## Sheet1
温度 | 应变速率 | 真应变 | 流变应力
800 | 0.001 | 0.00181 | 15.29677
800 | 0.001 | 0.00233 | 18.12547
800 | 0.001 | 0.00279 | 20.84686
800 | 0.001 | 0.0033 | 23.12222
800 | 0.001 | 0.00381 | 24.88862
800 | 0.001 | 0.0043 | 27.7264
800 | 0.001 | 0.0048 | 29.66179
800 | 0.001 | 0.00527 | 31.47036
800 | 0.001 | 0.00581 | 33.85701
800 | 0.001 | 0.0063 | 36.32281
800 | 0.001 | 0.0068 | 38.15561
800 | 0.001 | 0.00727 | 39.81404
800 | 0.001 | 0.00776 | 40.8194
800 | 0.001 | 0.00829 | 43.27771
800 | 0.001 | 0.00878 | 45.12632
800 | 0.001 | 0.00931 | 46.75825
800 | 0.001 | 0.00981 | 48.57015
800 | 0.001 | 0.01032 | 50.53237
800 | 0.001 | 0.01082 | 52.27087
800 | 0.001 | 0.01129 | 52.73912
800 | 0.001 | 0.0118 | 55.4687
800 | 0.001 | 0.01226 | 56.05176
800 | 0.001 | 0.01276 | 57.8455
800 | 0.001 | 0.0133 | 59.88216
800 | 0.001 | 0.01374 | 59.80424
800 | 0.001 | 0.01432 | 62.05638
800 | 0.001 | 0.01479 | 63.08249
800 | 0.001 | 0.01533 | 64.96455
800 | 0.001 | 0.01581 | 65.32312
800 | 0.001 | 0.01629 | 66.38154
800 | 0.001 | 0.01679 | 67.23923
800 | 0.001 | 0.0173 | 68.10902
800 | 0.001 | 0.01779 | 69.19883
800 | 0.001 | 0.01823 | 68.78219
800 | 0.001 | 0.01879 | 70.12582
800 | 0.001 | 0.01932 | 71.5425
800 | 0.001 | 0.01982 | 72.37882
800 | 0.001 | 0.02027 | 72.30524
800 | 0.001 | 0.02078 | 72.77081
800 | 0.001 | 0.02124 | 73.04885
800 | 0.001 | 0.02181 | 74.19258
800 | 0.001 | 0.02227 | 73.99365
800 | 0.001 | 0.0228 | 74.98377
800 | 0.001 | 0.02331 | 75.85653
800 | 0.001 | 0.0238 | 75.70406
800 | 0.001 | 0.02433 | 76.7116
800 | 0.001 | 0.0248 | 75.65677
800 | 0.001 | 0.02524 | 75.2453
800 | 0.001 | 0.0258 | 76.31358
800 | 0.001 | 0.02629 | 76.20969
800 | 0.001 | 0.02681 | 77.00259
800 | 0.001 | 0.02731 | 77.32148
800 | 0.001 | 0.02781 | 77.3806
800 | 0.001 | 0.02835 | 78.51923
800 | 0.001 | 0.02872 | 76.18663
800 | 0.001 | 0.0293 | 77.63766
800 | 0.001 | 0.02977 | 77.53577
800 | 0.001 | 0.03031 | 78.06332
800 | 0.001 | 0.03078 | 77.44398
800 | 0.001 | 0.03125 | 77.33697
800 | 0.001 | 0.03176 | 77.51199
800 | 0.001 | 0.03227 | 77.80053
800 | 0.001 | 0.03279 | 78.0903
800 | 0.001 | 0.03333 | 78.91089
800 | 0.001 | 0.03379 | 78.38082
800 | 0.001 | 0.03433 | 79.01613
800 | 0.001 | 0.03479 | 78.39497
800 | 0.001 | 0.03528 | 78.30092
800 | 0.001 | 0.03583 | 79.07328
800 | 0.001 | 0.03629 | 78.73692
800 | 0.001 | 0.03682 | 79.43115
800 | 0.001 | 0.03724 | 77.91193
800 | 0.001 | 0.03782 | 79.43396
800 | 0.001 | 0.03829 | 78.7725
800 | 0.001 | 0.0388 | 79.07355
800 | 0.001 | 0.03931 | 79.23816
800 | 0.001 | 0.03978 | 78.84918
800 | 0.001 | 0.04029 | 79.21843
800 | 0.001 | 0.04077 | 78.66971
800 | 0.001 | 0.04124 | 78.18428
800 | 0.001 | 0.04182 | 79.39784
800 | 0.001 | 0.04232 | 79.16624
800 | 0.001 | 0.0428 | 78.91108
800 | 0.001 | 0.04327 | 78.24445
800 | 0.001 | 0.04378 | 78.72291
800 | 0.001 | 0.04431 | 79.24579
800 | 0.001 | 0.04481 | 79.21458
800 | 0.001 | 0.0453 | 79.15637
800 | 0.001 | 0.04579 | 79.18959
800 | 0.001 | 0.04631 | 79.46729
800 | 0.001 | 0.04681 | 79.63159
800 | 0.001 | 0.04729 | 79.0733
800 | 0.001 | 0.04779 | 79.11556
800 | 0.001 | 0.04831 | 79.51091
800 | 0.001 | 0.04871 | 77.85107
800 | 0.001 | 0.04928 | 78.33581
800 | 0.001 | 0.04982 | 79.35193
800 | 0.001 | 0.05025 | 77.84628
800 | 0.001 | 0.05079 | 78.78181
800 | 0.001 | 0.0513 | 79.18079
800 | 0.001 | 0.05182 | 79.42949
800 | 0.001 | 0.05228 | 78.65816
800 | 0.001 | 0.05281 | 79.29141
800 | 0.001 | 0.05329 | 79.10561
800 | 0.001 | 0.05375 | 78.31119
800 | 0.001 | 0.05424 | 77.96885
800 | 0.001 | 0.05478 | 78.76776
800 | 0.001 | 0.05529 | 79.06741
800 | 0.001 | 0.05575 | 78.00387
800 | 0.001 | 0.05632 | 79.12035
800 | 0.001 | 0.0568 | 78.9119
800 | 0.001 | 0.05734 | 79.78327
800 | 0.001 | 0.05777 | 78.31277
800 | 0.001 | 0.05833 | 79.35752
800 | 0.001 | 0.05884 | 79.36524
800 | 0.001 | 0.05931 | 79.0119
800 | 0.001 | 0.05981 | 79.01601
800 | 0.001 | 0.06033 | 79.37209
800 | 0.001 | 0.0608 | 78.73254
800 | 0.001 | 0.06125 | 77.85714
800 | 0.001 | 0.06181 | 79.35173
800 | 0.001 | 0.06229 | 78.52152
800 | 0.001 | 0.06277 | 78.46456
800 | 0.001 | 0.06334 | 79.51275
800 | 0.001 | 0.06373 | 77.56883
800 | 0.001 | 0.06431 | 78.92345
800 | 0.001 | 0.06482 | 78.77634
800 | 0.001 | 0.06531 | 78.6422
800 | 0.001 | 0.0658 | 78.6138
800 | 0.001 | 0.0663 | 78.51112
800 | 0.001 | 0.06683 | 79.10616
800 | 0.001 | 0.06728 | 78.32886
800 | 0.001 | 0.06781 | 79.13425
800 | 0.001 | 0.0683 | 78.64133
800 | 0.001 | 0.06878 | 78.30467
800 | 0.001 | 0.0693 | 78.7842
800 | 0.001 | 0.06981 | 78.5404
800 | 0.001 | 0.07029 | 78.16393
800 | 0.001 | 0.07079 | 78.2466
800 | 0.001 | 0.07128 | 77.83048
800 | 0.001 | 0.07181 | 78.48796
800 | 0.001 | 0.07224 | 77.39439
800 | 0.001 | 0.07281 | 78.57471
800 | 0.001 | 0.07329 | 77.93411
800 | 0.001 | 0.07379 | 78.14612
800 | 0.001 | 0.07431 | 78.58743
800 | 0.001 | 0.07481 | 78.42326
800 | 0.001 | 0.07534 | 79.00378
800 | 0.001 | 0.07576 | 77.58067
800 | 0.001 | 0.0763 | 78.23965
800 | 0.001 | 0.07676 | 77.62646
800 | 0.001 | 0.07732 | 78.66343
800 | 0.001 | 0.07778 | 77.81348
800 | 0.001 | 0.07831 | 78.30751
800 | 0.001 | 0.0788 | 77.89405
800 | 0.001 | 0.07929 | 77.82552
800 | 0.001 | 0.07975 | 76.90062
800 | 0.001 | 0.08028 | 77.21084
800 | 0.001 | 0.08077 | 77.0013
800 | 0.001 | 0.08126 | 77.13418
800 | 0.001 | 0.08183 | 78.38573
800 | 0.001 | 0.08232 | 77.96579
800 | 0.001 | 0.08282 | 78.11299
800 | 0.001 | 0.08331 | 77.67213
800 | 0.001 | 0.08377 | 76.90595
800 | 0.001 | 0.08432 | 77.76959
800 | 0.001 | 0.08477 | 77.0094
800 | 0.001 | 0.08528 | 77.066
800 | 0.001 | 0.08579 | 77.23119
800 | 0.001 | 0.0863 | 77.63771
800 | 0.001 | 0.08682 | 77.92728
800 | 0.001 | 0.08728 | 77.33388
800 | 0.001 | 0.08782 | 77.67391
800 | 0.001 | 0.08827 | 76.85103
800 | 0.001 | 0.0888 | 76.93116
800 | 0.001 | 0.08931 | 77.33459
800 | 0.001 | 0.08981 | 77.05016
800 | 0.001 | 0.0903 | 76.91335
800 | 0.001 | 0.0908 | 77.04575
800 | 0.001 | 0.0913 | 76.79842
800 | 0.001 | 0.09183 | 77.50645
800 | 0.001 | 0.09229 | 76.78948
800 | 0.001 | 0.09281 | 77.23832
800 | 0.001 | 0.09328 | 76.54915
800 | 0.001 | 0.09373 | 75.57716
800 | 0.001 | 0.09425 | 75.83537
800 | 0.001 | 0.09477 | 76.08028
800 | 0.001 | 0.09531 | 76.62012
800 | 0.001 | 0.09583 | 76.97229
800 | 0.001 | 0.09629 | 76.04494
800 | 0.001 | 0.09682 | 76.60634
800 | 0.001 | 0.09731 | 76.30177
800 | 0.001 | 0.09779 | 75.81818
800 | 0.001 | 0.09833 | 76.60171
800 | 0.001 | 0.09877 | 75.66071
800 | 0.001 | 0.09933 | 76.41512
800 | 0.001 | 0.09979 | 75.80196
800 | 0.001 | 0.10025 | 75.44216
800 | 0.001 | 0.10078 | 75.40939
800 | 0.001 | 0.10131 | 76.12975
800 | 0.001 | 0.10178 | 75.31657
800 | 0.001 | 0.10231 | 75.95142
800 | 0.001 | 0.10281 | 76.21271
800 | 0.001 | 0.10322 | 74.69622
800 | 0.001 | 0.1038 | 76.11289
800 | 0.001 | 0.1043 | 76.0747
800 | 0.001 | 0.10477 | 75.21094
800 | 0.001 | 0.10533 | 76.13097
800 | 0.001 | 0.10579 | 75.60284
800 | 0.001 | 0.10633 | 76.10288
800 | 0.001 | 0.1068 | 75.6394
800 | 0.001 | 0.1073 | 75.66499
800 | 0.001 | 0.10779 | 75.37819
800 | 0.001 | 0.10832 | 75.46989
800 | 0.001 | 0.10881 | 75.83632
800 | 0.001 | 0.10931 | 75.56205
800 | 0.001 | 0.10978 | 75.14146
800 | 0.001 | 0.11032 | 75.64827
800 | 0.001 | 0.1108 | 75.2522
800 | 0.001 | 0.11128 | 74.92063
800 | 0.001 | 0.11175 | 74.2702
800 | 0.001 | 0.1123 | 75.00205
800 | 0.001 | 0.11283 | 75.40622
800 | 0.001 | 0.11332 | 75.37861
800 | 0.001 | 0.11381 | 74.94184
800 | 0.001 | 0.11434 | 75.5363
800 | 0.001 | 0.11481 | 75.17079
800 | 0.001 | 0.11524 | 73.5259
800 | 0.001 | 0.11582 | 74.82928
800 | 0.001 | 0.11632 | 74.92376
800 | 0.001 | 0.11683 | 75.34511
800 | 0.001 | 0.11732 | 75.15775
800 | 0.001 | 0.11782 | 74.8958
800 | 0.001 | 0.11836 | 75.23682
800 | 0.001 | 0.11885 | 75.39709
800 | 0.001 | 0.11929 | 74.32613
800 | 0.001 | 0.11981 | 74.6075
800 | 0.001 | 0.12031 | 74.68016
800 | 0.001 | 0.12079 | 73.97722
800 | 0.001 | 0.12132 | 74.67091
800 | 0.001 | 0.12177 | 74.02501
800 | 0.001 | 0.12233 | 75.01347
800 | 0.001 | 0.12281 | 74.42099
800 | 0.001 | 0.12329 | 74.09683
800 | 0.001 | 0.12383 | 74.59813
800 | 0.001 | 0.1243 | 74.35551
800 | 0.001 | 0.12481 | 74.40898
800 | 0.001 | 0.1253 | 74.06403
800 | 0.001 | 0.12577 | 73.32674
800 | 0.001 | 0.12632 | 74.26614
800 | 0.001 | 0.12681 | 74.24122
800 | 0.001 | 0.12726 | 73.48733
800 | 0.001 | 0.12779 | 73.88967
800 | 0.001 | 0.12824 | 72.74036
800 | 0.001 | 0.12877 | 73.07262
800 | 0.001 | 0.12927 | 73.217
800 | 0.001 | 0.12979 | 73.69908
800 | 0.001 | 0.13029 | 73.50528
800 | 0.001 | 0.13081 | 73.83675
800 | 0.001 | 0.1313 | 73.55763
800 | 0.001 | 0.13174 | 72.51479
800 | 0.001 | 0.13232 | 73.77959
800 | 0.001 | 0.13278 | 73.28883
800 | 0.001 | 0.13328 | 73.34027
800 | 0.001 | 0.13382 | 73.83444
800 | 0.001 | 0.1343 | 73.57971
800 | 0.001 | 0.13484 | 74.02295
800 | 0.001 | 0.13532 | 73.73969
800 | 0.001 | 0.1358 | 73.16612
800 | 0.001 | 0.1363 | 73.42165
800 | 0.001 | 0.13674 | 72.24319
800 | 0.001 | 0.13733 | 73.4248
800 | 0.001 | 0.13781 | 73.27593
800 | 0.001 | 0.13832 | 73.41847
800 | 0.001 | 0.13876 | 72.44919
800 | 0.001 | 0.1393 | 73.09578
800 | 0.001 | 0.13978 | 72.30376
800 | 0.001 | 0.14031 | 73.11261
800 | 0.001 | 0.14081 | 72.91297
800 | 0.001 | 0.14129 | 72.55093
800 | 0.001 | 0.14179 | 72.75788
800 | 0.001 | 0.1423 | 72.58954
800 | 0.001 | 0.14283 | 73.18321
800 | 0.001 | 0.1433 | 72.68195
800 | 0.001 | 0.14379 | 72.64961
800 | 0.001 | 0.14432 | 72.94527
800 | 0.001 | 0.14477 | 72.23163
800 | 0.001 | 0.1453 | 72.46835
800 | 0.001 | 0.14581 | 72.7511
800 | 0.001 | 0.14633 | 73.00533
800 | 0.001 | 0.14678 | 72.04582
800 | 0.001 | 0.14733 | 73.13116
800 | 0.001 | 0.1478 | 72.19192
800 | 0.001 | 0.14831 | 72.46849
800 | 0.001 | 0.14881 | 72.27837
800 | 0.001 | 0.14932 | 72.76216
800 | 0.001 | 0.14977 | 71.79433
800 | 0.001 | 0.15027 | 71.80867
800 | 0.001 | 0.15081 | 72.52837
800 | 0.001 | 0.15135 | 72.48933
800 | 0.001 | 0.15179 | 71.62688
800 | 0.001 | 0.15227 | 71.43305
800 | 0.001 | 0.15282 | 71.92725
800 | 0.001 | 0.1533 | 71.77191
800 | 0.001 | 0.1538 | 71.48882
800 | 0.001 | 0.15433 | 72.18805
800 | 0.001 | 0.15485 | 72.71159
800 | 0.001 | 0.15531 | 71.62845
800 | 0.001 | 0.15575 | 70.57916
800 | 0.001 | 0.15622 | 70.23621
800 | 0.001 | 0.1568 | 71.49832
800 | 0.001 | 0.15732 | 71.78292
800 | 0.001 | 0.15776 | 70.90611
800 | 0.001 | 0.15831 | 71.6123
800 | 0.001 | 0.15881 | 71.82846
800 | 0.001 | 0.15932 | 71.77617
800 | 0.001 | 0.15984 | 72.07346
800 | 0.001 | 0.1603 | 70.95538
800 | 0.001 | 0.16077 | 70.55918
800 | 0.001 | 0.16133 | 71.57068
800 | 0.001 | 0.16181 | 70.99084
800 | 0.001 | 0.1623 | 70.84382
800 | 0.001 | 0.16281 | 71.06361
800 | 0.001 | 0.16329 | 70.68333
800 | 0.001 | 0.1638 | 70.47488
800 | 0.001 | 0.1643 | 70.5696
800 | 0.001 | 0.16481 | 70.8798
800 | 0.001 | 0.1653 | 70.83254
800 | 0.001 | 0.16581 | 70.76493
800 | 0.001 | 0.16631 | 70.78779
800 | 0.001 | 0.16678 | 70.49067
800 | 0.001 | 0.16726 | 69.78222
800 | 0.001 | 0.16777 | 69.86294
800 | 0.001 | 0.1683 | 70.79675
800 | 0.001 | 0.16876 | 70.05071
800 | 0.001 | 0.16924 | 69.46321
800 | 0.001 | 0.1698 | 70.2138
800 | 0.001 | 0.1703 | 70.48727
800 | 0.001 | 0.17081 | 70.76196
800 | 0.001 | 0.17132 | 70.78519
800 | 0.001 | 0.17175 | 69.29445
800 | 0.001 | 0.17232 | 70.32836
800 | 0.001 | 0.1728 | 70.38221
800 | 0.001 | 0.17333 | 70.61301
800 | 0.001 | 0.17379 | 69.88191
800 | 0.001 | 0.17433 | 70.4498
800 | 0.001 | 0.17478 | 69.60597
800 | 0.001 | 0.17533 | 70.33086
800 | 0.001 | 0.17581 | 70.26172
800 | 0.001 | 0.17626 | 69.07568
800 | 0.001 | 0.17679 | 69.74324
800 | 0.001 | 0.17727 | 69.21654
800 | 0.001 | 0.17781 | 69.82931
800 | 0.001 | 0.1783 | 69.57753
800 | 0.001 | 0.17883 | 70.12483
800 | 0.001 | 0.17932 | 69.96091
800 | 0.001 | 0.17982 | 69.83722
800 | 0.001 | 0.18031 | 69.54687
800 | 0.001 | 0.18082 | 69.56416
800 | 0.001 | 0.1813 | 69.39871
800 | 0.001 | 0.18179 | 69.31482
800 | 0.001 | 0.18227 | 69.0166
800 | 0.001 | 0.18283 | 69.84134
800 | 0.001 | 0.18333 | 69.70115
800 | 0.001 | 0.18382 | 69.65642
800 | 0.001 | 0.18432 | 69.41415
800 | 0.001 | 0.18484 | 69.78402
800 | 0.001 | 0.18533 | 69.55416
800 | 0.001 | 0.18583 | 69.62414
800 | 0.001 | 0.18625 | 68.06842
800 | 0.001 | 0.18679 | 68.8493
800 | 0.001 | 0.18726 | 68.41449
800 | 0.001 | 0.18777 | 68.60356
800 | 0.001 | 0.18829 | 68.77636
800 | 0.001 | 0.18879 | 68.69935
800 | 0.001 | 0.18931 | 68.82344
800 | 0.001 | 0.18982 | 69.14815
800 | 0.001 | 0.19032 | 69.11328
800 | 0.001 | 0.19078 | 68.55178
800 | 0.001 | 0.19127 | 68.39018
800 | 0.001 | 0.19184 | 69.11768
800 | 0.001 | 0.1923 | 68.45941
800 | 0.001 | 0.19279 | 68.23804
800 | 0.001 | 0.19331 | 68.74859
800 | 0.001 | 0.1938 | 68.53201
800 | 0.001 | 0.19424 | 67.49603
800 | 0.001 | 0.1948 | 68.32955
800 | 0.001 | 0.19532 | 68.78107
800 | 0.001 | 0.19582 | 68.36511
800 | 0.001 | 0.19633 | 68.72163
800 | 0.001 | 0.19682 | 68.51042
800 | 0.001 | 0.1973 | 67.71639
800 | 0.001 | 0.19783 | 68.20526
800 | 0.001 | 0.19832 | 68.2086
800 | 0.001 | 0.19881 | 68.15286
800 | 0.001 | 0.1993 | 67.89843
800 | 0.001 | 0.19979 | 67.61223
800 | 0.001 | 0.20033 | 68.35825
800 | 0.001 | 0.20086 | 68.58854
800 | 0.001 | 0.20131 | 67.80248
800 | 0.001 | 0.20179 | 67.8891
800 | 0.001 | 0.20229 | 67.44033
800 | 0.001 | 0.20283 | 67.98328
800 | 0.001 | 0.20331 | 67.64549
800 | 0.001 | 0.2038 | 67.54358
800 | 0.001 | 0.2043 | 67.03509
800 | 0.001 | 0.20478 | 66.75145
800 | 0.001 | 0.2053 | 67.03086
800 | 0.001 | 0.2058 | 67.10185
800 | 0.001 | 0.20632 | 67.54746
800 | 0.001 | 0.20683 | 67.55379
800 | 0.001 | 0.20728 | 66.88907
800 | 0.001 | 0.2078 | 66.96447
800 | 0.001 | 0.20828 | 66.77375
800 | 0.001 | 0.20881 | 67.09628
800 | 0.001 | 0.20932 | 67.15902
800 | 0.001 | 0.20977 | 66.59245
800 | 0.001 | 0.21032 | 66.88684
800 | 0.001 | 0.21077 | 66.16089
800 | 0.001 | 0.2113 | 66.41152
800 | 0.001 | 0.21177 | 66.13567
800 | 0.001 | 0.21228 | 66.30732
800 | 0.001 | 0.21276 | 65.8231
800 | 0.001 | 0.2133 | 66.53282
800 | 0.001 | 0.21375 | 65.51592
800 | 0.001 | 0.21432 | 66.49101
800 | 0.001 | 0.2148 | 66.42867
800 | 0.001 | 0.21533 | 66.83768
800 | 0.001 | 0.21581 | 66.5562
800 | 0.001 | 0.21632 | 66.49643
800 | 0.001 | 0.2168 | 66.16348
800 | 0.001 | 0.21731 | 66.223
800 | 0.001 | 0.21773 | 64.73022
800 | 0.001 | 0.21832 | 66.12788
800 | 0.001 | 0.21882 | 66.38749
800 | 0.001 | 0.21932 | 66.21553
800 | 0.001 | 0.21981 | 66.04703
800 | 0.001 | 0.2203 | 65.41397
800 | 0.001 | 0.2208 | 65.77932
800 | 0.001 | 0.2213 | 65.54802
800 | 0.001 | 0.22178 | 65.15196
800 | 0.001 | 0.22231 | 65.80647
800 | 0.001 | 0.22282 | 65.91139
800 | 0.001 | 0.22331 | 65.67268
800 | 0.001 | 0.22381 | 65.83909
800 | 0.001 | 0.22431 | 65.70062
800 | 0.001 | 0.22479 | 65.45912
800 | 0.001 | 0.22529 | 65.39346
800 | 0.001 | 0.22577 | 65.07508
800 | 0.001 | 0.22634 | 65.88762
800 | 0.001 | 0.2268 | 65.38502
800 | 0.001 | 0.22731 | 65.3727
800 | 0.001 | 0.22779 | 64.98677
800 | 0.001 | 0.22827 | 64.77048
800 | 0.001 | 0.2288 | 65.20046
800 | 0.001 | 0.22934 | 65.69448
800 | 0.001 | 0.2298 | 64.93875
800 | 0.001 | 0.2303 | 65.0606
800 | 0.001 | 0.23082 | 65.36626
800 | 0.001 | 0.23128 | 64.81383
800 | 0.001 | 0.23178 | 64.63972
800 | 0.001 | 0.23231 | 64.97969
800 | 0.001 | 0.23281 | 65.01032
800 | 0.001 | 0.23326 | 64.33862
800 | 0.001 | 0.23378 | 64.40922
800 | 0.001 | 0.23432 | 64.93619
800 | 0.001 | 0.23481 | 64.62149
800 | 0.001 | 0.23532 | 64.63545
800 | 0.001 | 0.23577 | 64.16166
800 | 0.001 | 0.23627 | 63.88992
800 | 0.001 | 0.23682 | 64.73413
800 | 0.001 | 0.23727 | 64.09214
800 | 0.001 | 0.23781 | 64.54797
800 | 0.001 | 0.23831 | 64.11664
800 | 0.001 | 0.23882 | 64.52425
800 | 0.001 | 0.2393 | 63.98029
800 | 0.001 | 0.23978 | 63.8646
800 | 0.001 | 0.2403 | 64.11417
800 | 0.001 | 0.24082 | 64.35137
800 | 0.001 | 0.24127 | 63.83396
800 | 0.001 | 0.24181 | 64.28713
800 | 0.001 | 0.24233 | 64.465
800 | 0.001 | 0.24277 | 63.77404
800 | 0.001 | 0.24332 | 64.36176
800 | 0.001 | 0.24381 | 64.24155
800 | 0.001 | 0.24433 | 64.2798
800 | 0.001 | 0.24482 | 63.99924
800 | 0.001 | 0.2453 | 63.97517
800 | 0.001 | 0.2458 | 63.80966
800 | 0.001 | 0.24629 | 63.62185
800 | 0.001 | 0.2468 | 63.63531
800 | 0.001 | 0.24731 | 63.65517
800 | 0.001 | 0.2478 | 63.55223
800 | 0.001 | 0.24831 | 63.5867
800 | 0.001 | 0.24879 | 63.20338
800 | 0.001 | 0.2493 | 63.34332
800 | 0.001 | 0.24982 | 63.44005
800 | 0.001 | 0.2503 | 63.18121
800 | 0.001 | 0.25081 | 63.26593
800 | 0.001 | 0.25132 | 63.53473
800 | 0.001 | 0.25181 | 63.15312
800 | 0.001 | 0.25232 | 63.29212
800 | 0.001 | 0.2528 | 63.04375
800 | 0.001 | 0.25332 | 63.32567
800 | 0.001 | 0.25379 | 62.66592
800 | 0.001 | 0.25433 | 63.29587
800 | 0.001 | 0.25482 | 62.97507
800 | 0.001 | 0.25531 | 62.91566
800 | 0.001 | 0.25581 | 62.85526
800 | 0.001 | 0.25632 | 63.04268
800 | 0.001 | 0.25679 | 62.76965
800 | 0.001 | 0.25732 | 63.01405
800 | 0.001 | 0.25783 | 63.02547
800 | 0.001 | 0.2583 | 62.61019
800 | 0.001 | 0.25883 | 62.97617
800 | 0.001 | 0.25931 | 62.70632
800 | 0.001 | 0.25983 | 62.79611
800 | 0.001 | 0.2603 | 62.24388
800 | 0.001 | 0.2608 | 62.57532
800 | 0.001 | 0.26131 | 62.39352
800 | 0.001 | 0.26175 | 61.57183
800 | 0.001 | 0.26233 | 62.6686
800 | 0.001 | 0.26278 | 61.80153
800 | 0.001 | 0.26332 | 62.49168
800 | 0.001 | 0.26382 | 62.51313
800 | 0.001 | 0.26432 | 62.16307
800 | 0.001 | 0.2648 | 61.88091
800 | 0.001 | 0.26534 | 62.5992
800 | 0.001 | 0.2658 | 61.87456
800 | 0.001 | 0.26628 | 61.5201
800 | 0.001 | 0.26682 | 62.00153
800 | 0.001 | 0.26729 | 61.54447
800 | 0.001 | 0.26781 | 61.95722
800 | 0.001 | 0.26828 | 61.4603
800 | 0.001 | 0.26877 | 61.29738
800 | 0.001 | 0.26932 | 62.00187
800 | 0.001 | 0.26976 | 61.16814
800 | 0.001 | 0.27032 | 61.59176
800 | 0.001 | 0.27082 | 61.88559
800 | 0.001 | 0.27129 | 61.61008
800 | 0.001 | 0.27182 | 61.86172
800 | 0.001 | 0.27235 | 62.28884
800 | 0.001 | 0.2728 | 61.40884
800 | 0.001 | 0.27333 | 61.90374
800 | 0.001 | 0.27378 | 60.91947
800 | 0.001 | 0.27429 | 61.06076
800 | 0.001 | 0.27481 | 61.46707
800 | 0.001 | 0.27527 | 60.71812
800 | 0.001 | 0.27578 | 60.69938
800 | 0.001 | 0.27633 | 61.43975
800 | 0.001 | 0.27684 | 61.5635
800 | 0.001 | 0.2773 | 61.12156
800 | 0.001 | 0.2778 | 60.99638
800 | 0.001 | 0.27833 | 61.39733
800 | 0.001 | 0.27882 | 61.2738
800 | 0.001 | 0.2793 | 60.98455
800 | 0.001 | 0.27978 | 60.71147
800 | 0.001 | 0.2803 | 60.86309
800 | 0.001 | 0.28082 | 61.17214
800 | 0.001 | 0.28132 | 61.21268
800 | 0.001 | 0.28181 | 61.17594
800 | 0.001 | 0.28229 | 60.80942
800 | 0.001 | 0.28278 | 60.49114
800 | 0.001 | 0.28332 | 60.89475
800 | 0.001 | 0.28382 | 61.15952
800 | 0.001 | 0.28431 | 60.55991
800 | 0.001 | 0.28481 | 60.66507
800 | 0.001 | 0.28529 | 60.34273
800 | 0.001 | 0.28584 | 61.13969
800 | 0.001 | 0.2863 | 60.64487
800 | 0.001 | 0.28678 | 60.2901
800 | 0.001 | 0.28731 | 60.73244
800 | 0.001 | 0.28782 | 60.64143
800 | 0.001 | 0.28831 | 60.56094
800 | 0.001 | 0.28881 | 60.49858
800 | 0.001 | 0.28929 | 60.39438
800 | 0.001 | 0.28981 | 60.49353
800 | 0.001 | 0.29031 | 60.36337
800 | 0.001 | 0.29082 | 60.68288
800 | 0.001 | 0.29132 | 60.43557
800 | 0.001 | 0.29181 | 60.37232
800 | 0.001 | 0.29233 | 60.70904
800 | 0.001 | 0.29278 | 59.94491
800 | 0.001 | 0.29332 | 60.54796
800 | 0.001 | 0.2938 | 60.10183
800 | 0.001 | 0.29431 | 60.00651
800 | 0.001 | 0.29482 | 60.4008
800 | 0.001 | 0.2953 | 60.19404
800 | 0.001 | 0.29581 | 60.35377
800 | 0.001 | 0.29627 | 59.76671
800 | 0.001 | 0.29682 | 60.38727
800 | 0.001 | 0.2973 | 60.34296
800 | 0.001 | 0.29777 | 59.79499
800 | 0.001 | 0.29827 | 59.47372
800 | 0.001 | 0.29878 | 59.71719
800 | 0.001 | 0.2993 | 59.88777
800 | 0.001 | 0.29979 | 59.77396
800 | 0.001 | 0.30027 | 59.68463
800 | 0.001 | 0.30083 | 60.31362
800 | 0.001 | 0.30132 | 60.1351
800 | 0.001 | 0.30179 | 59.68693
800 | 0.001 | 0.3023 | 59.77314
800 | 0.001 | 0.30278 | 59.48409
800 | 0.001 | 0.30329 | 59.49796
800 | 0.001 | 0.30383 | 60.05774
800 | 0.001 | 0.3043 | 59.60828
800 | 0.001 | 0.30483 | 59.95254
800 | 0.001 | 0.30531 | 59.72079
800 | 0.001 | 0.30581 | 59.85898
800 | 0.001 | 0.30631 | 59.84544
800 | 0.001 | 0.30684 | 60.1228
800 | 0.001 | 0.30732 | 59.62952
800 | 0.001 | 0.30781 | 59.73994
800 | 0.001 | 0.30831 | 59.67537
800 | 0.001 | 0.30882 | 59.82049
800 | 0.001 | 0.30929 | 59.39641
800 | 0.001 | 0.3098 | 59.54517
800 | 0.001 | 0.31028 | 59.28339
800 | 0.001 | 0.31078 | 59.23129
800 | 0.001 | 0.31131 | 59.64831
800 | 0.001 | 0.3118 | 59.46029
800 | 0.001 | 0.3123 | 59.47745
800 | 0.001 | 0.31279 | 59.34284
800 | 0.001 | 0.3133 | 59.41022
800 | 0.001 | 0.31382 | 59.84297
800 | 0.001 | 0.31431 | 59.41
800 | 0.001 | 0.31481 | 59.46875
800 | 0.001 | 0.3153 | 59.33318
800 | 0.001 | 0.31581 | 59.53847
800 | 0.001 | 0.3163 | 59.21997
800 | 0.001 | 0.31681 | 59.30762
800 | 0.001 | 0.31729 | 59.00837
800 | 0.001 | 0.31783 | 59.53211
800 | 0.001 | 0.31833 | 59.4071
800 | 0.001 | 0.3188 | 59.05249
800 | 0.001 | 0.31929 | 58.89616
800 | 0.001 | 0.31981 | 59.16685
800 | 0.001 | 0.3203 | 58.99012
800 | 0.001 | 0.32083 | 59.38341
800 | 0.001 | 0.32132 | 59.46522
800 | 0.001 | 0.32181 | 59.03122
800 | 0.001 | 0.32232 | 59.1844
800 | 0.001 | 0.32278 | 58.67458
800 | 0.001 | 0.32331 | 59.20642
800 | 0.001 | 0.3238 | 58.90534
800 | 0.001 | 0.32433 | 59.12826
800 | 0.001 | 0.3248 | 58.72652
800 | 0.001 | 0.3253 | 58.76496
800 | 0.001 | 0.3258 | 58.6896
800 | 0.001 | 0.32631 | 58.77719
800 | 0.001 | 0.32682 | 58.78357
800 | 0.001 | 0.32732 | 58.81117
800 | 0.001 | 0.32781 | 58.86076
800 | 0.001 | 0.32834 | 59.24605
800 | 0.001 | 0.32882 | 58.8443
800 | 0.001 | 0.32931 | 58.72415
800 | 0.001 | 0.32979 | 58.5201
800 | 0.001 | 0.33033 | 58.79977
800 | 0.001 | 0.33081 | 58.6135
800 | 0.001 | 0.33131 | 58.4882
800 | 0.001 | 0.33181 | 58.55188
800 | 0.001 | 0.33234 | 58.99665
800 | 0.001 | 0.33279 | 58.33302
800 | 0.001 | 0.33325 | 57.75675
800 | 0.001 | 0.33382 | 58.64366
800 | 0.001 | 0.33429 | 58.1441
800 | 0.001 | 0.33483 | 58.66856
800 | 0.001 | 0.33531 | 58.6682
800 | 0.001 | 0.3358 | 58.51063
800 | 0.001 | 0.33633 | 58.75042
800 | 0.001 | 0.33677 | 58.01433
800 | 0.001 | 0.3373 | 58.42376
800 | 0.001 | 0.33781 | 58.38221
800 | 0.001 | 0.3383 | 58.13881
800 | 0.001 | 0.33879 | 57.99388
800 | 0.001 | 0.3393 | 58.19486
800 | 0.001 | 0.33978 | 57.90319
800 | 0.001 | 0.34028 | 57.9712
800 | 0.001 | 0.34081 | 57.95122
800 | 0.001 | 0.34132 | 58.16462
800 | 0.001 | 0.34181 | 58.06564
800 | 0.001 | 0.34232 | 57.89497
800 | 0.001 | 0.34283 | 58.18027
800 | 0.001 | 0.34329 | 57.67416
800 | 0.001 | 0.34381 | 57.86206
800 | 0.001 | 0.34429 | 57.63949
800 | 0.001 | 0.34482 | 58.04194
800 | 0.001 | 0.34532 | 58.2342
800 | 0.001 | 0.34579 | 57.68617
800 | 0.001 | 0.3463 | 57.76713
800 | 0.001 | 0.34676 | 57.41742
800 | 0.001 | 0.34729 | 57.65586
800 | 0.001 | 0.34782 | 58.1662
800 | 0.001 | 0.34829 | 57.67016
800 | 0.001 | 0.34878 | 57.48083
800 | 0.001 | 0.34931 | 57.84587
800 | 0.001 | 0.34977 | 57.21223
800 | 0.001 | 0.35032 | 58.01315
800 | 0.001 | 0.3508 | 57.58406
800 | 0.001 | 0.35133 | 58.17014
800 | 0.001 | 0.35179 | 57.43862
800 | 0.001 | 0.35229 | 57.21715
800 | 0.001 | 0.35282 | 57.71222
800 | 0.001 | 0.35332 | 57.62782
800 | 0.001 | 0.35383 | 57.74539
800 | 0.001 | 0.35429 | 57.25395
800 | 0.001 | 0.3548 | 57.5769
800 | 0.001 | 0.35532 | 57.61841
800 | 0.001 | 0.35578 | 57.15346
800 | 0.001 | 0.35633 | 57.75336
800 | 0.001 | 0.35679 | 57.40464
800 | 0.001 | 0.35731 | 57.46827
800 | 0.001 | 0.35783 | 57.67273
800 | 0.001 | 0.35831 | 57.32348
800 | 0.001 | 0.3588 | 57.22052
800 | 0.001 | 0.35933 | 57.76811
800 | 0.001 | 0.35981 | 57.41021
800 | 0.001 | 0.3603 | 57.40584
800 | 0.001 | 0.36081 | 57.32021
800 | 0.001 | 0.36129 | 56.92241
800 | 0.001 | 0.36183 | 57.3879
800 | 0.001 | 0.36227 | 56.72948
800 | 0.001 | 0.36281 | 57.26907
800 | 0.001 | 0.36334 | 57.57104
800 | 0.001 | 0.3638 | 57.0709
800 | 0.001 | 0.36432 | 57.28405
800 | 0.001 | 0.36476 | 44.55407
800 | 0.001 | 0.36537 | 47.63972
800 | 0.001 | 0.36581 | 48.49417
800 | 0.001 | 0.3663 | 50.06179
800 | 0.001 | 0.3668 | 51.11068
800 | 0.001 | 0.36736 | 52.95654
800 | 0.001 | 0.36784 | 53.47055
800 | 0.001 | 0.36825 | 52.79845
800 | 0.001 | 0.36883 | 54.43637
800 | 0.001 | 0.36935 | 55.21032
800 | 0.001 | 0.36978 | 54.72038
800 | 0.001 | 0.37033 | 55.59726
800 | 0.001 | 0.37083 | 55.98364
800 | 0.001 | 0.37133 | 56.07548
800 | 0.001 | 0.37187 | 56.61157
800 | 0.001 | 0.37236 | 56.60269
800 | 0.001 | 0.37281 | 56.06886
800 | 0.001 | 0.37329 | 55.75579
800 | 0.001 | 0.37384 | 56.7472
800 | 0.001 | 0.37432 | 56.38039
800 | 0.001 | 0.37481 | 56.20935
800 | 0.001 | 0.37531 | 56.23972
800 | 0.001 | 0.37584 | 56.48925
800 | 0.001 | 0.37628 | 55.84362
800 | 0.001 | 0.37683 | 56.72781
800 | 0.001 | 0.37733 | 56.44588
800 | 0.001 | 0.37784 | 56.64496
800 | 0.001 | 0.37824 | 55.73038
800 | 0.001 | 0.3788 | 56.49168
800 | 0.001 | 0.37932 | 56.74054
800 | 0.001 | 0.3798 | 56.56175
800 | 0.001 | 0.38027 | 56.30057
800 | 0.001 | 0.38086 | 57.15346
800 | 0.001 | 0.38125 | 55.55477
800 | 0.001 | 0.38179 | 56.24037
800 | 0.001 | 0.38235 | 56.90883
800 | 0.001 | 0.38279 | 56.25037
800 | 0.001 | 0.38331 | 56.35392
800 | 0.001 | 0.3838 | 56.06305
800 | 0.001 | 0.38429 | 55.89578
800 | 0.001 | 0.3848 | 56.09419
800 | 0.001 | 0.38532 | 56.33304
800 | 0.001 | 0.38583 | 56.35994
800 | 0.001 | 0.38633 | 56.37924
800 | 0.001 | 0.38676 | 55.36232
800 | 0.001 | 0.3873 | 55.86995
800 | 0.001 | 0.38774 | 55.24513
800 | 0.001 | 0.3883 | 55.89722
800 | 0.001 | 0.38881 | 55.94681
800 | 0.001 | 0.38936 | 56.62681
800 | 0.001 | 0.3898 | 55.96713
800 | 0.001 | 0.39039 | 57.29462
800 | 0.001 | 0.3908 | 56.05146
800 | 0.001 | 0.39133 | 56.29619
800 | 0.001 | 0.39175 | 55.19387
800 | 0.001 | 0.39233 | 55.87672
800 | 0.001 | 0.39277 | 55.40567
800 | 0.001 | 0.39329 | 55.84591
800 | 0.001 | 0.39382 | 56.01902
800 | 0.001 | 0.39437 | 56.61807
800 | 0.001 | 0.3948 | 55.82616
800 | 0.001 | 0.39527 | 55.51334
800 | 0.001 | 0.39579 | 55.62201
800 | 0.001 | 0.39635 | 56.13244
800 | 0.001 | 0.39679 | 55.29104
800 | 0.001 | 0.39732 | 55.67072
800 | 0.001 | 0.39779 | 55.43134
800 | 0.001 | 0.39832 | 55.9064
800 | 0.001 | 0.3988 | 55.42006
800 | 0.001 | 0.39931 | 55.76951
800 | 0.001 | 0.39982 | 55.82832
800 | 0.001 | 0.4003 | 55.66326
800 | 0.001 | 0.40078 | 55.4414
800 | 0.001 | 0.40132 | 56.04664
800 | 0.001 | 0.40183 | 56.13179
800 | 0.001 | 0.40234 | 56.16396
800 | 0.001 | 0.40279 | 55.56965
800 | 0.001 | 0.40331 | 55.93824
800 | 0.001 | 0.40381 | 55.70933
800 | 0.001 | 0.40431 | 55.68775
800 | 0.001 | 0.40481 | 55.68523
800 | 0.001 | 0.4053 | 55.54946
800 | 0.001 | 0.40584 | 56.04455
800 | 0.001 | 0.40629 | 55.43599
800 | 0.001 | 0.40682 | 56.03768
800 | 0.001 | 0.40731 | 55.68528
800 | 0.001 | 0.40783 | 55.97536
800 | 0.001 | 0.40832 | 55.70626
800 | 0.001 | 0.40878 | 55.29376
800 | 0.001 | 0.40933 | 55.77255
800 | 0.001 | 0.40983 | 55.99133
800 | 0.001 | 0.41029 | 55.43369
800 | 0.001 | 0.41082 | 55.65095
800 | 0.001 | 0.41133 | 55.66071
800 | 0.001 | 0.41181 | 55.44971
800 | 0.001 | 0.4123 | 55.3002
800 | 0.001 | 0.4128 | 55.40515
800 | 0.001 | 0.41332 | 55.60699
800 | 0.001 | 0.41382 | 55.45724
800 | 0.001 | 0.41431 | 55.38634
800 | 0.001 | 0.41482 | 55.63272
800 | 0.001 | 0.41529 | 55.22567
800 | 0.001 | 0.41582 | 55.60569
800 | 0.001 | 0.41629 | 55.20879
800 | 0.001 | 0.41679 | 55.21902
800 | 0.001 | 0.41729 | 55.0643
800 | 0.001 | 0.4178 | 55.1848
800 | 0.001 | 0.41832 | 55.45332
800 | 0.001 | 0.41878 | 54.84242
800 | 0.001 | 0.4193 | 55.07932
800 | 0.001 | 0.4198 | 55.29894
800 | 0.001 | 0.42034 | 55.64814
800 | 0.001 | 0.42077 | 54.68744
800 | 0.001 | 0.42129 | 54.95375
800 | 0.001 | 0.42183 | 55.39549
800 | 0.001 | 0.4223 | 54.91535
800 | 0.001 | 0.42282 | 55.00116
800 | 0.001 | 0.42332 | 55.04157
800 | 0.001 | 0.42383 | 55.15514
800 | 0.001 | 0.42429 | 54.59386
800 | 0.001 | 0.42485 | 55.38196
800 | 0.001 | 0.42532 | 54.90294
800 | 0.001 | 0.42579 | 54.58322
800 | 0.001 | 0.4263 | 54.77259
800 | 0.001 | 0.42681 | 54.89995
800 | 0.001 | 0.4273 | 54.90715
800 | 0.001 | 0.4278 | 54.89361
800 | 0.001 | 0.4283 | 54.78065
800 | 0.001 | 0.42883 | 55.17846
800 | 0.001 | 0.42931 | 54.90176
800 | 0.001 | 0.42984 | 55.06588
800 | 0.001 | 0.43027 | 54.29521
800 | 0.001 | 0.4308 | 54.42059
800 | 0.001 | 0.43132 | 54.7038
800 | 0.001 | 0.4318 | 54.57809
800 | 0.001 | 0.43231 | 54.74285
800 | 0.001 | 0.43279 | 54.4269
800 | 0.001 | 0.4333 | 54.52288
800 | 0.001 | 0.43383 | 54.76927
800 | 0.001 | 0.43437 | 55.36103
800 | 0.001 | 0.43478 | 53.86642
800 | 0.001 | 0.43531 | 54.39473
800 | 0.001 | 0.43583 | 54.63014
800 | 0.001 | 0.43635 | 54.9932
800 | 0.001 | 0.43683 | 54.59288
800 | 0.001 | 0.43728 | 53.92022
800 | 0.001 | 0.43782 | 54.54713
800 | 0.001 | 0.43836 | 55.02908
800 | 0.001 | 0.43884 | 54.88714
800 | 0.001 | 0.43928 | 53.99447
800 | 0.001 | 0.43981 | 54.12808
800 | 0.001 | 0.44027 | 53.67567
800 | 0.001 | 0.44082 | 54.42916
800 | 0.001 | 0.4413 | 54.27349
800 | 0.001 | 0.44183 | 54.60035
800 | 0.001 | 0.4423 | 54.33814
800 | 0.001 | 0.44282 | 54.48805
800 | 0.001 | 0.44333 | 54.60891
800 | 0.001 | 0.4438 | 54.21746
800 | 0.001 | 0.44428 | 54.0757
800 | 0.001 | 0.44481 | 54.44967
800 | 0.001 | 0.44532 | 54.57274
800 | 0.001 | 0.44585 | 54.84644
800 | 0.001 | 0.44633 | 54.62246
800 | 0.001 | 0.44681 | 54.37664
800 | 0.001 | 0.4473 | 54.23848
800 | 0.001 | 0.44783 | 54.70708
800 | 0.001 | 0.4483 | 54.24804
800 | 0.001 | 0.44884 | 54.62895
800 | 0.001 | 0.44932 | 54.4251
800 | 0.001 | 0.44979 | 54.31209
800 | 0.001 | 0.45031 | 54.26065
800 | 0.001 | 0.4508 | 54.3758
800 | 0.001 | 0.45127 | 53.88348
800 | 0.001 | 0.45182 | 54.25494
800 | 0.001 | 0.45228 | 53.85463
800 | 0.001 | 0.45283 | 54.49839
800 | 0.001 | 0.45331 | 54.25833
800 | 0.001 | 0.45382 | 54.32449
800 | 0.001 | 0.45433 | 54.48988
800 | 0.001 | 0.45482 | 54.31487
800 | 0.001 | 0.45507 | 50.9824
800 | 0.001 | 0.45578 | 48.05114
800 | 0.001 | 0.45629 | 49.03179
800 | 0.001 | 0.45683 | 50.50337
800 | 0.001 | 0.45735 | 51.41208
800 | 0.001 | 0.45782 | 51.63604
800 | 0.001 | 0.45826 | 51.27569
800 | 0.001 | 0.45878 | 51.76905
800 | 0.001 | 0.4593 | 52.39329
800 | 0.001 | 0.45981 | 52.88805
800 | 0.001 | 0.4603 | 52.89971
800 | 0.001 | 0.4608 | 53.14933
800 | 0.001 | 0.46135 | 53.79876
800 | 0.001 | 0.46182 | 53.43419
800 | 0.001 | 0.46232 | 53.73035
800 | 0.001 | 0.46277 | 52.97726
800 | 0.001 | 0.46332 | 53.68789
800 | 0.001 | 0.46387 | 54.43029
800 | 0.001 | 0.4643 | 53.49755
800 | 0.001 | 0.46477 | 53.45852
800 | 0.001 | 0.46537 | 54.57309
800 | 0.001 | 0.4658 | 53.63907
800 | 0.001 | 0.4663 | 53.78022
800 | 0.001 | 0.4669 | 54.77481
800 | 0.001 | 0.46736 | 54.39222
800 | 0.001 | 0.46784 | 53.92584
800 | 0.001 | 0.46825 | 52.9973
800 | 0.001 | 0.46885 | 54.02126
800 | 0.001 | 0.46924 | 52.91436
800 | 0.001 | 0.4698 | 53.64365
800 | 0.001 | 0.47032 | 54.02119
800 | 0.001 | 0.47081 | 53.8629
800 | 0.001 | 0.47132 | 54.16562
800 | 0.001 | 0.47181 | 54.05524
800 | 0.001 | 0.47227 | 53.60945
800 | 0.001 | 0.47279 | 53.69806
800 | 0.001 | 0.47327 | 53.33836
800 | 0.001 | 0.47383 | 54.06919
800 | 0.001 | 0.47432 | 53.95223
800 | 0.001 | 0.47481 | 53.80722
800 | 0.001 | 0.47532 | 53.95706
800 | 0.001 | 0.47582 | 54.09932
800 | 0.001 | 0.47631 | 53.88354
800 | 0.001 | 0.47681 | 53.88153
800 | 0.001 | 0.47732 | 53.99907
800 | 0.001 | 0.47781 | 53.81934
800 | 0.001 | 0.47832 | 54.02089
800 | 0.001 | 0.47885 | 54.25557
800 | 0.001 | 0.47929 | 53.43981
800 | 0.001 | 0.47987 | 54.48921
800 | 0.001 | 0.48032 | 53.91295
800 | 0.001 | 0.48082 | 54.16909
800 | 0.001 | 0.48136 | 54.38164
800 | 0.001 | 0.48185 | 54.14837
800 | 0.001 | 0.48229 | 53.58733
800 | 0.001 | 0.48282 | 53.66037
800 | 0.001 | 0.48329 | 53.44745
800 | 0.001 | 0.48382 | 53.70622
800 | 0.001 | 0.48439 | 54.56766
800 | 0.001 | 0.48479 | 53.28677
800 | 0.001 | 0.48528 | 53.38079
800 | 0.001 | 0.48584 | 53.83686
800 | 0.001 | 0.48632 | 53.60936
800 | 0.001 | 0.48683 | 53.97589
800 | 0.001 | 0.4873 | 53.2235
800 | 0.001 | 0.48787 | 54.24083
800 | 0.001 | 0.48835 | 53.83532
800 | 0.001 | 0.48887 | 53.92833
800 | 0.001 | 0.4893 | 53.20784
800 | 0.001 | 0.48985 | 53.6634
800 | 0.001 | 0.49028 | 52.84475
800 | 0.001 | 0.49087 | 53.75016
800 | 0.001 | 0.49133 | 53.16393
800 | 0.001 | 0.49178 | 50.09705
800 | 0.001 | 0.49231 | 49.86091
800 | 0.001 | 0.49282 | 50.62011
800 | 0.001 | 0.49332 | 51.23727
800 | 0.001 | 0.49378 | 51.1334
800 | 0.001 | 0.49437 | 52.47916
800 | 0.001 | 0.49482 | 52.10939
800 | 0.001 | 0.49529 | 51.82418
800 | 0.001 | 0.49584 | 52.51164
800 | 0.001 | 0.49631 | 52.46054
800 | 0.001 | 0.49681 | 52.5286
800 | 0.001 | 0.49733 | 52.84593
800 | 0.001 | 0.49785 | 53.1071
800 | 0.001 | 0.49834 | 53.22913
800 | 0.001 | 0.49876 | 52.29992
800 | 0.001 | 0.49932 | 53.03245
800 | 0.001 | 0.49983 | 52.8909
800 | 0.001 | 0.5003 | 52.72644
800 | 0.001 | 0.50082 | 53.11246
800 | 0.001 | 0.50131 | 52.85789
800 | 0.001 | 0.50177 | 52.52562
800 | 0.001 | 0.50229 | 52.28535
800 | 0.001 | 0.50284 | 52.88541
800 | 0.001 | 0.50329 | 52.69683
800 | 0.001 | 0.50381 | 52.7364
800 | 0.001 | 0.50429 | 52.73193
800 | 0.001 | 0.50482 | 52.96749
800 | 0.001 | 0.50529 | 52.40051
800 | 0.001 | 0.50587 | 53.3005
800 | 0.001 | 0.5063 | 52.49618
800 | 0.001 | 0.50681 | 52.72046
800 | 0.001 | 0.50739 | 53.64279
800 | 0.001 | 0.50782 | 52.74121
800 | 0.001 | 0.50833 | 52.91631
800 | 0.001 | 0.50881 | 52.74975
800 | 0.001 | 0.5093 | 52.55306
800 | 0.001 | 0.50975 | 51.99751
800 | 0.001 | 0.51028 | 52.253
800 | 0.001 | 0.51078 | 52.19754
800 | 0.001 | 0.51134 | 52.81709
800 | 0.001 | 0.51181 | 52.68379
800 | 0.001 | 0.51231 | 52.61161
800 | 0.001 | 0.51286 | 53.20869
800 | 0.001 | 0.51333 | 52.61462
800 | 0.001 | 0.51378 | 52.29452
800 | 0.001 | 0.51428 | 52.07145
800 | 0.001 | 0.51475 | 51.63901
800 | 0.001 | 0.51536 | 53.0568
800 | 0.001 | 0.51582 | 52.52105
800 | 0.001 | 0.51632 | 52.27134
800 | 0.001 | 0.51683 | 52.54404
800 | 0.001 | 0.51728 | 52.03173
800 | 0.001 | 0.51783 | 52.55469
800 | 0.001 | 0.51823 | 51.54028
800 | 0.001 | 0.51884 | 52.81157
800 | 0.001 | 0.51936 | 52.90866
800 | 0.001 | 0.51976 | 52.00355
800 | 0.001 | 0.52028 | 51.91286
800 | 0.001 | 0.52081 | 52.32565
800 | 0.001 | 0.52134 | 52.6998
800 | 0.001 | 0.52181 | 52.3591
800 | 0.001 | 0.52236 | 52.99752
800 | 0.001 | 0.52273 | 51.59552
800 | 0.001 | 0.52333 | 52.21408
800 | 0.001 | 0.52382 | 52.24414
800 | 0.001 | 0.52435 | 52.7074
800 | 0.001 | 0.52486 | 52.67455
800 | 0.001 | 0.52531 | 52.13782
800 | 0.001 | 0.52579 | 52.12195
800 | 0.001 | 0.52636 | 52.6651
800 | 0.001 | 0.52683 | 52.30442
800 | 0.001 | 0.52736 | 52.61309
800 | 0.001 | 0.52779 | 51.78841
800 | 0.001 | 0.52835 | 52.52268
800 | 0.001 | 0.52885 | 52.36202
800 | 0.001 | 0.52934 | 52.21991
800 | 0.001 | 0.52979 | 51.99297
800 | 0.001 | 0.53032 | 52.35795
800 | 0.001 | 0.53087 | 52.75715
800 | 0.001 | 0.53131 | 51.96726
800 | 0.001 | 0.53185 | 52.6004
800 | 0.001 | 0.5323 | 51.89691
800 | 0.001 | 0.53283 | 52.20227
800 | 0.001 | 0.53328 | 51.9143
800 | 0.001 | 0.53379 | 51.90012
800 | 0.001 | 0.5343 | 51.83318
800 | 0.001 | 0.5348 | 51.92168
800 | 0.001 | 0.53538 | 52.82482
800 | 0.001 | 0.53582 | 52.15269
800 | 0.001 | 0.53629 | 51.92614
800 | 0.001 | 0.53681 | 52.06475
800 | 0.001 | 0.53732 | 52.30328
800 | 0.001 | 0.53786 | 52.65086
800 | 0.001 | 0.53831 | 52.13923
800 | 0.001 | 0.53885 | 52.23726
800 | 0.001 | 0.53932 | 52.08369
800 | 0.001 | 0.53981 | 52.04454
800 | 0.001 | 0.54031 | 51.93417
800 | 0.001 | 0.54081 | 51.96692
800 | 0.001 | 0.54129 | 51.82145
800 | 0.001 | 0.54177 | 51.41739
800 | 0.001 | 0.54232 | 51.84673
800 | 0.001 | 0.54276 | 51.28495
800 | 0.001 | 0.54328 | 51.45281
800 | 0.001 | 0.54381 | 51.81331
800 | 0.001 | 0.5443 | 51.53792
800 | 0.001 | 0.54482 | 51.87228
800 | 0.001 | 0.54531 | 51.71326
800 | 0.001 | 0.54581 | 51.57851
800 | 0.001 | 0.54632 | 51.77289
800 | 0.001 | 0.5468 | 51.59068
800 | 0.001 | 0.54731 | 51.65997
800 | 0.001 | 0.54782 | 52.00187
800 | 0.001 | 0.54831 | 51.80112
800 | 0.001 | 0.54884 | 52.14138
800 | 0.001 | 0.54929 | 51.71169
800 | 0.001 | 0.5498 | 51.6293
800 | 0.001 | 0.55034 | 52.02666
800 | 0.001 | 0.55085 | 51.90159
800 | 0.001 | 0.55132 | 51.57713
800 | 0.001 | 0.5518 | 51.51052
800 | 0.001 | 0.55232 | 51.84794
800 | 0.001 | 0.55276 | 51.13316
800 | 0.001 | 0.55334 | 51.96561
800 | 0.001 | 0.55383 | 51.72917
800 | 0.001 | 0.55435 | 52.07519
800 | 0.001 | 0.55481 | 51.7742
800 | 0.001 | 0.55533 | 51.89237
800 | 0.001 | 0.55581 | 51.68144
800 | 0.001 | 0.55632 | 51.50388
800 | 0.001 | 0.55683 | 51.62485
800 | 0.001 | 0.55737 | 52.11268
800 | 0.001 | 0.5578 | 51.11531
800 | 0.001 | 0.55834 | 51.84232
800 | 0.001 | 0.55882 | 51.39821
800 | 0.001 | 0.55932 | 51.482
800 | 0.001 | 0.55979 | 51.04835
800 | 0.001 | 0.56034 | 51.50634
800 | 0.001 | 0.56084 | 51.73208
800 | 0.001 | 0.5613 | 51.0414
800 | 0.001 | 0.56184 | 51.69577
800 | 0.001 | 0.56236 | 52.08509
800 | 0.001 | 0.56284 | 51.83558
800 | 0.001 | 0.5633 | 51.28717
800 | 0.001 | 0.56377 | 51.01188
800 | 0.001 | 0.56427 | 50.94843
800 | 0.001 | 0.56484 | 51.39639
800 | 0.001 | 0.56535 | 51.60972
800 | 0.001 | 0.56581 | 51.21491
800 | 0.001 | 0.56631 | 51.2626
800 | 0.001 | 0.56683 | 51.48214
800 | 0.001 | 0.56734 | 51.4804
800 | 0.001 | 0.56785 | 51.59853
800 | 0.001 | 0.56833 | 51.44884
800 | 0.001 | 0.56882 | 51.23633
800 | 0.001 | 0.56928 | 50.87797
800 | 0.001 | 0.56984 | 51.22626
800 | 0.001 | 0.5703 | 50.91431
800 | 0.001 | 0.57082 | 51.25327
800 | 0.001 | 0.57127 | 50.89753
800 | 0.001 | 0.57184 | 51.44087
800 | 0.001 | 0.57231 | 51.08732
800 | 0.001 | 0.5728 | 51.04065
800 | 0.001 | 0.57332 | 51.22958
800 | 0.001 | 0.5738 | 50.95203
800 | 0.001 | 0.57431 | 51.01262
800 | 0.001 | 0.57481 | 51.02383
800 | 0.001 | 0.57532 | 51.05976
800 | 0.001 | 0.57584 | 51.27651
800 | 0.001 | 0.57633 | 51.22645
800 | 0.001 | 0.57682 | 51.11398
800 | 0.001 | 0.57734 | 51.23731
800 | 0.001 | 0.57783 | 51.34539
800 | 0.001 | 0.57835 | 51.32698
800 | 0.001 | 0.57884 | 51.09546
800 | 0.001 | 0.57934 | 51.02857
800 | 0.001 | 0.57984 | 51.05751
800 | 0.001 | 0.58037 | 51.40046
800 | 0.001 | 0.58077 | 50.27597
800 | 0.001 | 0.58134 | 51.0185
800 | 0.001 | 0.58182 | 50.79958
800 | 0.001 | 0.58232 | 50.53794
800 | 0.001 | 0.58286 | 51.19144
800 | 0.001 | 0.5833 | 50.78446
800 | 0.001 | 0.58382 | 50.71399
800 | 0.001 | 0.58432 | 50.92562
800 | 0.001 | 0.58478 | 50.27562
800 | 0.001 | 0.58539 | 51.46172
800 | 0.001 | 0.58578 | 50.28518
800 | 0.001 | 0.58629 | 50.33135
800 | 0.001 | 0.5868 | 50.54314
800 | 0.001 | 0.5873 | 50.57668
800 | 0.001 | 0.58782 | 50.76443
800 | 0.001 | 0.58834 | 50.85362
800 | 0.001 | 0.5888 | 50.50207
800 | 0.001 | 0.58929 | 50.29436
800 | 0.001 | 0.58979 | 50.27948
800 | 0.001 | 0.59032 | 50.42629
800 | 0.001 | 0.59082 | 50.56537
800 | 0.001 | 0.59137 | 51.16542
800 | 0.001 | 0.59184 | 50.73029
800 | 0.001 | 0.59233 | 50.59976
800 | 0.001 | 0.5928 | 50.43797
800 | 0.001 | 0.59333 | 50.39308
800 | 0.001 | 0.59379 | 50.29866
800 | 0.001 | 0.59434 | 50.71446
800 | 0.001 | 0.59485 | 50.88638
800 | 0.001 | 0.59532 | 50.47348
800 | 0.001 | 0.59577 | 50.0146
800 | 0.001 | 0.59631 | 50.46049
800 | 0.001 | 0.59685 | 50.57424
800 | 0.001 | 0.59728 | 50.05451
800 | 0.001 | 0.59778 | 49.93246
800 | 0.001 | 0.59831 | 50.47393
800 | 0.001 | 0.59882 | 50.33111
800 | 0.001 | 0.5993 | 50.17471
800 | 0.001 | 0.5998 | 50.31258
800 | 0.01 | 0.00177 | 17.89993
800 | 0.01 | 0.00228 | 22.07047
800 | 0.01 | 0.00282 | 25.72868
800 | 0.01 | 0.00325 | 29.01291
800 | 0.01 | 0.00382 | 32.44756
800 | 0.01 | 0.00429 | 35.29897
800 | 0.01 | 0.00479 | 38.0591
800 | 0.01 | 0.00532 | 40.74897
800 | 0.01 | 0.00581 | 43.44625
800 | 0.01 | 0.00626 | 46.27817
800 | 0.01 | 0.00688 | 49.94656
800 | 0.01 | 0.00732 | 51.95414
800 | 0.01 | 0.00781 | 55.33353
800 | 0.01 | 0.00835 | 58.597
800 | 0.01 | 0.00883 | 61.38407
800 | 0.01 | 0.00927 | 63.94262
800 | 0.01 | 0.00983 | 67.11237
800 | 0.01 | 0.01032 | 70.65023
800 | 0.01 | 0.0108 | 73.89648
800 | 0.01 | 0.01134 | 77.55132
800 | 0.01 | 0.0118 | 80.12967
800 | 0.01 | 0.01232 | 84.12947
800 | 0.01 | 0.01274 | 86.50504
800 | 0.01 | 0.01339 | 91.3418
800 | 0.01 | 0.01384 | 93.93058
800 | 0.01 | 0.01432 | 96.78543
800 | 0.01 | 0.01474 | 99.66184
800 | 0.01 | 0.01537 | 104.33025
800 | 0.01 | 0.01574 | 105.88091
800 | 0.01 | 0.01631 | 110.34822
800 | 0.01 | 0.01689 | 114.37172
800 | 0.01 | 0.01728 | 115.69434
800 | 0.01 | 0.01774 | 118.24759
800 | 0.01 | 0.01833 | 123.00835
800 | 0.01 | 0.01883 | 125.34825
800 | 0.01 | 0.01932 | 127.86237
800 | 0.01 | 0.01988 | 131.83418
800 | 0.01 | 0.0203 | 132.50932
800 | 0.01 | 0.02082 | 135.83678
800 | 0.01 | 0.02131 | 137.70064
800 | 0.01 | 0.02181 | 140.03653
800 | 0.01 | 0.02239 | 143.26472
800 | 0.01 | 0.02281 | 143.74066
800 | 0.01 | 0.02336 | 146.47826
800 | 0.01 | 0.0238 | 146.86951
800 | 0.01 | 0.02434 | 148.71465
800 | 0.01 | 0.02484 | 150.24803
800 | 0.01 | 0.02535 | 151.97192
800 | 0.01 | 0.02584 | 152.17464
800 | 0.01 | 0.02635 | 154.17841
800 | 0.01 | 0.0269 | 154.54204
800 | 0.01 | 0.0274 | 155.30647
800 | 0.01 | 0.02787 | 155.29121
800 | 0.01 | 0.02836 | 156.28221
800 | 0.01 | 0.02884 | 155.85835
800 | 0.01 | 0.02942 | 157.94754
800 | 0.01 | 0.02993 | 158.54019
800 | 0.01 | 0.03037 | 156.71153
800 | 0.01 | 0.03089 | 157.03403
800 | 0.01 | 0.03135 | 156.8611
800 | 0.01 | 0.0319 | 158.15935
800 | 0.01 | 0.03237 | 156.99403
800 | 0.01 | 0.0329 | 158.35211
800 | 0.01 | 0.03341 | 158.05701
800 | 0.01 | 0.03395 | 158.43491
800 | 0.01 | 0.03436 | 156.64722
800 | 0.01 | 0.03487 | 156.81154
800 | 0.01 | 0.0354 | 157.18866
800 | 0.01 | 0.03588 | 156.65579
800 | 0.01 | 0.03647 | 158.64305
800 | 0.01 | 0.03689 | 155.68175
800 | 0.01 | 0.03739 | 155.92064
800 | 0.01 | 0.03794 | 156.93259
800 | 0.01 | 0.03841 | 155.80885
800 | 0.01 | 0.0389 | 155.81277
800 | 0.01 | 0.03934 | 154.61189
800 | 0.01 | 0.03989 | 155.73871
800 | 0.01 | 0.04039 | 155.31105
800 | 0.01 | 0.04083 | 154.13025
800 | 0.01 | 0.04142 | 155.95944
800 | 0.01 | 0.04194 | 155.86453
800 | 0.01 | 0.04236 | 153.77414
800 | 0.01 | 0.0429 | 155.37968
800 | 0.01 | 0.04337 | 154.12543
800 | 0.01 | 0.04388 | 154.32785
800 | 0.01 | 0.04439 | 155.02826
800 | 0.01 | 0.04494 | 155.2457
800 | 0.01 | 0.04536 | 153.42691
800 | 0.01 | 0.04591 | 154.80934
800 | 0.01 | 0.04636 | 153.80739
800 | 0.01 | 0.04688 | 153.72166
800 | 0.01 | 0.04739 | 154.22931
800 | 0.01 | 0.04796 | 155.56795
800 | 0.01 | 0.04839 | 153.49646
800 | 0.01 | 0.0489 | 153.65907
800 | 0.01 | 0.04939 | 154.35071
800 | 0.01 | 0.04987 | 153.11037
800 | 0.01 | 0.05042 | 154.1736
800 | 0.01 | 0.05089 | 153.44128
800 | 0.01 | 0.05141 | 153.97162
800 | 0.01 | 0.05192 | 154.71465
800 | 0.01 | 0.0524 | 153.8112
800 | 0.01 | 0.0529 | 153.92232
800 | 0.01 | 0.05336 | 152.96684
800 | 0.01 | 0.05395 | 154.61482
800 | 0.01 | 0.05439 | 153.56892
800 | 0.01 | 0.05492 | 154.33524
800 | 0.01 | 0.0554 | 153.71564
800 | 0.01 | 0.05589 | 153.27525
800 | 0.01 | 0.05641 | 154.33244
800 | 0.01 | 0.05688 | 153.16013
800 | 0.01 | 0.0574 | 153.73763
800 | 0.01 | 0.05792 | 154.31056
800 | 0.01 | 0.05844 | 154.43558
800 | 0.01 | 0.05885 | 152.28571
800 | 0.01 | 0.05943 | 154.05206
800 | 0.01 | 0.05987 | 152.24255
800 | 0.01 | 0.0604 | 153.3772
800 | 0.01 | 0.06085 | 152.21817
800 | 0.01 | 0.06143 | 153.78365
800 | 0.01 | 0.06188 | 152.77821
800 | 0.01 | 0.06244 | 153.94603
800 | 0.01 | 0.06286 | 152.3212
800 | 0.01 | 0.06346 | 154.63686
800 | 0.01 | 0.06391 | 152.74416
800 | 0.01 | 0.06441 | 152.95007
800 | 0.01 | 0.06497 | 154.30666
800 | 0.01 | 0.06539 | 152.10571
800 | 0.01 | 0.06587 | 152.24635
800 | 0.01 | 0.06638 | 152.18713
800 | 0.01 | 0.06689 | 152.26161
800 | 0.01 | 0.06737 | 152.3502
800 | 0.01 | 0.06792 | 153.07573
800 | 0.01 | 0.06842 | 153.02135
800 | 0.01 | 0.06893 | 152.80984
800 | 0.01 | 0.06935 | 151.63925
800 | 0.01 | 0.06993 | 153.31239
800 | 0.01 | 0.07042 | 152.83687
800 | 0.01 | 0.07093 | 152.91144
800 | 0.01 | 0.07139 | 151.87892
800 | 0.01 | 0.0719 | 152.23227
800 | 0.01 | 0.07243 | 152.59201
800 | 0.01 | 0.07289 | 151.97789
800 | 0.01 | 0.07343 | 153.26476
800 | 0.01 | 0.07392 | 152.53625
800 | 0.01 | 0.0744 | 152.13591
800 | 0.01 | 0.07489 | 151.81316
800 | 0.01 | 0.07541 | 152.24506
800 | 0.01 | 0.07593 | 152.5472
800 | 0.01 | 0.0764 | 151.96004
800 | 0.01 | 0.07696 | 153.05351
800 | 0.01 | 0.07739 | 151.77406
800 | 0.01 | 0.07793 | 152.20589
800 | 0.01 | 0.07835 | 150.54749
800 | 0.01 | 0.07897 | 153.11949
800 | 0.01 | 0.07938 | 151.47873
800 | 0.01 | 0.07989 | 151.25668
800 | 0.01 | 0.08044 | 152.43202
800 | 0.01 | 0.08089 | 151.56516
800 | 0.01 | 0.0814 | 151.76289
800 | 0.01 | 0.08188 | 151.91287
800 | 0.01 | 0.0825 | 153.8709
800 | 0.01 | 0.08288 | 151.09279
800 | 0.01 | 0.08333 | 150.03748
800 | 0.01 | 0.08392 | 152.31551
800 | 0.01 | 0.08445 | 152.30472
800 | 0.01 | 0.08494 | 151.85417
800 | 0.01 | 0.08541 | 151.33171
800 | 0.01 | 0.0859 | 151.40585
800 | 0.01 | 0.08642 | 151.56035
800 | 0.01 | 0.08683 | 149.53859
800 | 0.01 | 0.08745 | 152.55901
800 | 0.01 | 0.08792 | 151.44495
800 | 0.01 | 0.0884 | 151.27637
800 | 0.01 | 0.08892 | 151.25311
800 | 0.01 | 0.08943 | 151.66753
800 | 0.01 | 0.08991 | 151.1624
800 | 0.01 | 0.09042 | 151.19283
800 | 0.01 | 0.09092 | 151.03914
800 | 0.01 | 0.09141 | 150.86992
800 | 0.01 | 0.09189 | 150.68488
800 | 0.01 | 0.0924 | 150.5553
800 | 0.01 | 0.09296 | 152.35046
800 | 0.01 | 0.09341 | 150.66344
800 | 0.01 | 0.09391 | 150.57855
800 | 0.01 | 0.09439 | 149.998
800 | 0.01 | 0.09493 | 150.99921
800 | 0.01 | 0.09543 | 151.16063
800 | 0.01 | 0.0959 | 150.55338
800 | 0.01 | 0.09646 | 151.24091
800 | 0.01 | 0.09687 | 149.54921
800 | 0.01 | 0.09741 | 150.79228
800 | 0.01 | 0.09795 | 151.36528
800 | 0.01 | 0.09844 | 150.58458
800 | 0.01 | 0.09892 | 150.42654
800 | 0.01 | 0.09942 | 150.53807
800 | 0.01 | 0.0999 | 149.78951
800 | 0.01 | 0.10045 | 150.75974
800 | 0.01 | 0.1009 | 149.73915
800 | 0.01 | 0.10142 | 150.06895
800 | 0.01 | 0.10185 | 148.9706
800 | 0.01 | 0.10247 | 152.04251
800 | 0.01 | 0.10288 | 149.27544
800 | 0.01 | 0.10345 | 151.21379
800 | 0.01 | 0.10387 | 149.13136
800 | 0.01 | 0.10444 | 150.69952
800 | 0.01 | 0.10493 | 150.54285
800 | 0.01 | 0.10542 | 150.35072
800 | 0.01 | 0.10586 | 149.09955
800 | 0.01 | 0.10644 | 151.00932
800 | 0.01 | 0.1069 | 149.71851
800 | 0.01 | 0.10739 | 149.27519
800 | 0.01 | 0.10795 | 150.61142
800 | 0.01 | 0.10839 | 149.388
800 | 0.01 | 0.10887 | 148.6098
800 | 0.01 | 0.10938 | 149.76007
800 | 0.01 | 0.10997 | 150.71423
800 | 0.01 | 0.11047 | 150.58163
800 | 0.01 | 0.11091 | 149.30681
800 | 0.01 | 0.11144 | 150.06458
800 | 0.01 | 0.11195 | 149.74117
800 | 0.01 | 0.11241 | 149.52098
800 | 0.01 | 0.11293 | 149.86096
800 | 0.01 | 0.11345 | 150.30374
800 | 0.01 | 0.11391 | 149.06886
800 | 0.01 | 0.11443 | 149.91908
800 | 0.01 | 0.11489 | 148.53748
800 | 0.01 | 0.11545 | 149.95267
800 | 0.01 | 0.11591 | 149.02582
800 | 0.01 | 0.11642 | 149.63612
800 | 0.01 | 0.11697 | 150.55945
800 | 0.01 | 0.11742 | 148.93272
800 | 0.01 | 0.11794 | 149.50581
800 | 0.01 | 0.11837 | 148.38672
800 | 0.01 | 0.11888 | 148.74643
800 | 0.01 | 0.11947 | 150.2285
800 | 0.01 | 0.11988 | 148.00826
800 | 0.01 | 0.1205 | 150.38229
800 | 0.01 | 0.12091 | 148.2484
800 | 0.01 | 0.12144 | 149.20978
800 | 0.01 | 0.12194 | 148.60411
800 | 0.01 | 0.12239 | 147.97037
800 | 0.01 | 0.12289 | 147.97263
800 | 0.01 | 0.12343 | 148.86932
800 | 0.01 | 0.12398 | 150.03317
800 | 0.01 | 0.12433 | 146.71283
800 | 0.01 | 0.12496 | 149.5954
800 | 0.01 | 0.12545 | 149.53433
800 | 0.01 | 0.12592 | 148.2886
800 | 0.01 | 0.12643 | 148.41936
800 | 0.01 | 0.1269 | 147.92284
800 | 0.01 | 0.12741 | 148.39384
800 | 0.01 | 0.12794 | 148.42711
800 | 0.01 | 0.12844 | 148.91267
800 | 0.01 | 0.12901 | 150.42749
800 | 0.01 | 0.12942 | 147.82774
800 | 0.01 | 0.12992 | 147.8824
800 | 0.01 | 0.13043 | 147.66469
800 | 0.01 | 0.13088 | 146.99966
800 | 0.01 | 0.13141 | 147.66135
800 | 0.01 | 0.13196 | 148.98309
800 | 0.01 | 0.13242 | 147.37839
800 | 0.01 | 0.1329 | 147.30388
800 | 0.01 | 0.13341 | 147.66504
800 | 0.01 | 0.13392 | 147.88081
800 | 0.01 | 0.13447 | 149.27919
800 | 0.01 | 0.13496 | 148.75192
800 | 0.01 | 0.13539 | 147.09294
800 | 0.01 | 0.13592 | 148.04137
800 | 0.01 | 0.13643 | 147.89545
800 | 0.01 | 0.13694 | 147.74541
800 | 0.01 | 0.13744 | 148.43161
800 | 0.01 | 0.13798 | 148.83546
800 | 0.01 | 0.13848 | 148.46181
800 | 0.01 | 0.13892 | 147.49768
800 | 0.01 | 0.13944 | 147.59673
800 | 0.01 | 0.13995 | 148.06313
800 | 0.01 | 0.14043 | 147.31337
800 | 0.01 | 0.14091 | 147.10106
800 | 0.01 | 0.14147 | 148.30663
800 | 0.01 | 0.14196 | 147.98557
800 | 0.01 | 0.14243 | 147.50757
800 | 0.01 | 0.14293 | 147.42226
800 | 0.01 | 0.14344 | 147.55324
800 | 0.01 | 0.14386 | 146.06323
800 | 0.01 | 0.14444 | 147.2124
800 | 0.01 | 0.14496 | 147.48184
800 | 0.01 | 0.14544 | 147.6422
800 | 0.01 | 0.14593 | 146.72032
800 | 0.01 | 0.14649 | 148.04575
800 | 0.01 | 0.14693 | 146.81113
800 | 0.01 | 0.14747 | 147.44035
800 | 0.01 | 0.1479 | 145.72377
800 | 0.01 | 0.14847 | 147.17632
800 | 0.01 | 0.14893 | 146.45035
800 | 0.01 | 0.14948 | 147.45334
800 | 0.01 | 0.14999 | 147.50238
800 | 0.01 | 0.15045 | 146.44221
800 | 0.01 | 0.15087 | 144.98181
800 | 0.01 | 0.15143 | 146.40955
800 | 0.01 | 0.15193 | 146.79355
800 | 0.01 | 0.15246 | 147.31828
800 | 0.01 | 0.15301 | 147.88826
800 | 0.01 | 0.15347 | 146.7663
800 | 0.01 | 0.15388 | 144.97594
800 | 0.01 | 0.15443 | 146.42393
800 | 0.01 | 0.15488 | 145.07799
800 | 0.01 | 0.15548 | 148.01778
800 | 0.01 | 0.15598 | 147.18434
800 | 0.01 | 0.15644 | 146.25278
800 | 0.01 | 0.15693 | 145.71074
800 | 0.01 | 0.15742 | 145.91832
800 | 0.01 | 0.15798 | 146.87941
800 | 0.01 | 0.15844 | 145.59052
800 | 0.01 | 0.15897 | 146.86526
800 | 0.01 | 0.15946 | 146.08562
800 | 0.01 | 0.15995 | 145.93121
800 | 0.01 | 0.16041 | 145.57368
800 | 0.01 | 0.16098 | 146.707
800 | 0.01 | 0.16149 | 146.64552
800 | 0.01 | 0.16196 | 145.80215
800 | 0.01 | 0.16245 | 145.67468
800 | 0.01 | 0.16296 | 145.80142
800 | 0.01 | 0.16343 | 145.71198
800 | 0.01 | 0.164 | 146.72469
800 | 0.01 | 0.16441 | 144.53943
800 | 0.01 | 0.16494 | 145.70039
800 | 0.01 | 0.16541 | 144.91063
800 | 0.01 | 0.16594 | 144.66763
800 | 0.01 | 0.16646 | 145.84518
800 | 0.01 | 0.16693 | 145.02795
800 | 0.01 | 0.16743 | 145.64206
800 | 0.01 | 0.168 | 146.22304
800 | 0.01 | 0.16843 | 144.80151
800 | 0.01 | 0.16893 | 145.08429
800 | 0.01 | 0.16945 | 145.47139
800 | 0.01 | 0.16991 | 144.44341
800 | 0.01 | 0.17043 | 144.98164
800 | 0.01 | 0.1709 | 144.28302
800 | 0.01 | 0.17143 | 144.90681
800 | 0.01 | 0.17199 | 146.10609
800 | 0.01 | 0.17243 | 144.18141
800 | 0.01 | 0.17299 | 145.53094
800 | 0.01 | 0.17344 | 144.2606
800 | 0.01 | 0.17397 | 145.40862
800 | 0.01 | 0.17444 | 144.39131
800 | 0.01 | 0.17493 | 144.4966
800 | 0.01 | 0.17547 | 145.02284
800 | 0.01 | 0.17592 | 143.90108
800 | 0.01 | 0.17645 | 144.96097
800 | 0.01 | 0.17696 | 144.93907
800 | 0.01 | 0.17746 | 144.9169
800 | 0.01 | 0.17797 | 145.2211
800 | 0.01 | 0.17847 | 145.17056
800 | 0.01 | 0.17892 | 143.91794
800 | 0.01 | 0.17948 | 144.91232
800 | 0.01 | 0.17994 | 144.32104
800 | 0.01 | 0.18041 | 143.86543
800 | 0.01 | 0.18103 | 146.40759
800 | 0.01 | 0.18145 | 143.78821
800 | 0.01 | 0.18197 | 144.27731
800 | 0.01 | 0.18246 | 144.04143
800 | 0.01 | 0.18297 | 144.60602
800 | 0.01 | 0.18343 | 143.61897
800 | 0.01 | 0.18396 | 144.04697
800 | 0.01 | 0.18443 | 143.02789
800 | 0.01 | 0.18495 | 143.65834
800 | 0.01 | 0.18546 | 143.69701
800 | 0.01 | 0.18594 | 143.72272
800 | 0.01 | 0.18648 | 143.98178
800 | 0.01 | 0.18695 | 143.56995
800 | 0.01 | 0.18745 | 143.92857
800 | 0.01 | 0.18795 | 144.1692
800 | 0.01 | 0.18852 | 144.86639
800 | 0.01 | 0.18895 | 143.3558
800 | 0.01 | 0.18943 | 142.59384
800 | 0.01 | 0.18995 | 143.50262
800 | 0.01 | 0.19045 | 142.88762
800 | 0.01 | 0.19091 | 142.58325
800 | 0.01 | 0.19149 | 143.92204
800 | 0.01 | 0.19187 | 141.22568
800 | 0.01 | 0.19251 | 144.85535
800 | 0.01 | 0.19294 | 142.99579
800 | 0.01 | 0.1935 | 143.75792
800 | 0.01 | 0.19396 | 142.87029
800 | 0.01 | 0.19451 | 143.82196
800 | 0.01 | 0.19496 | 142.60544
800 | 0.01 | 0.1954 | 141.925
800 | 0.01 | 0.19593 | 142.46515
800 | 0.01 | 0.19646 | 143.19887
800 | 0.01 | 0.19696 | 142.87828
800 | 0.01 | 0.19744 | 142.91864
800 | 0.01 | 0.19802 | 144.2247
800 | 0.01 | 0.19843 | 141.90286
800 | 0.01 | 0.19899 | 143.15494
800 | 0.01 | 0.19947 | 142.43256
800 | 0.01 | 0.19997 | 143.23256
800 | 0.01 | 0.20048 | 142.94968
800 | 0.01 | 0.20097 | 142.91609
800 | 0.01 | 0.20146 | 142.63931
800 | 0.01 | 0.20199 | 142.57454
800 | 0.01 | 0.20245 | 141.96701
800 | 0.01 | 0.203 | 142.8309
800 | 0.01 | 0.20351 | 142.95493
800 | 0.01 | 0.20393 | 140.97108
800 | 0.01 | 0.20445 | 141.63943
800 | 0.01 | 0.20496 | 142.17963
800 | 0.01 | 0.20547 | 142.2285
800 | 0.01 | 0.20595 | 141.85999
800 | 0.01 | 0.2064 | 140.65657
800 | 0.01 | 0.20693 | 141.64014
800 | 0.01 | 0.20747 | 142.1281
800 | 0.01 | 0.20798 | 142.03592
800 | 0.01 | 0.2085 | 142.42729
800 | 0.01 | 0.20894 | 140.97322
800 | 0.01 | 0.20945 | 141.6194
800 | 0.01 | 0.20995 | 141.29353
800 | 0.01 | 0.21042 | 140.5172
800 | 0.01 | 0.21095 | 141.21846
800 | 0.01 | 0.21148 | 141.30026
800 | 0.01 | 0.21198 | 141.44884
800 | 0.01 | 0.21243 | 140.4326
800 | 0.01 | 0.21294 | 140.5656
800 | 0.01 | 0.21343 | 141.18988
800 | 0.01 | 0.21402 | 141.98198
800 | 0.01 | 0.21441 | 139.63728
800 | 0.01 | 0.21501 | 141.59512
800 | 0.01 | 0.21548 | 140.79424
800 | 0.01 | 0.21595 | 140.17879
800 | 0.01 | 0.21644 | 139.60315
800 | 0.01 | 0.21691 | 139.32825
800 | 0.01 | 0.2174 | 139.64536
800 | 0.01 | 0.21795 | 140.37578
800 | 0.01 | 0.21851 | 141.3784
800 | 0.01 | 0.21898 | 141.03703
800 | 0.01 | 0.21946 | 140.13628
800 | 0.01 | 0.21998 | 140.82352
800 | 0.01 | 0.22045 | 140.07732
800 | 0.01 | 0.22098 | 140.75549
800 | 0.01 | 0.22148 | 140.27675
800 | 0.01 | 0.22196 | 140.02747
800 | 0.01 | 0.22245 | 139.66316
800 | 0.01 | 0.22299 | 140.26881
800 | 0.01 | 0.2235 | 140.67165
800 | 0.01 | 0.22402 | 140.82234
800 | 0.01 | 0.22441 | 138.11813
800 | 0.01 | 0.22501 | 140.53098
800 | 0.01 | 0.22542 | 138.48405
800 | 0.01 | 0.22594 | 139.56235
800 | 0.01 | 0.22649 | 140.04956
800 | 0.01 | 0.22693 | 139.24089
800 | 0.01 | 0.22752 | 140.44177
800 | 0.01 | 0.22799 | 139.41962
800 | 0.01 | 0.22843 | 138.60022
800 | 0.01 | 0.22897 | 139.60271
800 | 0.01 | 0.22944 | 138.61705
800 | 0.01 | 0.22995 | 138.66756
800 | 0.01 | 0.23045 | 138.7567
800 | 0.01 | 0.231 | 139.70741
800 | 0.01 | 0.23148 | 139.13248
800 | 0.01 | 0.23193 | 138.39946
800 | 0.01 | 0.23246 | 138.9494
800 | 0.01 | 0.23296 | 138.43295
800 | 0.01 | 0.23344 | 138.57532
800 | 0.01 | 0.23395 | 138.45534
800 | 0.01 | 0.2345 | 139.50191
800 | 0.01 | 0.23498 | 139.10561
800 | 0.01 | 0.2354 | 137.32385
800 | 0.01 | 0.23599 | 138.93147
800 | 0.01 | 0.23647 | 138.27379
800 | 0.01 | 0.23697 | 138.18181
800 | 0.01 | 0.23746 | 138.01984
800 | 0.01 | 0.23792 | 137.34619
800 | 0.01 | 0.23844 | 138.06369
800 | 0.01 | 0.23896 | 138.17259
800 | 0.01 | 0.23955 | 139.89017
800 | 0.01 | 0.23999 | 137.8429
800 | 0.01 | 0.24044 | 137.2946
800 | 0.01 | 0.24098 | 137.81607
800 | 0.01 | 0.24144 | 137.0244
800 | 0.01 | 0.24192 | 136.91934
800 | 0.01 | 0.24247 | 137.77203
800 | 0.01 | 0.24297 | 137.60716
800 | 0.01 | 0.24348 | 138.33951
800 | 0.01 | 0.24398 | 137.31429
800 | 0.01 | 0.24452 | 138.46198
800 | 0.01 | 0.24499 | 137.48773
800 | 0.01 | 0.24548 | 137.50589
800 | 0.01 | 0.24597 | 137.278
800 | 0.01 | 0.24651 | 138.09302
800 | 0.01 | 0.24699 | 137.41399
800 | 0.01 | 0.24749 | 137.74403
800 | 0.01 | 0.24792 | 136.04138
800 | 0.01 | 0.2485 | 138.0394
800 | 0.01 | 0.24901 | 137.67316
800 | 0.01 | 0.24951 | 137.74626
800 | 0.01 | 0.25001 | 138.02884
800 | 0.01 | 0.25038 | 134.92642
800 | 0.01 | 0.25096 | 136.49106
800 | 0.01 | 0.25148 | 137.20828
800 | 0.01 | 0.25202 | 137.74254
800 | 0.01 | 0.25247 | 136.63535
800 | 0.01 | 0.25298 | 136.95064
800 | 0.01 | 0.25346 | 136.66983
800 | 0.01 | 0.25399 | 136.89569
800 | 0.01 | 0.25452 | 137.49564
800 | 0.01 | 0.25496 | 136.44376
800 | 0.01 | 0.25545 | 136.51094
800 | 0.01 | 0.25601 | 137.05392
800 | 0.01 | 0.2565 | 136.57465
800 | 0.01 | 0.25704 | 137.2634
800 | 0.01 | 0.25745 | 135.20499
800 | 0.01 | 0.25792 | 135.25119
800 | 0.01 | 0.25846 | 136.13681
800 | 0.01 | 0.25896 | 135.82381
800 | 0.01 | 0.25952 | 136.48633
800 | 0.01 | 0.26001 | 136.51691
800 | 0.01 | 0.26044 | 134.74277
800 | 0.01 | 0.26104 | 136.85522
800 | 0.01 | 0.26149 | 135.77676
800 | 0.01 | 0.26195 | 134.95078
800 | 0.01 | 0.26249 | 135.74559
800 | 0.01 | 0.26301 | 136.58842
800 | 0.01 | 0.26346 | 134.95261
800 | 0.01 | 0.26397 | 135.31227
800 | 0.01 | 0.26453 | 136.44283
800 | 0.01 | 0.26502 | 136.08357
800 | 0.01 | 0.26549 | 135.60677
800 | 0.01 | 0.26596 | 134.80011
800 | 0.01 | 0.26649 | 135.78827
800 | 0.01 | 0.26702 | 136.4375
800 | 0.01 | 0.26748 | 135.04736
800 | 0.01 | 0.26799 | 135.52725
800 | 0.01 | 0.26851 | 135.80194
800 | 0.01 | 0.26898 | 135.21304
800 | 0.01 | 0.26948 | 135.00836
800 | 0.01 | 0.27001 | 135.85481
800 | 0.01 | 0.27051 | 135.16756
800 | 0.01 | 0.27096 | 134.34882
800 | 0.01 | 0.27152 | 135.72195
800 | 0.01 | 0.272 | 134.94496
800 | 0.01 | 0.27253 | 135.3465
800 | 0.01 | 0.27301 | 135.34152
800 | 0.01 | 0.27346 | 133.82251
800 | 0.01 | 0.27399 | 135.12901
800 | 0.01 | 0.27451 | 135.29239
800 | 0.01 | 0.27497 | 134.24055
800 | 0.01 | 0.27549 | 134.65094
800 | 0.01 | 0.27599 | 134.84001
800 | 0.01 | 0.27651 | 134.7486
800 | 0.01 | 0.27698 | 134.04956
800 | 0.01 | 0.27748 | 134.09425
800 | 0.01 | 0.278 | 134.70799
800 | 0.01 | 0.27844 | 133.55388
800 | 0.01 | 0.27901 | 134.90292
800 | 0.01 | 0.27948 | 134.12067
800 | 0.01 | 0.27997 | 133.62018
800 | 0.01 | 0.28049 | 133.92151
800 | 0.01 | 0.28097 | 133.68887
800 | 0.01 | 0.28154 | 135.08932
800 | 0.01 | 0.28201 | 134.14615
800 | 0.01 | 0.28247 | 133.57391
800 | 0.01 | 0.28302 | 134.34036
800 | 0.01 | 0.28349 | 133.69672
800 | 0.01 | 0.28395 | 133.35384
800 | 0.01 | 0.28454 | 134.84267
800 | 0.01 | 0.28501 | 134.16106
800 | 0.01 | 0.28552 | 133.97282
800 | 0.01 | 0.28595 | 132.79494
800 | 0.01 | 0.28649 | 133.28358
800 | 0.01 | 0.28698 | 132.98674
800 | 0.01 | 0.28752 | 133.98451
800 | 0.01 | 0.28798 | 133.03625
800 | 0.01 | 0.28854 | 134.3342
800 | 0.01 | 0.28903 | 133.94186
800 | 0.01 | 0.28944 | 132.37805
800 | 0.01 | 0.29 | 133.51778
800 | 0.01 | 0.29054 | 134.06612
800 | 0.01 | 0.29098 | 132.76825
800 | 0.01 | 0.2915 | 133.29565
800 | 0.01 | 0.29197 | 132.72006
800 | 0.01 | 0.29249 | 132.90512
800 | 0.01 | 0.293 | 132.89571
800 | 0.01 | 0.29349 | 132.74583
800 | 0.01 | 0.294 | 133.22955
800 | 0.01 | 0.29454 | 133.93167
800 | 0.01 | 0.29505 | 133.5388
800 | 0.01 | 0.29543 | 131.35484
800 | 0.01 | 0.29602 | 133.60973
800 | 0.01 | 0.29649 | 132.82874
800 | 0.01 | 0.29701 | 132.91229
800 | 0.01 | 0.29748 | 131.75362
800 | 0.01 | 0.29801 | 133.04643
800 | 0.01 | 0.29854 | 133.00554
800 | 0.01 | 0.29899 | 132.33998
800 | 0.01 | 0.29948 | 132.37083
800 | 0.01 | 0.29997 | 131.98398
800 | 0.01 | 0.3005 | 132.34033
800 | 0.01 | 0.30099 | 132.1308
800 | 0.01 | 0.30145 | 131.44472
800 | 0.01 | 0.302 | 132.66232
800 | 0.01 | 0.30259 | 133.79469
800 | 0.01 | 0.30299 | 131.6982
800 | 0.01 | 0.30349 | 131.75836
800 | 0.01 | 0.30401 | 132.00684
800 | 0.01 | 0.30451 | 132.09264
800 | 0.01 | 0.30507 | 132.59076
800 | 0.01 | 0.30547 | 130.78883
800 | 0.01 | 0.306 | 132.13951
800 | 0.01 | 0.30648 | 131.32076
800 | 0.01 | 0.30704 | 132.31552
800 | 0.01 | 0.30755 | 132.08553
800 | 0.01 | 0.30798 | 131.41243
800 | 0.01 | 0.30855 | 132.72643
800 | 0.01 | 0.30896 | 131.03017
800 | 0.01 | 0.30951 | 131.8102
800 | 0.01 | 0.31006 | 132.36308
800 | 0.01 | 0.31054 | 132.03053
800 | 0.01 | 0.31097 | 130.71445
800 | 0.01 | 0.31149 | 131.10022
800 | 0.01 | 0.31198 | 131.28143
800 | 0.01 | 0.3124 | 129.2934
800 | 0.01 | 0.31298 | 131.33081
800 | 0.01 | 0.31357 | 132.28917
800 | 0.01 | 0.31401 | 130.50488
800 | 0.01 | 0.31456 | 132.1913
800 | 0.01 | 0.31495 | 129.73738
800 | 0.01 | 0.31548 | 130.72076
800 | 0.01 | 0.31603 | 131.82637
800 | 0.01 | 0.3165 | 130.54611
800 | 0.01 | 0.317 | 130.45026
800 | 0.01 | 0.31753 | 130.58403
800 | 0.01 | 0.31797 | 130.25018
800 | 0.01 | 0.31848 | 130.43683
800 | 0.01 | 0.31903 | 131.25925
800 | 0.01 | 0.31952 | 130.28783
800 | 0.01 | 0.32001 | 130.00272
800 | 0.01 | 0.32053 | 130.36363
800 | 0.01 | 0.32096 | 129.58694
800 | 0.01 | 0.32154 | 131.03242
800 | 0.01 | 0.32199 | 129.89754
800 | 0.01 | 0.32247 | 129.09991
800 | 0.01 | 0.32307 | 131.00345
800 | 0.01 | 0.32352 | 130.09747
800 | 0.01 | 0.32393 | 128.39696
800 | 0.01 | 0.32452 | 130.31287
800 | 0.01 | 0.32495 | 129.20149
800 | 0.01 | 0.32559 | 131.10497
800 | 0.01 | 0.32598 | 128.86267
800 | 0.01 | 0.32648 | 129.13625
800 | 0.01 | 0.32702 | 129.82964
800 | 0.01 | 0.3275 | 129.69972
800 | 0.01 | 0.32798 | 129.38477
800 | 0.01 | 0.32854 | 130.10191
800 | 0.01 | 0.32901 | 129.72691
800 | 0.01 | 0.32949 | 129.33961
800 | 0.01 | 0.32997 | 128.53806
800 | 0.01 | 0.33053 | 129.7045
800 | 0.01 | 0.33097 | 128.65376
800 | 0.01 | 0.33154 | 129.74797
800 | 0.01 | 0.33206 | 129.69696
800 | 0.01 | 0.33249 | 128.85207
800 | 0.01 | 0.33296 | 128.53928
800 | 0.01 | 0.33349 | 129.25163
800 | 0.01 | 0.33402 | 128.82347
800 | 0.01 | 0.33453 | 128.95378
800 | 0.01 | 0.33501 | 128.87117
800 | 0.01 | 0.33552 | 128.231
800 | 0.01 | 0.33598 | 128.1745
800 | 0.01 | 0.33647 | 128.16719
800 | 0.01 | 0.33704 | 128.80931
800 | 0.01 | 0.33747 | 127.47803
800 | 0.01 | 0.33801 | 128.75427
800 | 0.01 | 0.3385 | 128.26138
800 | 0.01 | 0.33908 | 129.55605
800 | 0.01 | 0.33951 | 128.39336
800 | 0.01 | 0.34 | 127.82349
800 | 0.01 | 0.34054 | 128.12366
800 | 0.01 | 0.34104 | 128.34657
800 | 0.01 | 0.34143 | 126.26481
800 | 0.01 | 0.34203 | 128.46532
800 | 0.01 | 0.34247 | 127.41162
800 | 0.01 | 0.34306 | 128.84262
800 | 0.01 | 0.34352 | 127.43097
800 | 0.01 | 0.34403 | 127.74525
800 | 0.01 | 0.34448 | 126.92958
800 | 0.01 | 0.34502 | 127.91647
800 | 0.01 | 0.3455 | 127.00953
800 | 0.01 | 0.34602 | 127.5328
800 | 0.01 | 0.34647 | 126.53159
800 | 0.01 | 0.34707 | 128.04265
800 | 0.01 | 0.34752 | 127.26329
800 | 0.01 | 0.34799 | 126.98309
800 | 0.01 | 0.34842 | 125.67316
800 | 0.01 | 0.34906 | 128.20952
800 | 0.01 | 0.34959 | 127.96066
800 | 0.01 | 0.34997 | 125.9913
800 | 0.01 | 0.35047 | 125.64056
800 | 0.01 | 0.35102 | 126.63202
800 | 0.01 | 0.35149 | 126.14239
800 | 0.01 | 0.35199 | 125.9708
800 | 0.01 | 0.35261 | 128.29942
800 | 0.01 | 0.35297 | 125.27474
800 | 0.01 | 0.35353 | 126.70183
800 | 0.01 | 0.35398 | 125.67509
800 | 0.01 | 0.3545 | 126.36456
800 | 0.01 | 0.35508 | 127.39449
800 | 0.01 | 0.35547 | 125.00564
800 | 0.01 | 0.35602 | 126.62032
800 | 0.01 | 0.35652 | 126.10065
800 | 0.01 | 0.357 | 125.59322
800 | 0.01 | 0.35752 | 125.98994
800 | 0.01 | 0.35796 | 124.89558
800 | 0.01 | 0.3585 | 125.85511
800 | 0.01 | 0.35902 | 125.88844
800 | 0.01 | 0.35951 | 125.57261
800 | 0.01 | 0.36003 | 125.82039
800 | 0.01 | 0.36056 | 126.47841
800 | 0.01 | 0.36099 | 125.0712
800 | 0.01 | 0.36149 | 124.84737
800 | 0.01 | 0.36199 | 124.77889
800 | 0.01 | 0.36251 | 125.49155
800 | 0.01 | 0.36303 | 125.80801
800 | 0.01 | 0.36349 | 124.55023
800 | 0.01 | 0.36403 | 125.62923
800 | 0.01 | 0.36453 | 124.93103
800 | 0.01 | 0.36495 | 123.71503
800 | 0.01 | 0.36547 | 124.55702
800 | 0.01 | 0.36605 | 125.72258
800 | 0.01 | 0.36654 | 125.40179
800 | 0.01 | 0.367 | 124.28999
800 | 0.01 | 0.3675 | 124.25491
800 | 0.01 | 0.36803 | 124.80993
800 | 0.01 | 0.36854 | 124.89546
800 | 0.01 | 0.36898 | 124.11362
800 | 0.01 | 0.36948 | 124.10429
800 | 0.01 | 0.37006 | 125.20724
800 | 0.01 | 0.37052 | 124.39239
800 | 0.01 | 0.37104 | 124.87986
800 | 0.01 | 0.37156 | 124.7746
800 | 0.01 | 0.372 | 123.41514
800 | 0.01 | 0.37256 | 124.64813
800 | 0.01 | 0.37299 | 123.10027
800 | 0.01 | 0.37349 | 123.28706
800 | 0.01 | 0.37407 | 124.65767
800 | 0.01 | 0.37447 | 123.09984
800 | 0.01 | 0.37506 | 124.41794
800 | 0.01 | 0.37547 | 123.05132
800 | 0.01 | 0.37601 | 123.63943
800 | 0.01 | 0.37654 | 124.16175
800 | 0.01 | 0.37704 | 123.22462
800 | 0.01 | 0.37752 | 123.41473
800 | 0.01 | 0.37802 | 123.29954
800 | 0.01 | 0.37851 | 123.10926
800 | 0.01 | 0.3791 | 124.69618
800 | 0.01 | 0.37953 | 123.03779
800 | 0.01 | 0.38005 | 123.21333
800 | 0.01 | 0.38049 | 122.08781
800 | 0.01 | 0.38099 | 122.51225
800 | 0.01 | 0.38148 | 122.27814
800 | 0.01 | 0.38205 | 123.3766
800 | 0.01 | 0.38247 | 122.06738
800 | 0.01 | 0.38303 | 122.95921
800 | 0.01 | 0.38356 | 123.21146
800 | 0.01 | 0.384 | 122.12971
800 | 0.01 | 0.38453 | 122.83012
800 | 0.01 | 0.38508 | 123.30791
800 | 0.01 | 0.3855 | 121.95953
800 | 0.01 | 0.38602 | 122.01749
800 | 0.01 | 0.38647 | 121.35413
800 | 0.01 | 0.38701 | 122.45138
800 | 0.01 | 0.38753 | 122.18418
800 | 0.01 | 0.38806 | 122.75275
800 | 0.01 | 0.38856 | 122.78529
800 | 0.01 | 0.38905 | 122.13679
800 | 0.01 | 0.38947 | 120.6653
800 | 0.01 | 0.39006 | 122.4559
800 | 0.01 | 0.39056 | 122.11436
800 | 0.01 | 0.39098 | 121.15676
800 | 0.01 | 0.39159 | 122.51468
800 | 0.01 | 0.39201 | 121.11594
800 | 0.01 | 0.39252 | 121.5869
800 | 0.01 | 0.39303 | 121.37322
800 | 0.01 | 0.3935 | 121.05078
800 | 0.01 | 0.39409 | 122.73217
800 | 0.01 | 0.3945 | 120.50224
800 | 0.01 | 0.39507 | 122.03999
800 | 0.01 | 0.3955 | 120.96906
800 | 0.01 | 0.39606 | 122.1153
800 | 0.01 | 0.39652 | 121.14419
800 | 0.01 | 0.39706 | 121.54372
800 | 0.01 | 0.39756 | 121.66183
800 | 0.01 | 0.39802 | 120.71821
800 | 0.01 | 0.39852 | 121.09779
800 | 0.01 | 0.39897 | 120.42553
800 | 0.01 | 0.39948 | 120.68388
800 | 0.01 | 0.40006 | 121.62681
800 | 0.01 | 0.40056 | 121.60947
800 | 0.01 | 0.40099 | 120.00756
800 | 0.01 | 0.40156 | 121.15215
800 | 0.01 | 0.40208 | 121.3288
800 | 0.01 | 0.40246 | 119.33577
800 | 0.01 | 0.40307 | 121.16647
800 | 0.01 | 0.40351 | 119.85726
800 | 0.01 | 0.40403 | 120.46194
800 | 0.01 | 0.40454 | 120.13607
800 | 0.01 | 0.40503 | 120.45594
800 | 0.01 | 0.40555 | 120.46763
800 | 0.01 | 0.406 | 119.46904
800 | 0.01 | 0.4065 | 119.4697
800 | 0.01 | 0.40707 | 120.59354
800 | 0.01 | 0.40755 | 120.35394
800 | 0.01 | 0.40798 | 118.97326
800 | 0.01 | 0.40853 | 120.03597
800 | 0.01 | 0.40904 | 119.97503
800 | 0.01 | 0.40958 | 120.24554
800 | 0.01 | 0.40999 | 118.71989
800 | 0.01 | 0.41055 | 120.12866
800 | 0.01 | 0.41101 | 119.18119
800 | 0.01 | 0.41153 | 119.50782
800 | 0.01 | 0.41211 | 120.53799
800 | 0.01 | 0.4126 | 120.20454
800 | 0.01 | 0.41297 | 117.72616
800 | 0.01 | 0.41354 | 119.14001
800 | 0.01 | 0.41406 | 119.38728
800 | 0.01 | 0.41453 | 119.15355
800 | 0.01 | 0.41505 | 119.17751
800 | 0.01 | 0.41553 | 118.85628
800 | 0.01 | 0.41604 | 118.88378
800 | 0.01 | 0.41655 | 118.83593
800 | 0.01 | 0.41707 | 119.5023
800 | 0.01 | 0.41756 | 118.91665
800 | 0.01 | 0.418 | 117.93333
800 | 0.01 | 0.41854 | 118.51125
800 | 0.01 | 0.41906 | 118.7196
800 | 0.01 | 0.41954 | 118.21099
800 | 0.01 | 0.42005 | 118.66225
800 | 0.01 | 0.42051 | 117.91209
800 | 0.01 | 0.42103 | 118.44877
800 | 0.01 | 0.42152 | 118.45351
800 | 0.01 | 0.4221 | 119.25818
800 | 0.01 | 0.42254 | 118.1321
800 | 0.01 | 0.42305 | 118.50873
800 | 0.01 | 0.42355 | 118.26344
800 | 0.01 | 0.42408 | 118.65105
800 | 0.01 | 0.42456 | 118.12901
800 | 0.01 | 0.42507 | 118.38567
800 | 0.01 | 0.42557 | 118.27697
800 | 0.01 | 0.42603 | 117.7992
800 | 0.01 | 0.42654 | 118.00888
800 | 0.01 | 0.42708 | 118.24689
800 | 0.01 | 0.42753 | 117.22096
800 | 0.01 | 0.42798 | 116.21829
800 | 0.01 | 0.42848 | 116.9232
800 | 0.01 | 0.42905 | 117.75078
800 | 0.01 | 0.42953 | 117.22855
800 | 0.01 | 0.4301 | 118.10817
800 | 0.01 | 0.43053 | 117.00803
800 | 0.01 | 0.43104 | 117.19145
800 | 0.01 | 0.43153 | 117.02016
800 | 0.01 | 0.43208 | 117.88039
800 | 0.01 | 0.43248 | 115.95645
800 | 0.01 | 0.43307 | 117.70698
800 | 0.01 | 0.43358 | 117.35525
800 | 0.01 | 0.43403 | 116.37324
800 | 0.01 | 0.43457 | 117.46384
800 | 0.01 | 0.4351 | 117.91629
800 | 0.01 | 0.4355 | 116.32713
800 | 0.01 | 0.43607 | 117.22676
800 | 0.01 | 0.43657 | 116.88995
800 | 0.01 | 0.43701 | 115.92789
800 | 0.01 | 0.43753 | 116.83932
800 | 0.01 | 0.43804 | 116.90136
800 | 0.01 | 0.43852 | 116.40741
800 | 0.01 | 0.43908 | 116.85529
800 | 0.01 | 0.43959 | 117.1545
800 | 0.01 | 0.44007 | 116.48012
800 | 0.01 | 0.44055 | 116.14597
800 | 0.01 | 0.44101 | 115.79652
800 | 0.01 | 0.44153 | 116.44022
800 | 0.01 | 0.44201 | 116.10819
800 | 0.01 | 0.44256 | 116.80585
800 | 0.01 | 0.44309 | 116.79208
800 | 0.01 | 0.44353 | 115.84806
800 | 0.01 | 0.44397 | 114.6817
800 | 0.01 | 0.44449 | 115.35114
800 | 0.01 | 0.44504 | 115.75477
800 | 0.01 | 0.44559 | 116.71974
800 | 0.01 | 0.446 | 114.75258
800 | 0.01 | 0.44653 | 115.70786
800 | 0.01 | 0.4471 | 116.56991
800 | 0.01 | 0.44753 | 115.31435
800 | 0.01 | 0.44814 | 116.44279
800 | 0.01 | 0.44855 | 115.50212
800 | 0.01 | 0.44903 | 115.04499
800 | 0.01 | 0.44951 | 115.05669
800 | 0.01 | 0.45005 | 115.32636
800 | 0.01 | 0.45063 | 116.88544
800 | 0.01 | 0.45104 | 114.40088
800 | 0.01 | 0.45159 | 115.48097
800 | 0.01 | 0.4521 | 115.43222
800 | 0.01 | 0.45254 | 114.7683
800 | 0.01 | 0.45311 | 116.00358
800 | 0.01 | 0.45361 | 115.50648
800 | 0.01 | 0.45398 | 113.62778
800 | 0.01 | 0.45457 | 115.36885
800 | 0.01 | 0.45511 | 115.387
800 | 0.01 | 0.45553 | 114.35576
800 | 0.01 | 0.45605 | 114.49757
800 | 0.01 | 0.45652 | 114.37057
800 | 0.01 | 0.45701 | 114.51255
800 | 0.01 | 0.45756 | 115.58157
800 | 0.01 | 0.45808 | 115.10078
800 | 0.01 | 0.45854 | 114.53624
800 | 0.01 | 0.45897 | 113.61807
800 | 0.01 | 0.45951 | 114.02147
800 | 0.01 | 0.46007 | 115.21377
800 | 0.01 | 0.46052 | 114.38403
800 | 0.01 | 0.46104 | 114.5376
800 | 0.01 | 0.46155 | 114.69707
800 | 0.01 | 0.46204 | 114.84115
800 | 0.01 | 0.4625 | 113.47246
800 | 0.01 | 0.46314 | 115.58703
800 | 0.01 | 0.46351 | 113.57693
800 | 0.01 | 0.46399 | 113.50211
800 | 0.01 | 0.46453 | 113.72629
800 | 0.01 | 0.465 | 113.44637
800 | 0.01 | 0.46559 | 115.20119
800 | 0.01 | 0.46603 | 113.72674
800 | 0.01 | 0.46653 | 113.82515
800 | 0.01 | 0.46702 | 113.77716
800 | 0.01 | 0.46752 | 113.61477
800 | 0.01 | 0.46801 | 113.26998
800 | 0.01 | 0.46853 | 113.70064
800 | 0.01 | 0.46913 | 114.7465
800 | 0.01 | 0.46946 | 112.23349
800 | 0.01 | 0.47006 | 113.26877
800 | 0.01 | 0.47055 | 113.13007
800 | 0.01 | 0.47108 | 113.66385
800 | 0.01 | 0.47157 | 113.53335
800 | 0.01 | 0.47199 | 112.17986
800 | 0.01 | 0.47252 | 112.06187
800 | 0.01 | 0.47308 | 113.85316
800 | 0.01 | 0.47361 | 114.43675
800 | 0.01 | 0.47411 | 113.74081
800 | 0.01 | 0.47457 | 112.89239
800 | 0.01 | 0.47508 | 113.26612
800 | 0.01 | 0.47557 | 112.93977
800 | 0.01 | 0.47611 | 113.3966
800 | 0.01 | 0.47653 | 112.2476
800 | 0.01 | 0.47717 | 114.37396
800 | 0.01 | 0.4776 | 113.01648
800 | 0.01 | 0.47808 | 112.83877
800 | 0.01 | 0.47854 | 112.27659
800 | 0.01 | 0.47903 | 112.54517
800 | 0.01 | 0.47963 | 113.60124
800 | 0.01 | 0.47999 | 111.80586
800 | 0.01 | 0.48054 | 112.70746
800 | 0.01 | 0.48111 | 113.47454
800 | 0.01 | 0.48148 | 111.51849
800 | 0.01 | 0.48199 | 112.11212
800 | 0.01 | 0.48256 | 112.82484
800 | 0.01 | 0.483 | 111.57875
800 | 0.01 | 0.48357 | 112.89908
800 | 0.01 | 0.48404 | 111.95638
800 | 0.01 | 0.48453 | 111.77041
800 | 0.01 | 0.48512 | 112.92992
800 | 0.01 | 0.48559 | 112.0621
800 | 0.01 | 0.4861 | 112.34142
800 | 0.01 | 0.48658 | 111.91018
800 | 0.01 | 0.48705 | 111.52395
800 | 0.01 | 0.48764 | 112.75712
800 | 0.01 | 0.48812 | 112.39823
800 | 0.01 | 0.48851 | 110.74024
800 | 0.01 | 0.48907 | 112.29793
800 | 0.01 | 0.48964 | 113.33536
800 | 0.01 | 0.48998 | 110.5527
800 | 0.01 | 0.49056 | 112.36643
800 | 0.01 | 0.49104 | 111.62415
800 | 0.01 | 0.49155 | 111.7896
800 | 0.01 | 0.49199 | 110.90505
800 | 0.01 | 0.49259 | 112.20737
800 | 0.01 | 0.49305 | 111.00448
800 | 0.01 | 0.49359 | 112.01795
800 | 0.01 | 0.49407 | 110.97923
800 | 0.01 | 0.49456 | 110.74484
800 | 0.01 | 0.49506 | 111.18188
800 | 0.01 | 0.49562 | 111.46741
800 | 0.01 | 0.49609 | 111.24246
800 | 0.01 | 0.4966 | 111.51328
800 | 0.01 | 0.49701 | 110.43574
800 | 0.01 | 0.49761 | 111.83503
800 | 0.01 | 0.49795 | 109.88543
800 | 0.01 | 0.49852 | 110.87519
800 | 0.01 | 0.49901 | 110.36597
800 | 0.01 | 0.49959 | 111.47974
800 | 0.01 | 0.5001 | 111.05817
800 | 0.01 | 0.50056 | 110.25554
800 | 0.01 | 0.50115 | 111.46004
800 | 0.01 | 0.50157 | 110.29958
800 | 0.01 | 0.50204 | 109.8423
800 | 0.01 | 0.50262 | 111.91828
800 | 0.01 | 0.503 | 109.87305
800 | 0.01 | 0.50352 | 110.06954
800 | 0.01 | 0.50408 | 110.63181
800 | 0.01 | 0.50455 | 110.36417
800 | 0.01 | 0.50505 | 110.42487
800 | 0.01 | 0.50556 | 110.59007
800 | 0.01 | 0.50606 | 110.35741
800 | 0.01 | 0.50656 | 109.53673
800 | 0.01 | 0.50712 | 110.54539
800 | 0.01 | 0.50758 | 109.70065
800 | 0.01 | 0.50809 | 109.98967
800 | 0.01 | 0.5086 | 110.36766
800 | 0.01 | 0.5091 | 110.36789
800 | 0.01 | 0.50952 | 109.75227
800 | 0.01 | 0.51006 | 110.15112
800 | 0.01 | 0.51055 | 109.80183
800 | 0.01 | 0.51101 | 109.79964
800 | 0.01 | 0.51155 | 110.21863
800 | 0.01 | 0.512 | 109.33781
800 | 0.01 | 0.51258 | 110.18759
800 | 0.01 | 0.51308 | 109.99306
800 | 0.01 | 0.51366 | 110.52466
800 | 0.01 | 0.51414 | 109.76244
800 | 0.01 | 0.51458 | 109.09747
800 | 0.01 | 0.51503 | 109.09325
800 | 0.01 | 0.51548 | 108.19386
800 | 0.01 | 0.51605 | 110.00387
800 | 0.01 | 0.5166 | 110.08273
800 | 0.01 | 0.51707 | 109.07729
800 | 0.01 | 0.51755 | 108.67509
800 | 0.01 | 0.51814 | 110.21801
800 | 0.01 | 0.51865 | 109.75502
800 | 0.01 | 0.51909 | 109.15215
800 | 0.01 | 0.51955 | 108.37833
800 | 0.01 | 0.52009 | 110.02003
800 | 0.01 | 0.52058 | 109.04215
800 | 0.01 | 0.52102 | 108.58923
800 | 0.01 | 0.52154 | 108.8054
800 | 0.01 | 0.52204 | 108.96459
800 | 0.01 | 0.52259 | 109.60052
800 | 0.01 | 0.52304 | 108.60832
800 | 0.01 | 0.5236 | 109.28459
800 | 0.01 | 0.52413 | 109.39291
800 | 0.01 | 0.52459 | 108.43665
800 | 0.01 | 0.52508 | 108.37458
800 | 0.01 | 0.52563 | 109.11987
800 | 0.01 | 0.52599 | 107.92622
800 | 0.01 | 0.5266 | 109.41236
800 | 0.01 | 0.52704 | 108.66998
800 | 0.01 | 0.52751 | 108.34711
800 | 0.01 | 0.52809 | 109.20659
800 | 0.01 | 0.52858 | 108.2701
800 | 0.01 | 0.52899 | 107.21883
800 | 0.01 | 0.52961 | 108.86226
800 | 0.01 | 0.53005 | 108.07278
800 | 0.01 | 0.53063 | 109.02752
800 | 0.01 | 0.53108 | 108.32641
800 | 0.01 | 0.53159 | 108.53085
800 | 0.01 | 0.53202 | 107.29984
800 | 0.01 | 0.53251 | 107.91496
800 | 0.01 | 0.53306 | 108.22593
800 | 0.01 | 0.53356 | 108.4145
800 | 0.01 | 0.53409 | 108.09145
800 | 0.01 | 0.53462 | 108.08323
800 | 0.01 | 0.5351 | 107.87518
800 | 0.01 | 0.53555 | 107.13614
800 | 0.01 | 0.53606 | 107.92973
800 | 0.01 | 0.5365 | 107.07626
800 | 0.01 | 0.53702 | 107.48377
800 | 0.01 | 0.53762 | 108.83829
800 | 0.01 | 0.53804 | 107.59138
800 | 0.01 | 0.53857 | 107.27522
800 | 0.01 | 0.53911 | 107.58856
800 | 0.01 | 0.53958 | 106.9906
800 | 0.01 | 0.5401 | 107.13091
800 | 0.01 | 0.5406 | 107.34145
800 | 0.01 | 0.54113 | 108.02273
800 | 0.01 | 0.54159 | 107.26973
800 | 0.01 | 0.54199 | 106.23518
800 | 0.01 | 0.54257 | 107.36297
800 | 0.01 | 0.5431 | 107.11576
800 | 0.01 | 0.54359 | 106.94312
800 | 0.01 | 0.54408 | 106.94831
800 | 0.01 | 0.54464 | 107.57076
800 | 0.01 | 0.54514 | 107.31007
800 | 0.01 | 0.54553 | 106.34903
800 | 0.01 | 0.54605 | 106.94235
800 | 0.01 | 0.54652 | 106.67812
800 | 0.01 | 0.54705 | 106.88722
800 | 0.01 | 0.54762 | 107.35553
800 | 0.01 | 0.54808 | 106.64029
800 | 0.01 | 0.5486 | 106.82644
800 | 0.01 | 0.5491 | 106.87344
800 | 0.01 | 0.54954 | 105.7655
800 | 0.01 | 0.55005 | 106.32204
800 | 0.01 | 0.5506 | 107.26814
800 | 0.01 | 0.55106 | 106.78277
800 | 0.01 | 0.55151 | 105.51131
800 | 0.01 | 0.55207 | 106.36824
800 | 0.01 | 0.55251 | 105.40109
800 | 0.01 | 0.55316 | 106.98225
800 | 0.01 | 0.55363 | 106.45392
800 | 0.01 | 0.55408 | 106.03155
800 | 0.01 | 0.55457 | 106.29552
800 | 0.01 | 0.5551 | 106.85027
800 | 0.01 | 0.55551 | 105.50361
800 | 0.01 | 0.55609 | 106.46098
800 | 0.01 | 0.55658 | 106.12316
800 | 0.01 | 0.55707 | 105.61296
800 | 0.01 | 0.55761 | 106.29846
800 | 0.01 | 0.55811 | 106.15871
800 | 0.01 | 0.55856 | 105.91329
800 | 0.01 | 0.55908 | 106.01064
800 | 0.01 | 0.5595 | 105.33426
800 | 0.01 | 0.56013 | 107.08578
800 | 0.01 | 0.56058 | 105.87302
800 | 0.01 | 0.56106 | 105.37009
800 | 0.01 | 0.56158 | 105.53158
800 | 0.01 | 0.56217 | 106.43752
800 | 0.01 | 0.56264 | 105.71553
800 | 0.01 | 0.56307 | 105.0811
800 | 0.01 | 0.56351 | 105.03671
800 | 0.01 | 0.56412 | 106.37776
800 | 0.01 | 0.56456 | 105.51122
800 | 0.01 | 0.56505 | 104.83076
800 | 0.01 | 0.56555 | 104.54198
800 | 0.01 | 0.56611 | 105.84879
800 | 0.01 | 0.56665 | 105.66422
800 | 0.01 | 0.56716 | 106.26744
800 | 0.01 | 0.56754 | 104.9883
800 | 0.01 | 0.56798 | 104.40581
800 | 0.01 | 0.56861 | 105.97142
800 | 0.01 | 0.56916 | 105.96613
800 | 0.01 | 0.56959 | 104.85089
800 | 0.01 | 0.57015 | 105.20747
800 | 0.01 | 0.57059 | 104.74658
800 | 0.01 | 0.57105 | 104.65593
800 | 0.01 | 0.57154 | 104.81665
800 | 0.01 | 0.57208 | 105.41846
800 | 0.01 | 0.57255 | 105.0021
800 | 0.01 | 0.57309 | 104.91794
800 | 0.01 | 0.57358 | 104.33229
800 | 0.01 | 0.57412 | 104.68436
800 | 0.01 | 0.57461 | 104.95568
800 | 0.01 | 0.57507 | 104.87966
800 | 0.01 | 0.57562 | 105.76377
800 | 0.01 | 0.57603 | 103.81656
800 | 0.01 | 0.5766 | 104.27864
800 | 0.01 | 0.57708 | 104.01292
800 | 0.01 | 0.57765 | 105.00394
800 | 0.01 | 0.57816 | 105.2775
800 | 0.01 | 0.57855 | 104.07717
800 | 0.01 | 0.57905 | 104.39606
800 | 0.01 | 0.57951 | 104.0513
800 | 0.01 | 0.58008 | 104.60657
800 | 0.01 | 0.5806 | 104.14182
800 | 0.01 | 0.58103 | 103.27668
800 | 0.01 | 0.58165 | 104.88194
800 | 0.01 | 0.58203 | 103.86222
800 | 0.01 | 0.58263 | 105.2933
800 | 0.01 | 0.58304 | 103.77429
800 | 0.01 | 0.58359 | 104.0265
800 | 0.01 | 0.58406 | 103.52525
800 | 0.01 | 0.58469 | 105.24091
800 | 0.01 | 0.58505 | 103.40913
800 | 0.01 | 0.58547 | 102.92712
800 | 0.01 | 0.58612 | 104.86185
800 | 0.01 | 0.58661 | 103.66405
800 | 0.01 | 0.58711 | 103.61165
800 | 0.01 | 0.58768 | 104.55827
800 | 0.01 | 0.58804 | 103.26262
800 | 0.01 | 0.58862 | 104.2401
800 | 0.01 | 0.58895 | 102.22679
800 | 0.01 | 0.58958 | 103.33543
800 | 0.01 | 0.59013 | 103.91337
800 | 0.01 | 0.5906 | 103.67973
800 | 0.01 | 0.59111 | 103.7557
800 | 0.01 | 0.59144 | 102.14222
800 | 0.01 | 0.59206 | 103.52834
800 | 0.01 | 0.59257 | 103.16993
800 | 0.01 | 0.5932 | 104.41218
800 | 0.01 | 0.59362 | 103.29207
800 | 0.01 | 0.59406 | 102.78754
800 | 0.01 | 0.59455 | 103.11579
800 | 0.01 | 0.59513 | 103.78459
800 | 0.01 | 0.59553 | 101.90013
800 | 0.01 | 0.59618 | 104.11594
800 | 0.01 | 0.59659 | 102.9485
800 | 0.01 | 0.59706 | 103.16696
800 | 0.01 | 0.59755 | 102.43756
800 | 0.01 | 0.59816 | 103.42686
800 | 0.01 | 0.59859 | 102.25126
800 | 0.01 | 0.59912 | 103.38638
800 | 0.01 | 0.59948 | 101.78247
800 | 0.1 | 0.000835658 | 15.15058
800 | 0.1 | 0.001 | 16.5722
800 | 0.1 | 0.00116 | 18.53745
800 | 0.1 | 0.00122 | 19.43175
800 | 0.1 | 0.00135 | 20.61955
800 | 0.1 | 0.00143 | 23.68182
800 | 0.1 | 0.00157 | 23.59301
800 | 0.1 | 0.00164 | 23.95795
800 | 0.1 | 0.0018 | 25.10262
800 | 0.1 | 0.00193 | 26.15797
800 | 0.1 | 0.00207 | 25.55022
800 | 0.1 | 0.00219 | 27.62715
800 | 0.1 | 0.00232 | 28.92339
800 | 0.1 | 0.00246 | 30.16379
800 | 0.1 | 0.00254 | 31.3724
800 | 0.1 | 0.00275 | 34.62439
800 | 0.1 | 0.00285 | 34.25689
800 | 0.1 | 0.00308 | 35.37002
800 | 0.1 | 0.00319 | 36.15913
800 | 0.1 | 0.00338 | 37.37624
800 | 0.1 | 0.0035 | 37.797
800 | 0.1 | 0.0037 | 40.18545
800 | 0.1 | 0.00386 | 41.66047
800 | 0.1 | 0.00404 | 43.00784
800 | 0.1 | 0.0042 | 44.03223
800 | 0.1 | 0.00434 | 46.68966
800 | 0.1 | 0.00451 | 46.61962
800 | 0.1 | 0.00468 | 47.40498
800 | 0.1 | 0.00486 | 48.75117
800 | 0.1 | 0.005 | 49.54825
800 | 0.1 | 0.00515 | 49.96464
800 | 0.1 | 0.00528 | 51.56743
800 | 0.1 | 0.00547 | 53.8665
800 | 0.1 | 0.00563 | 55.28097
800 | 0.1 | 0.00585 | 56.99384
800 | 0.1 | 0.00601 | 59.51876
800 | 0.1 | 0.00626 | 59.62485
800 | 0.1 | 0.00637 | 60.33798
800 | 0.1 | 0.00661 | 62.03098
800 | 0.1 | 0.00677 | 63.69318
800 | 0.1 | 0.00703 | 64.20592
800 | 0.1 | 0.00719 | 66.38496
800 | 0.1 | 0.00735 | 68.48933
800 | 0.1 | 0.00757 | 70.46763
800 | 0.1 | 0.00774 | 71.45597
800 | 0.1 | 0.00795 | 73.46152
800 | 0.1 | 0.00801 | 73.0412
800 | 0.1 | 0.00819 | 74.11742
800 | 0.1 | 0.00828 | 74.87045
800 | 0.1 | 0.0085 | 76.2322
800 | 0.1 | 0.0086 | 76.51848
800 | 0.1 | 0.00878 | 79.22914
800 | 0.1 | 0.00894 | 81.41371
800 | 0.1 | 0.00917 | 83.41817
800 | 0.1 | 0.00931 | 84.43669
800 | 0.1 | 0.0095 | 87.11779
800 | 0.1 | 0.00963 | 88.01944
800 | 0.1 | 0.00985 | 89.13636
800 | 0.1 | 0.01003 | 90.88692
800 | 0.1 | 0.0102 | 92.65323
800 | 0.1 | 0.01044 | 93.5569
800 | 0.1 | 0.01061 | 96.17196
800 | 0.1 | 0.01086 | 98.90353
800 | 0.1 | 0.01101 | 100.54231
800 | 0.1 | 0.01126 | 102.8498
800 | 0.1 | 0.01142 | 106.40662
800 | 0.1 | 0.01169 | 107.09377
800 | 0.1 | 0.01183 | 108.69931
800 | 0.1 | 0.01209 | 110.74947
800 | 0.1 | 0.01227 | 112.44867
800 | 0.1 | 0.0125 | 112.77795
800 | 0.1 | 0.01268 | 115.72132
800 | 0.1 | 0.01282 | 117.48486
800 | 0.1 | 0.01299 | 119.37793
800 | 0.1 | 0.01313 | 121.33406
800 | 0.1 | 0.01337 | 125.27395
800 | 0.1 | 0.01355 | 126.32738
800 | 0.1 | 0.0138 | 128.6711
800 | 0.1 | 0.014 | 130.74805
800 | 0.1 | 0.01422 | 132.85164
800 | 0.1 | 0.01439 | 133.23753
800 | 0.1 | 0.01455 | 135.41968
800 | 0.1 | 0.01466 | 137.56108
800 | 0.1 | 0.01488 | 140.34592
800 | 0.1 | 0.01508 | 143.00307
800 | 0.1 | 0.01534 | 146.27985
800 | 0.1 | 0.01548 | 146.55789
800 | 0.1 | 0.01568 | 147.54468
800 | 0.1 | 0.01577 | 148.60376
800 | 0.1 | 0.01592 | 149.89307
800 | 0.1 | 0.01603 | 150.62474
800 | 0.1 | 0.01616 | 152.93974
800 | 0.1 | 0.01635 | 155.41832
800 | 0.1 | 0.01647 | 157.42174
800 | 0.1 | 0.01673 | 160.38542
800 | 0.1 | 0.0169 | 164.26318
800 | 0.1 | 0.01717 | 165.43289
800 | 0.1 | 0.01732 | 167.85274
800 | 0.1 | 0.0176 | 171.19537
800 | 0.1 | 0.01782 | 173.67468
800 | 0.1 | 0.01807 | 175.24356
800 | 0.1 | 0.01824 | 178.22406
800 | 0.1 | 0.01844 | 181.04007
800 | 0.1 | 0.01865 | 183.18521
800 | 0.1 | 0.01886 | 185.21429
800 | 0.1 | 0.01906 | 189.75641
800 | 0.1 | 0.01927 | 190.74667
800 | 0.1 | 0.01952 | 193.20216
800 | 0.1 | 0.01969 | 195.84424
800 | 0.1 | 0.01996 | 198.54759
800 | 0.1 | 0.02012 | 199.23262
800 | 0.1 | 0.02036 | 202.7491
800 | 0.1 | 0.02049 | 204.66133
800 | 0.1 | 0.02073 | 206.11526
800 | 0.1 | 0.02084 | 207.20279
800 | 0.1 | 0.02104 | 210.05875
800 | 0.1 | 0.02115 | 210.58267
800 | 0.1 | 0.02136 | 212.00728
800 | 0.1 | 0.02151 | 213.70622
800 | 0.1 | 0.02166 | 215.63608
800 | 0.1 | 0.02184 | 216.77106
800 | 0.1 | 0.02198 | 219.59903
800 | 0.1 | 0.02224 | 222.51645
800 | 0.1 | 0.02239 | 224.12291
800 | 0.1 | 0.02263 | 226.3279
800 | 0.1 | 0.02278 | 230.60301
800 | 0.1 | 0.02303 | 231.67429
800 | 0.1 | 0.02322 | 233.5226
800 | 0.1 | 0.0235 | 236.10861
800 | 0.1 | 0.02368 | 238.12904
800 | 0.1 | 0.02392 | 238.17918
800 | 0.1 | 0.0241 | 241.5416
800 | 0.1 | 0.02435 | 244.35718
800 | 0.1 | 0.02456 | 246.4673
800 | 0.1 | 0.0248 | 248.53342
800 | 0.1 | 0.02502 | 253.05064
800 | 0.1 | 0.02524 | 253.23131
800 | 0.1 | 0.02551 | 254.54753
800 | 0.1 | 0.0257 | 256.13577
800 | 0.1 | 0.02595 | 257.84204
800 | 0.1 | 0.02612 | 256.22928
800 | 0.1 | 0.02634 | 258.41525
800 | 0.1 | 0.02645 | 259.56366
800 | 0.1 | 0.02669 | 260.7486
800 | 0.1 | 0.02679 | 261.51752
800 | 0.1 | 0.02707 | 265.12311
800 | 0.1 | 0.02721 | 264.72882
800 | 0.1 | 0.02744 | 266.29562
800 | 0.1 | 0.02767 | 268.30612
800 | 0.1 | 0.02791 | 269.27631
800 | 0.1 | 0.02812 | 267.88138
800 | 0.1 | 0.02828 | 269.88083
800 | 0.1 | 0.02851 | 271.69775
800 | 0.1 | 0.0287 | 272.82114
800 | 0.1 | 0.02896 | 273.94174
800 | 0.1 | 0.02916 | 277.25311
800 | 0.1 | 0.02943 | 277.61832
800 | 0.1 | 0.02963 | 279.34866
800 | 0.1 | 0.02997 | 281.5097
800 | 0.1 | 0.03019 | 281.80582
800 | 0.1 | 0.03044 | 279.29688
800 | 0.1 | 0.03057 | 279.25223
800 | 0.1 | 0.03078 | 279.21387
800 | 0.1 | 0.0309 | 279.082
800 | 0.1 | 0.0311 | 279.20218
800 | 0.1 | 0.03129 | 282.43167
800 | 0.1 | 0.03147 | 281.0022
800 | 0.1 | 0.0317 | 281.45105
800 | 0.1 | 0.03187 | 281.81223
800 | 0.1 | 0.03212 | 282.25812
800 | 0.1 | 0.03225 | 280.55881
800 | 0.1 | 0.03252 | 282.98642
800 | 0.1 | 0.03268 | 284.52399
800 | 0.1 | 0.03298 | 285.00421
800 | 0.1 | 0.03314 | 285.20874
800 | 0.1 | 0.0334 | 288.24905
800 | 0.1 | 0.03356 | 286.54578
800 | 0.1 | 0.03381 | 286.84128
800 | 0.1 | 0.03403 | 287.68341
800 | 0.1 | 0.03426 | 288.13116
800 | 0.1 | 0.0345 | 286.35675
800 | 0.1 | 0.03471 | 288.32288
800 | 0.1 | 0.03494 | 289.35315
800 | 0.1 | 0.03516 | 289.25217
800 | 0.1 | 0.03539 | 289.44443
800 | 0.1 | 0.03558 | 291.9252
800 | 0.1 | 0.03584 | 290.80295
800 | 0.1 | 0.03604 | 290.71783
800 | 0.1 | 0.03632 | 291.46704
800 | 0.1 | 0.03651 | 291.37283
800 | 0.1 | 0.03677 | 289.02548
800 | 0.1 | 0.03692 | 289.91394
800 | 0.1 | 0.03716 | 290.0589
800 | 0.1 | 0.03733 | 290.09317
800 | 0.1 | 0.03755 | 290.12997
800 | 0.1 | 0.03773 | 292.7785
800 | 0.1 | 0.03795 | 291.43204
800 | 0.1 | 0.0382 | 292.08011
800 | 0.1 | 0.03843 | 292.21915
800 | 0.1 | 0.03869 | 292.23654
800 | 0.1 | 0.03887 | 289.43524
800 | 0.1 | 0.0391 | 290.96509
800 | 0.1 | 0.03924 | 290.5437
800 | 0.1 | 0.0395 | 290.36423
800 | 0.1 | 0.03964 | 290.09537
800 | 0.1 | 0.03988 | 292.71271
800 | 0.1 | 0.04004 | 291.33139
800 | 0.1 | 0.04032 | 291.82162
800 | 0.1 | 0.04052 | 292.44922
800 | 0.1 | 0.04079 | 291.93207
800 | 0.1 | 0.04096 | 288.53613
800 | 0.1 | 0.04114 | 289.03006
800 | 0.1 | 0.04129 | 289.12259
800 | 0.1 | 0.04147 | 288.78897
800 | 0.1 | 0.04166 | 288.93811
800 | 0.1 | 0.04182 | 291.26712
800 | 0.1 | 0.04207 | 290.04172
800 | 0.1 | 0.0422 | 289.13226
800 | 0.1 | 0.04249 | 289.50687
800 | 0.1 | 0.04262 | 289.67609
800 | 0.1 | 0.04289 | 288.10748
800 | 0.1 | 0.04303 | 290.29315
800 | 0.1 | 0.04333 | 291.81244
800 | 0.1 | 0.04353 | 292.65887
800 | 0.1 | 0.04378 | 293.60855
800 | 0.1 | 0.04401 | 296.67743
800 | 0.1 | 0.04425 | 295.1214
800 | 0.1 | 0.04449 | 294.29865
800 | 0.1 | 0.04469 | 293.39377
800 | 0.1 | 0.04491 | 292.57181
800 | 0.1 | 0.04505 | 289.30518
800 | 0.1 | 0.04527 | 290.172
800 | 0.1 | 0.04539 | 289.3367
800 | 0.1 | 0.0456 | 288.95334
800 | 0.1 | 0.04575 | 288.53915
800 | 0.1 | 0.04595 | 290.99649
800 | 0.1 | 0.04609 | 289.50726
800 | 0.1 | 0.04636 | 290.24313
800 | 0.1 | 0.04654 | 291.22729
800 | 0.1 | 0.04683 | 292.34833
800 | 0.1 | 0.04705 | 290.15958
800 | 0.1 | 0.04725 | 291.48105
800 | 0.1 | 0.04745 | 291.99768
800 | 0.1 | 0.04764 | 291.8425
800 | 0.1 | 0.04787 | 292.53192
800 | 0.1 | 0.04808 | 294.87543
800 | 0.1 | 0.04831 | 292.76901
800 | 0.1 | 0.04845 | 291.35056
800 | 0.1 | 0.04869 | 291.13065
800 | 0.1 | 0.04882 | 290.66183
800 | 0.1 | 0.04906 | 288.87039
800 | 0.1 | 0.04922 | 291.38483
800 | 0.1 | 0.04952 | 293.2489
800 | 0.1 | 0.0497 | 293.03745
800 | 0.1 | 0.04992 | 292.48083
800 | 0.1 | 0.05011 | 294.72302
800 | 0.1 | 0.05033 | 292.86066
800 | 0.1 | 0.0505 | 291.53568
800 | 0.1 | 0.05071 | 290.94656
800 | 0.1 | 0.05088 | 291.02576
800 | 0.1 | 0.05107 | 288.80981
800 | 0.1 | 0.0513 | 291.25436
800 | 0.1 | 0.05147 | 291.7684
800 | 0.1 | 0.05171 | 292.07233
800 | 0.1 | 0.05187 | 292.1478
800 | 0.1 | 0.05216 | 294.94653
800 | 0.1 | 0.05229 | 292.74921
800 | 0.1 | 0.05255 | 292.09164
800 | 0.1 | 0.0527 | 291.70441
800 | 0.1 | 0.05295 | 292.02448
800 | 0.1 | 0.05314 | 289.88129
800 | 0.1 | 0.05333 | 291.33725
800 | 0.1 | 0.05351 | 291.64151
800 | 0.1 | 0.0537 | 291.0148
800 | 0.1 | 0.05389 | 290.56146
800 | 0.1 | 0.05405 | 292.27344
800 | 0.1 | 0.05427 | 290.3511
800 | 0.1 | 0.0544 | 289.79977
800 | 0.1 | 0.05467 | 290.42496
800 | 0.1 | 0.05484 | 290.93127
800 | 0.1 | 0.0551 | 289.69119
800 | 0.1 | 0.05527 | 291.9834
800 | 0.1 | 0.05554 | 293.34241
800 | 0.1 | 0.05573 | 293.97263
800 | 0.1 | 0.05599 | 294.43427
800 | 0.1 | 0.05616 | 296.07138
800 | 0.1 | 0.05638 | 293.57635
800 | 0.1 | 0.05657 | 292.60187
800 | 0.1 | 0.05678 | 292.25327
800 | 0.1 | 0.05699 | 292.13947
800 | 0.1 | 0.05716 | 289.99481
800 | 0.1 | 0.05738 | 292.59119
800 | 0.1 | 0.05756 | 294.21603
800 | 0.1 | 0.05787 | 295.34256
800 | 0.1 | 0.05807 | 295.27222
800 | 0.1 | 0.05836 | 297.51196
800 | 0.1 | 0.05848 | 294.423
800 | 0.1 | 0.05873 | 293.84937
800 | 0.1 | 0.05889 | 294.14163
800 | 0.1 | 0.05917 | 293.93912
800 | 0.1 | 0.0593 | 290.06357
800 | 0.1 | 0.05947 | 290.25851
800 | 0.1 | 0.0596 | 289.28073
800 | 0.1 | 0.05974 | 287.84229
800 | 0.1 | 0.05987 | 287.27188
800 | 0.1 | 0.06006 | 289.4408
800 | 0.1 | 0.06023 | 287.50775
800 | 0.1 | 0.06039 | 287.05801
800 | 0.1 | 0.06058 | 287.28381
800 | 0.1 | 0.06076 | 287.46655
800 | 0.1 | 0.06095 | 286.02682
800 | 0.1 | 0.06113 | 287.84387
800 | 0.1 | 0.06138 | 289.55215
800 | 0.1 | 0.06154 | 290.2861
800 | 0.1 | 0.06184 | 291.37949
800 | 0.1 | 0.06198 | 294.26593
800 | 0.1 | 0.0623 | 293.90793
800 | 0.1 | 0.06248 | 294.41919
800 | 0.1 | 0.06276 | 295.27255
800 | 0.1 | 0.06299 | 295.98727
800 | 0.1 | 0.06323 | 295.21368
800 | 0.1 | 0.0635 | 297.39124
800 | 0.1 | 0.06371 | 297.85727
800 | 0.1 | 0.06402 | 297.81796
800 | 0.1 | 0.06417 | 297.19669
800 | 0.1 | 0.06446 | 298.75308
800 | 0.1 | 0.06461 | 296.84171
800 | 0.1 | 0.06486 | 296.33551
800 | 0.1 | 0.06501 | 295.42862
800 | 0.1 | 0.06524 | 294.59683
800 | 0.1 | 0.06534 | 291.23102
800 | 0.1 | 0.06553 | 291.18405
800 | 0.1 | 0.06569 | 290.70044
800 | 0.1 | 0.06586 | 289.87329
800 | 0.1 | 0.06601 | 288.98441
800 | 0.1 | 0.06616 | 289.7215
800 | 0.1 | 0.06635 | 288.354
800 | 0.1 | 0.0665 | 287.19104
800 | 0.1 | 0.06668 | 287.0126
800 | 0.1 | 0.06682 | 286.5647
800 | 0.1 | 0.06699 | 285.59509
800 | 0.1 | 0.06714 | 287.1304
800 | 0.1 | 0.06741 | 288.44852
800 | 0.1 | 0.06757 | 289.76151
800 | 0.1 | 0.06784 | 291.00946
800 | 0.1 | 0.06804 | 292.59247
800 | 0.1 | 0.06826 | 291.16803
800 | 0.1 | 0.06842 | 291.24561
800 | 0.1 | 0.06866 | 292.80896
800 | 0.1 | 0.06891 | 294.35892
800 | 0.1 | 0.06917 | 292.69464
800 | 0.1 | 0.06936 | 294.25427
800 | 0.1 | 0.06953 | 294.35846
800 | 0.1 | 0.06977 | 294.12625
800 | 0.1 | 0.06993 | 293.53308
800 | 0.1 | 0.07015 | 295.79868
800 | 0.1 | 0.07033 | 293.19644
800 | 0.1 | 0.07055 | 292.58368
800 | 0.1 | 0.07072 | 292.30447
800 | 0.1 | 0.07094 | 292.5799
800 | 0.1 | 0.0711 | 290.36829
800 | 0.1 | 0.07135 | 292.0986
800 | 0.1 | 0.07145 | 292.39566
800 | 0.1 | 0.07172 | 292.96335
800 | 0.1 | 0.07189 | 293.14377
800 | 0.1 | 0.07215 | 295.38089
800 | 0.1 | 0.07232 | 294.07321
800 | 0.1 | 0.07254 | 293.87982
800 | 0.1 | 0.07277 | 294.23611
800 | 0.1 | 0.07294 | 293.92944
800 | 0.1 | 0.0732 | 291.62143
800 | 0.1 | 0.07334 | 293.14008
800 | 0.1 | 0.0736 | 293.91879
800 | 0.1 | 0.07374 | 293.97818
800 | 0.1 | 0.07402 | 294.3623
800 | 0.1 | 0.07417 | 296.21259
800 | 0.1 | 0.07442 | 294.6312
800 | 0.1 | 0.0746 | 294.34894
800 | 0.1 | 0.07484 | 294.43283
800 | 0.1 | 0.07504 | 294.3555
800 | 0.1 | 0.07522 | 291.69946
800 | 0.1 | 0.07544 | 293.08197
800 | 0.1 | 0.07563 | 293.32956
800 | 0.1 | 0.07586 | 293.9335
800 | 0.1 | 0.07603 | 294.04385
800 | 0.1 | 0.07629 | 295.60361
800 | 0.1 | 0.07645 | 294.71628
800 | 0.1 | 0.07668 | 294.76208
800 | 0.1 | 0.07684 | 294.39078
800 | 0.1 | 0.07712 | 294.34692
800 | 0.1 | 0.07727 | 291.79324
800 | 0.1 | 0.07751 | 292.97549
800 | 0.1 | 0.07763 | 292.99261
800 | 0.1 | 0.07786 | 293.04486
800 | 0.1 | 0.07804 | 292.86359
800 | 0.1 | 0.07823 | 295.1369
800 | 0.1 | 0.07845 | 294.66867
800 | 0.1 | 0.07866 | 295.63556
800 | 0.1 | 0.07893 | 296.44354
800 | 0.1 | 0.07914 | 295.68701
800 | 0.1 | 0.07937 | 294.37808
800 | 0.1 | 0.07948 | 292.83264
800 | 0.1 | 0.07969 | 292.31488
800 | 0.1 | 0.07984 | 292.25003
800 | 0.1 | 0.08008 | 292.64554
800 | 0.1 | 0.08026 | 294.27234
800 | 0.1 | 0.08048 | 293.07837
800 | 0.1 | 0.08062 | 292.37772
800 | 0.1 | 0.08083 | 291.94879
800 | 0.1 | 0.08098 | 291.7038
800 | 0.1 | 0.0812 | 289.96106
800 | 0.1 | 0.08138 | 291.61133
800 | 0.1 | 0.08161 | 292.32028
800 | 0.1 | 0.08182 | 292.92792
800 | 0.1 | 0.08201 | 293.23965
800 | 0.1 | 0.08222 | 295.13293
800 | 0.1 | 0.08237 | 293.01508
800 | 0.1 | 0.08262 | 293.1774
800 | 0.1 | 0.08276 | 293.3053
800 | 0.1 | 0.08304 | 293.37341
800 | 0.1 | 0.08315 | 291.02557
800 | 0.1 | 0.08342 | 292.94888
800 | 0.1 | 0.08358 | 293.7955
800 | 0.1 | 0.08384 | 294.57077
800 | 0.1 | 0.08405 | 294.57553
800 | 0.1 | 0.08425 | 296.09702
800 | 0.1 | 0.08445 | 295.32309
800 | 0.1 | 0.08466 | 295.56085
800 | 0.1 | 0.0849 | 295.23166
800 | 0.1 | 0.08506 | 294.05322
800 | 0.1 | 0.08529 | 291.90323
800 | 0.1 | 0.08543 | 292.85898
800 | 0.1 | 0.08566 | 293.47177
800 | 0.1 | 0.0858 | 292.85944
800 | 0.1 | 0.08602 | 292.71606
800 | 0.1 | 0.08615 | 293.82217
800 | 0.1 | 0.0864 | 293.73996
800 | 0.1 | 0.08658 | 294.48077
800 | 0.1 | 0.08689 | 294.82272
800 | 0.1 | 0.08705 | 294.67633
800 | 0.1 | 0.08728 | 293.3848
800 | 0.1 | 0.08745 | 294.34183
800 | 0.1 | 0.08769 | 294.80716
800 | 0.1 | 0.08789 | 295.29492
800 | 0.1 | 0.08807 | 294.92856
800 | 0.1 | 0.08832 | 294.75754
800 | 0.1 | 0.08845 | 293.89404
800 | 0.1 | 0.0887 | 294.36526
800 | 0.1 | 0.08884 | 294.43069
800 | 0.1 | 0.08914 | 294.6431
800 | 0.1 | 0.08928 | 294.48682
800 | 0.1 | 0.08955 | 294.71637
800 | 0.1 | 0.08968 | 294.46756
800 | 0.1 | 0.0899 | 294.19196
800 | 0.1 | 0.09007 | 293.87695
800 | 0.1 | 0.09025 | 294.54968
800 | 0.1 | 0.09043 | 293.09509
800 | 0.1 | 0.09061 | 291.77686
800 | 0.1 | 0.09079 | 291.80515
800 | 0.1 | 0.09099 | 292.37915
800 | 0.1 | 0.0912 | 292.03098
800 | 0.1 | 0.09141 | 293.10989
800 | 0.1 | 0.09165 | 293.66458
800 | 0.1 | 0.0918 | 293.55902
800 | 0.1 | 0.09204 | 293.85492
800 | 0.1 | 0.09219 | 295.38898
800 | 0.1 | 0.09245 | 294.02115
800 | 0.1 | 0.09255 | 292.84595
800 | 0.1 | 0.09282 | 292.81467
800 | 0.1 | 0.09295 | 293.11334
800 | 0.1 | 0.09321 | 291.83484
800 | 0.1 | 0.09338 | 293.74057
800 | 0.1 | 0.09363 | 294.65671
800 | 0.1 | 0.09384 | 295.52649
800 | 0.1 | 0.09404 | 296.04144
800 | 0.1 | 0.09428 | 297.38635
800 | 0.1 | 0.09444 | 295.81995
800 | 0.1 | 0.09472 | 296.08289
800 | 0.1 | 0.09487 | 296.17612
800 | 0.1 | 0.09516 | 296.022
800 | 0.1 | 0.09531 | 294.18021
800 | 0.1 | 0.09556 | 296.02295
800 | 0.1 | 0.09573 | 296.005
800 | 0.1 | 0.09597 | 295.72369
800 | 0.1 | 0.0961 | 295.48932
800 | 0.1 | 0.09635 | 296.53439
800 | 0.1 | 0.09651 | 294.80716
800 | 0.1 | 0.09671 | 294.17038
800 | 0.1 | 0.09688 | 294.26999
800 | 0.1 | 0.0971 | 294.67014
800 | 0.1 | 0.09731 | 294.52859
800 | 0.1 | 0.09756 | 295.82703
800 | 0.1 | 0.09781 | 296.37253
800 | 0.1 | 0.09796 | 295.79752
800 | 0.1 | 0.09821 | 295.44724
800 | 0.1 | 0.09829 | 295.0661
800 | 0.1 | 0.09856 | 294.54077
800 | 0.1 | 0.09869 | 294.22397
800 | 0.1 | 0.09894 | 293.78674
800 | 0.1 | 0.09908 | 294.15573
800 | 0.1 | 0.09934 | 295.06573
800 | 0.1 | 0.09953 | 296.22464
800 | 0.1 | 0.0998 | 296.55112
800 | 0.1 | 0.09998 | 296.06763
800 | 0.1 | 0.10017 | 294.72598
800 | 0.1 | 0.10033 | 294.42108
800 | 0.1 | 0.10049 | 291.93024
800 | 0.1 | 0.10065 | 291.72186
800 | 0.1 | 0.10081 | 292.46619
800 | 0.1 | 0.10107 | 294.52664
800 | 0.1 | 0.10129 | 294.83109
800 | 0.1 | 0.10159 | 296.51065
800 | 0.1 | 0.10174 | 296.9939
800 | 0.1 | 0.10204 | 297.56815
800 | 0.1 | 0.10219 | 297.28317
800 | 0.1 | 0.10244 | 298.07306
800 | 0.1 | 0.10259 | 296.08627
800 | 0.1 | 0.10283 | 295.37375
800 | 0.1 | 0.10298 | 294.93793
800 | 0.1 | 0.10318 | 294.41827
800 | 0.1 | 0.10338 | 292.5975
800 | 0.1 | 0.10353 | 293.58539
800 | 0.1 | 0.10376 | 294.44513
800 | 0.1 | 0.1039 | 294.32953
800 | 0.1 | 0.10417 | 294.2045
800 | 0.1 | 0.10428 | 295.13974
800 | 0.1 | 0.10456 | 293.79987
800 | 0.1 | 0.10467 | 293.36395
800 | 0.1 | 0.10492 | 293.45822
800 | 0.1 | 0.10506 | 293.45459
800 | 0.1 | 0.1053 | 292.57376
800 | 0.1 | 0.10546 | 293.75043
800 | 0.1 | 0.10572 | 294.21521
800 | 0.1 | 0.10587 | 294.43304
800 | 0.1 | 0.10609 | 293.3327
800 | 0.1 | 0.10631 | 296.14868
800 | 0.1 | 0.10651 | 295.69177
800 | 0.1 | 0.10673 | 296.01056
800 | 0.1 | 0.10693 | 295.94128
800 | 0.1 | 0.10718 | 297.49533
800 | 0.1 | 0.10731 | 294.83667
800 | 0.1 | 0.10756 | 294.99146
800 | 0.1 | 0.10769 | 294.96573
800 | 0.1 | 0.10797 | 295.54733
800 | 0.1 | 0.10809 | 295.80273
800 | 0.1 | 0.10841 | 296.66275
800 | 0.1 | 0.10855 | 296.20102
800 | 0.1 | 0.10878 | 296.38419
800 | 0.1 | 0.10898 | 297.30957
800 | 0.1 | 0.10923 | 297.93112
800 | 0.1 | 0.10945 | 296.93259
800 | 0.1 | 0.10962 | 296.4393
800 | 0.1 | 0.10985 | 295.54828
800 | 0.1 | 0.10996 | 294.13242
800 | 0.1 | 0.11016 | 293.02469
800 | 0.1 | 0.11024 | 292.77246
800 | 0.1 | 0.11047 | 292.36102
800 | 0.1 | 0.11065 | 293.849
800 | 0.1 | 0.11094 | 296.58826
800 | 0.1 | 0.11118 | 299.01819
800 | 0.1 | 0.11145 | 298.51968
800 | 0.1 | 0.11168 | 299.39526
800 | 0.1 | 0.11196 | 300.38605
800 | 0.1 | 0.11218 | 300.55676
800 | 0.1 | 0.11244 | 297.6926
800 | 0.1 | 0.11264 | 300.40686
800 | 0.1 | 0.11283 | 298.36591
800 | 0.1 | 0.113 | 296.97629
800 | 0.1 | 0.11315 | 295.23193
800 | 0.1 | 0.11333 | 300.38657
800 | 0.1 | 0.11344 | 292.45557
800 | 0.1 | 0.11366 | 292.94196
800 | 0.1 | 0.1138 | 293.37723
800 | 0.1 | 0.11408 | 293.69788
800 | 0.1 | 0.11419 | 289.12775
800 | 0.1 | 0.1144 | 293.23605
800 | 0.1 | 0.11453 | 292.83563
800 | 0.1 | 0.11478 | 293.57449
800 | 0.1 | 0.11496 | 293.94165
800 | 0.1 | 0.11519 | 296.24689
800 | 0.1 | 0.1154 | 293.85925
800 | 0.1 | 0.11558 | 294.95853
800 | 0.1 | 0.11582 | 295.33188
800 | 0.1 | 0.11599 | 294.62039
800 | 0.1 | 0.11621 | 292.61896
800 | 0.1 | 0.11639 | 296.16922
800 | 0.1 | 0.11667 | 297.51114
800 | 0.1 | 0.11688 | 298.4444
800 | 0.1 | 0.11718 | 299.10028
800 | 0.1 | 0.11734 | 299.2507
800 | 0.1 | 0.11757 | 296.29059
800 | 0.1 | 0.11768 | 295.7691
800 | 0.1 | 0.11792 | 294.23608
800 | 0.1 | 0.11801 | 292.91275
800 | 0.1 | 0.1182 | 291.61539
800 | 0.1 | 0.11835 | 293.37326
800 | 0.1 | 0.11856 | 293.56406
800 | 0.1 | 0.11879 | 294.57706
800 | 0.1 | 0.11899 | 294.77475
800 | 0.1 | 0.11925 | 296.90311
800 | 0.1 | 0.11939 | 294.61801
800 | 0.1 | 0.11964 | 295.27972
800 | 0.1 | 0.11977 | 294.75751
800 | 0.1 | 0.12003 | 294.21765
800 | 0.1 | 0.12013 | 287.41772
800 | 0.1 | 0.12035 | 292.91187
800 | 0.1 | 0.12051 | 293.76413
800 | 0.1 | 0.12075 | 294.33884
800 | 0.1 | 0.12093 | 293.8833
800 | 0.1 | 0.12113 | 296.84058
800 | 0.1 | 0.1213 | 292.98804
800 | 0.1 | 0.12146 | 292.82202
800 | 0.1 | 0.12165 | 293.08594
800 | 0.1 | 0.12187 | 293.1958
800 | 0.1 | 0.12207 | 292.92538
800 | 0.1 | 0.12225 | 295.76501
800 | 0.1 | 0.12252 | 296.1803
800 | 0.1 | 0.1227 | 296.1041
800 | 0.1 | 0.12296 | 296.3559
800 | 0.1 | 0.12313 | 297.51529
800 | 0.1 | 0.12339 | 296.1691
800 | 0.1 | 0.12355 | 296.47253
800 | 0.1 | 0.12383 | 296.39908
800 | 0.1 | 0.12395 | 296.54886
800 | 0.1 | 0.12421 | 295.47287
800 | 0.1 | 0.12438 | 297.43225
800 | 0.1 | 0.12458 | 296.25839
800 | 0.1 | 0.12478 | 295.54901
800 | 0.1 | 0.12495 | 295.18597
800 | 0.1 | 0.12519 | 297.91025
800 | 0.1 | 0.12538 | 296.54077
800 | 0.1 | 0.12565 | 298.80869
800 | 0.1 | 0.12589 | 299.08661
800 | 0.1 | 0.12615 | 298.67905
800 | 0.1 | 0.12629 | 293.10104
800 | 0.1 | 0.12649 | 297.43707
800 | 0.1 | 0.12664 | 297.35077
800 | 0.1 | 0.12693 | 298.46268
800 | 0.1 | 0.12711 | 298.80673
800 | 0.1 | 0.1274 | 301.28012
800 | 0.1 | 0.12756 | 296.7135
800 | 0.1 | 0.12775 | 295.73242
800 | 0.1 | 0.12789 | 294.70172
800 | 0.1 | 0.12806 | 293.77203
800 | 0.1 | 0.12825 | 290.59149
800 | 0.1 | 0.12841 | 293.80692
800 | 0.1 | 0.12862 | 294.03345
800 | 0.1 | 0.12876 | 294.6727
800 | 0.1 | 0.12905 | 295.70959
800 | 0.1 | 0.12919 | 297.71851
800 | 0.1 | 0.12949 | 295.28696
800 | 0.1 | 0.12962 | 295.30826
800 | 0.1 | 0.12989 | 295.1109
800 | 0.1 | 0.13003 | 295.1731
800 | 0.1 | 0.13025 | 294.05588
800 | 0.1 | 0.13043 | 296.12839
800 | 0.1 | 0.13064 | 296.39929
800 | 0.1 | 0.13087 | 296.50946
800 | 0.1 | 0.13106 | 296.26144
800 | 0.1 | 0.13128 | 297.6492
800 | 0.1 | 0.13145 | 294.94235
800 | 0.1 | 0.13166 | 294.73068
800 | 0.1 | 0.13182 | 294.34808
800 | 0.1 | 0.13204 | 294.42831
800 | 0.1 | 0.13218 | 285.02176
800 | 0.1 | 0.13244 | 294.34808
800 | 0.1 | 0.13261 | 295.97836
800 | 0.1 | 0.13291 | 296.88965
800 | 0.1 | 0.13308 | 297.14435
800 | 0.1 | 0.13335 | 303.22803
800 | 0.1 | 0.13347 | 297.43765
800 | 0.1 | 0.13375 | 296.34271
800 | 0.1 | 0.13389 | 295.21112
800 | 0.1 | 0.13407 | 294.28357
800 | 0.1 | 0.13425 | 293.35294
800 | 0.1 | 0.13444 | 295.57098
800 | 0.1 | 0.13468 | 295.90607
800 | 0.1 | 0.13486 | 296.15854
800 | 0.1 | 0.13513 | 296.19815
800 | 0.1 | 0.13526 | 298.06619
800 | 0.1 | 0.13552 | 294.44455
800 | 0.1 | 0.13566 | 294.31998
800 | 0.1 | 0.13587 | 295.00635
800 | 0.1 | 0.13606 | 295.68698
800 | 0.1 | 0.13631 | 294.94553
800 | 0.1 | 0.13645 | 296.72015
800 | 0.1 | 0.1367 | 295.71091
800 | 0.1 | 0.13686 | 295.31256
800 | 0.1 | 0.1371 | 294.80286
800 | 0.1 | 0.13726 | 295.66125
800 | 0.1 | 0.13747 | 293.99142
800 | 0.1 | 0.13768 | 295.15192
800 | 0.1 | 0.13787 | 295.56683
800 | 0.1 | 0.13812 | 295.99252
800 | 0.1 | 0.13826 | 291.44821
800 | 0.1 | 0.13848 | 295.52173
800 | 0.1 | 0.13862 | 295.55576
800 | 0.1 | 0.13894 | 296.26663
800 | 0.1 | 0.13907 | 296.45493
800 | 0.1 | 0.13937 | 301.80838
800 | 0.1 | 0.1395 | 296.5929
800 | 0.1 | 0.13977 | 296.76532
800 | 0.1 | 0.13997 | 297.02655
800 | 0.1 | 0.14019 | 296.7569
800 | 0.1 | 0.14039 | 293.51218
800 | 0.1 | 0.14056 | 295.82733
800 | 0.1 | 0.14077 | 295.3623
800 | 0.1 | 0.14089 | 294.74625
800 | 0.1 | 0.14115 | 294.77682
800 | 0.1 | 0.1413 | 295.91751
800 | 0.1 | 0.14153 | 293.76306
800 | 0.1 | 0.14167 | 293.98041
800 | 0.1 | 0.14192 | 294.66684
800 | 0.1 | 0.14208 | 294.99927
800 | 0.1 | 0.14232 | 294.41373
800 | 0.1 | 0.14248 | 295.71902
800 | 0.1 | 0.14275 | 295.46225
800 | 0.1 | 0.14292 | 295.32257
800 | 0.1 | 0.14312 | 295.13553
800 | 0.1 | 0.14333 | 295.76831
800 | 0.1 | 0.14353 | 293.94553
800 | 0.1 | 0.14369 | 293.32477
800 | 0.1 | 0.14384 | 292.85254
800 | 0.1 | 0.14408 | 293.00986
800 | 0.1 | 0.1442 | 291.21539
800 | 0.1 | 0.14448 | 293.84119
800 | 0.1 | 0.14458 | 294.069
800 | 0.1 | 0.14489 | 295.15991
800 | 0.1 | 0.1451 | 296.08606
800 | 0.1 | 0.14536 | 300.1546
800 | 0.1 | 0.14552 | 296.58722
800 | 0.1 | 0.14577 | 295.91953
800 | 0.1 | 0.14595 | 295.09363
800 | 0.1 | 0.14614 | 294.56082
800 | 0.1 | 0.14631 | 289.98709
800 | 0.1 | 0.14648 | 293.72098
800 | 0.1 | 0.14665 | 293.46906
800 | 0.1 | 0.14684 | 293.8624
800 | 0.1 | 0.14709 | 295.13531
800 | 0.1 | 0.14733 | 299.1926
800 | 0.1 | 0.14759 | 296.26654
800 | 0.1 | 0.14775 | 296.66705
800 | 0.1 | 0.14802 | 297.13632
800 | 0.1 | 0.14817 | 296.65768
800 | 0.1 | 0.14844 | 295.09335
800 | 0.1 | 0.14855 | 296.33386
800 | 0.1 | 0.14883 | 295.59769
800 | 0.1 | 0.14897 | 295.39145
800 | 0.1 | 0.14922 | 295.17102
800 | 0.1 | 0.14937 | 295.89594
800 | 0.1 | 0.14957 | 294.84662
800 | 0.1 | 0.14983 | 296.62848
800 | 0.1 | 0.15005 | 297.20245
800 | 0.1 | 0.15029 | 297.17737
800 | 0.1 | 0.15045 | 295.22882
800 | 0.1 | 0.15069 | 295.68182
800 | 0.1 | 0.15079 | 293.83063
800 | 0.1 | 0.15102 | 293.59293
800 | 0.1 | 0.15116 | 293.36258
800 | 0.1 | 0.15141 | 295.48444
800 | 0.1 | 0.15155 | 293.19849
800 | 0.1 | 0.15178 | 293.29028
800 | 0.1 | 0.15194 | 292.98141
800 | 0.1 | 0.15217 | 293.40039
800 | 0.1 | 0.15237 | 291.57367
800 | 0.1 | 0.15264 | 295.50888
800 | 0.1 | 0.15287 | 297.14154
800 | 0.1 | 0.15313 | 297.66611
800 | 0.1 | 0.15337 | 297.62186
800 | 0.1 | 0.15357 | 298.37747
800 | 0.1 | 0.15379 | 294.8645
800 | 0.1 | 0.15385 | 293.45282
800 | 0.1 | 0.15406 | 292.45374
800 | 0.1 | 0.15413 | 290.6676
800 | 0.1 | 0.15433 | 288.51001
800 | 0.1 | 0.15438 | 288.59357
800 | 0.1 | 0.15464 | 288.94357
800 | 0.1 | 0.1548 | 290.18121
800 | 0.1 | 0.15507 | 291.28027
800 | 0.1 | 0.15529 | 292.79376
800 | 0.1 | 0.15552 | 292.92755
800 | 0.1 | 0.15574 | 293.75854
800 | 0.1 | 0.15594 | 293.54169
800 | 0.1 | 0.15614 | 293.17941
800 | 0.1 | 0.15631 | 292.35565
800 | 0.1 | 0.15653 | 293.31717
800 | 0.1 | 0.15669 | 292.40491
800 | 0.1 | 0.1569 | 292.41049
800 | 0.1 | 0.15707 | 292.36359
800 | 0.1 | 0.1573 | 294.81024
800 | 0.1 | 0.15744 | 293.3241
800 | 0.1 | 0.15777 | 294.41907
800 | 0.1 | 0.15793 | 294.61639
800 | 0.1 | 0.15819 | 294.61475
800 | 0.1 | 0.15837 | 293.99591
800 | 0.1 | 0.15863 | 295.7088
800 | 0.1 | 0.1588 | 295.73547
800 | 0.1 | 0.15903 | 296.13544
800 | 0.1 | 0.15927 | 296.08453
800 | 0.1 | 0.15943 | 295.56116
800 | 0.1 | 0.15969 | 293.5798
800 | 0.1 | 0.15978 | 293.2688
800 | 0.1 | 0.16005 | 292.87054
800 | 0.1 | 0.16015 | 291.80975
800 | 0.1 | 0.16038 | 291.29724
800 | 0.1 | 0.1605 | 292.82196
800 | 0.1 | 0.16078 | 292.88412
800 | 0.1 | 0.16095 | 293.26315
800 | 0.1 | 0.16121 | 294.0199
800 | 0.1 | 0.16139 | 294.24374
800 | 0.1 | 0.16159 | 292.8078
800 | 0.1 | 0.16179 | 293.02423
800 | 0.1 | 0.16198 | 292.22119
800 | 0.1 | 0.16219 | 291.61716
800 | 0.1 | 0.16238 | 291.0271
800 | 0.1 | 0.16255 | 291.58817
800 | 0.1 | 0.16268 | 290.5766
800 | 0.1 | 0.16291 | 290.41812
800 | 0.1 | 0.16304 | 290.17545
800 | 0.1 | 0.16327 | 291.58453
800 | 0.1 | 0.16341 | 290.65546
800 | 0.1 | 0.16371 | 291.53873
800 | 0.1 | 0.16386 | 291.90002
800 | 0.1 | 0.16414 | 291.94009
800 | 0.1 | 0.16431 | 290.01309
800 | 0.1 | 0.16451 | 291.86023
800 | 0.1 | 0.16469 | 291.91928
800 | 0.1 | 0.1649 | 292.28006
800 | 0.1 | 0.16514 | 292.90854
800 | 0.1 | 0.16533 | 294.4061
800 | 0.1 | 0.16559 | 293.75284
800 | 0.1 | 0.16576 | 294.41437
800 | 0.1 | 0.16607 | 295.74924
800 | 0.1 | 0.16627 | 296.63303
800 | 0.1 | 0.16656 | 296.56656
800 | 0.1 | 0.16674 | 296.92499
800 | 0.1 | 0.16701 | 295.9071
800 | 0.1 | 0.16718 | 295.41962
800 | 0.1 | 0.16738 | 295.45682
800 | 0.1 | 0.16756 | 294.94418
800 | 0.1 | 0.16781 | 293.41672
800 | 0.1 | 0.16798 | 293.30988
800 | 0.1 | 0.1682 | 292.74396
800 | 0.1 | 0.16836 | 292.24561
800 | 0.1 | 0.16857 | 291.50287
800 | 0.1 | 0.16873 | 291.74435
800 | 0.1 | 0.16885 | 291.27023
800 | 0.1 | 0.16913 | 291.4317
800 | 0.1 | 0.16928 | 290.94888
800 | 0.1 | 0.16956 | 290.89764
800 | 0.1 | 0.16967 | 289.74039
800 | 0.1 | 0.16993 | 290.18802
800 | 0.1 | 0.17003 | 290.38947
800 | 0.1 | 0.17032 | 290.92413
800 | 0.1 | 0.17046 | 290.05838
800 | 0.1 | 0.17069 | 291.59155
800 | 0.1 | 0.17087 | 290.85953
800 | 0.1 | 0.17105 | 290.2868
800 | 0.1 | 0.17125 | 290.41498
800 | 0.1 | 0.17146 | 291.92813
800 | 0.1 | 0.1717 | 290.21561
800 | 0.1 | 0.17186 | 290.35825
800 | 0.1 | 0.17212 | 290.57123
800 | 0.1 | 0.17228 | 290.15402
800 | 0.1 | 0.17249 | 290.21432
800 | 0.1 | 0.17261 | 290.44376
800 | 0.1 | 0.17285 | 290.44037
800 | 0.1 | 0.173 | 290.28369
800 | 0.1 | 0.17329 | 289.91849
800 | 0.1 | 0.17339 | 288.82965
800 | 0.1 | 0.17364 | 288.75323
800 | 0.1 | 0.17383 | 289.88171
800 | 0.1 | 0.17407 | 290.34467
800 | 0.1 | 0.17425 | 290.79529
800 | 0.1 | 0.17449 | 290.85437
800 | 0.1 | 0.1747 | 291.29587
800 | 0.1 | 0.17483 | 290.78381
800 | 0.1 | 0.1751 | 290.46957
800 | 0.1 | 0.17523 | 290.23492
800 | 0.1 | 0.17552 | 289.58969
800 | 0.1 | 0.17565 | 289.43054
800 | 0.1 | 0.17591 | 289.67114
800 | 0.1 | 0.17603 | 288.94553
800 | 0.1 | 0.17625 | 288.27652
800 | 0.1 | 0.17637 | 288.91858
800 | 0.1 | 0.17658 | 289.79004
800 | 0.1 | 0.17681 | 290.75415
800 | 0.1 | 0.17707 | 291.20575
800 | 0.1 | 0.1773 | 290.96338
800 | 0.1 | 0.17749 | 290.17603
800 | 0.1 | 0.17767 | 290.19064
800 | 0.1 | 0.17791 | 290.49963
800 | 0.1 | 0.17815 | 290.98868
800 | 0.1 | 0.17836 | 291.25015
800 | 0.1 | 0.17861 | 291.85141
800 | 0.1 | 0.17879 | 292.24573
800 | 0.1 | 0.17902 | 291.7674
800 | 0.1 | 0.17914 | 291.61868
800 | 0.1 | 0.17945 | 291.53946
800 | 0.1 | 0.17959 | 291.71277
800 | 0.1 | 0.17984 | 289.33994
800 | 0.1 | 0.17994 | 288.39655
800 | 0.1 | 0.18018 | 287.64932
800 | 0.1 | 0.18033 | 287.25461
800 | 0.1 | 0.18046 | 287.65033
800 | 0.1 | 0.18067 | 288.39752
800 | 0.1 | 0.18086 | 288.30225
800 | 0.1 | 0.18113 | 288.91821
800 | 0.1 | 0.1813 | 288.77216
800 | 0.1 | 0.18157 | 288.41257
800 | 0.1 | 0.18172 | 288.04187
800 | 0.1 | 0.18198 | 288.19012
800 | 0.1 | 0.18209 | 287.14871
800 | 0.1 | 0.1823 | 286.38525
800 | 0.1 | 0.18242 | 286.59055
800 | 0.1 | 0.18264 | 286.33841
800 | 0.1 | 0.18277 | 285.66956
800 | 0.1 | 0.183 | 285.79721
800 | 0.1 | 0.18315 | 285.29132
800 | 0.1 | 0.18334 | 283.93402
800 | 0.1 | 0.18354 | 285.49982
800 | 0.1 | 0.18378 | 287.79276
800 | 0.1 | 0.18407 | 289.29105
800 | 0.1 | 0.18426 | 289.75027
800 | 0.1 | 0.18456 | 291.06149
800 | 0.1 | 0.18468 | 290.04349
800 | 0.1 | 0.18497 | 289.24579
800 | 0.1 | 0.1851 | 288.65472
800 | 0.1 | 0.18533 | 287.78796
800 | 0.1 | 0.1855 | 286.75388
800 | 0.1 | 0.18575 | 287.73608
800 | 0.1 | 0.18589 | 287.89819
800 | 0.1 | 0.18612 | 288.00772
800 | 0.1 | 0.18633 | 287.8891
800 | 0.1 | 0.18646 | 287.68411
800 | 0.1 | 0.1867 | 287.95731
800 | 0.1 | 0.1869 | 288.30441
800 | 0.1 | 0.18715 | 288.85645
800 | 0.1 | 0.18734 | 288.64844
800 | 0.1 | 0.18756 | 288.34601
800 | 0.1 | 0.18776 | 288.13467
800 | 0.1 | 0.18803 | 289.66711
800 | 0.1 | 0.18824 | 289.90335
800 | 0.1 | 0.18849 | 290.10208
800 | 0.1 | 0.18869 | 290.93082
800 | 0.1 | 0.18894 | 290.02966
800 | 0.1 | 0.18902 | 288.71423
800 | 0.1 | 0.18929 | 287.94318
800 | 0.1 | 0.18942 | 287.10571
800 | 0.1 | 0.18962 | 285.62668
800 | 0.1 | 0.1898 | 285.52719
800 | 0.1 | 0.18998 | 285.55707
800 | 0.1 | 0.19022 | 285.91592
800 | 0.1 | 0.19038 | 285.64752
800 | 0.1 | 0.19062 | 286.59897
800 | 0.1 | 0.19073 | 285.17746
800 | 0.1 | 0.19098 | 283.76581
800 | 0.1 | 0.19105 | 282.67438
800 | 0.1 | 0.19128 | 282.16537
800 | 0.1 | 0.19142 | 281.43399
800 | 0.1 | 0.19169 | 283.00375
800 | 0.1 | 0.19183 | 285.0126
800 | 0.1 | 0.19213 | 286.4686
800 | 0.1 | 0.19237 | 286.92047
800 | 0.1 | 0.19261 | 287.50598
800 | 0.1 | 0.19278 | 287.29822
800 | 0.1 | 0.19297 | 286.57761
800 | 0.1 | 0.19321 | 286.42343
800 | 0.1 | 0.19337 | 285.59995
800 | 0.1 | 0.19356 | 284.82663
800 | 0.1 | 0.19371 | 283.74844
800 | 0.1 | 0.19393 | 283.59058
800 | 0.1 | 0.19405 | 282.61908
800 | 0.1 | 0.19432 | 282.66415
800 | 0.1 | 0.19446 | 283.44061
800 | 0.1 | 0.1947 | 282.91089
800 | 0.1 | 0.19479 | 282.29199
800 | 0.1 | 0.19505 | 282.97845
800 | 0.1 | 0.19521 | 283.97595
800 | 0.1 | 0.19549 | 282.99597
800 | 0.1 | 0.19568 | 283.80225
800 | 0.1 | 0.19586 | 284.49051
800 | 0.1 | 0.19613 | 285.40958
800 | 0.1 | 0.19633 | 286.09705
800 | 0.1 | 0.19656 | 287.95865
800 | 0.1 | 0.19672 | 286.60098
800 | 0.1 | 0.19701 | 287.05865
800 | 0.1 | 0.19721 | 287.58633
800 | 0.1 | 0.19749 | 287.46255
800 | 0.1 | 0.19766 | 285.60028
800 | 0.1 | 0.1979 | 286.53253
800 | 0.1 | 0.19805 | 285.85626
800 | 0.1 | 0.19827 | 284.74768
800 | 0.1 | 0.19841 | 284.06784
800 | 0.1 | 0.19867 | 285.43329
800 | 0.1 | 0.19884 | 285.02991
800 | 0.1 | 0.19907 | 285.1821
800 | 0.1 | 0.19928 | 285.1337
800 | 0.1 | 0.19947 | 284.42001
800 | 0.1 | 0.19969 | 283.02753
800 | 0.1 | 0.19985 | 283.92184
800 | 0.1 | 0.20013 | 284.81369
800 | 0.1 | 0.20024 | 284.37088
800 | 0.1 | 0.20052 | 283.61072
800 | 0.1 | 0.20063 | 283.72083
800 | 0.1 | 0.2009 | 283.04959
800 | 0.1 | 0.20098 | 281.83374
800 | 0.1 | 0.20123 | 281.73874
800 | 0.1 | 0.20139 | 281.68658
800 | 0.1 | 0.20163 | 280.69946
800 | 0.1 | 0.20179 | 281.31082
800 | 0.1 | 0.20199 | 281.63495
800 | 0.1 | 0.20219 | 281.44165
800 | 0.1 | 0.20235 | 280.87204
800 | 0.1 | 0.20254 | 281.85181
800 | 0.1 | 0.20271 | 281.11359
800 | 0.1 | 0.20294 | 281.21405
800 | 0.1 | 0.20311 | 281.0593
800 | 0.1 | 0.20336 | 281.35635
800 | 0.1 | 0.20348 | 280.12341
800 | 0.1 | 0.2038 | 281.75928
800 | 0.1 | 0.20395 | 282.54141
800 | 0.1 | 0.20425 | 283.22699
800 | 0.1 | 0.20439 | 282.81931
800 | 0.1 | 0.20468 | 283.40594
800 | 0.1 | 0.20477 | 281.65659
800 | 0.1 | 0.20497 | 280.76379
800 | 0.1 | 0.20516 | 281.13678
800 | 0.1 | 0.20536 | 281.35791
800 | 0.1 | 0.20563 | 279.64902
800 | 0.1 | 0.20574 | 279.51984
800 | 0.1 | 0.20597 | 279.81372
800 | 0.1 | 0.20609 | 280.375
800 | 0.1 | 0.20641 | 281.49814
800 | 0.1 | 0.20653 | 283.15677
800 | 0.1 | 0.20682 | 281.56839
800 | 0.1 | 0.20694 | 280.8356
800 | 0.1 | 0.20718 | 281.21298
800 | 0.1 | 0.20736 | 281.5405
800 | 0.1 | 0.20757 | 280.26828
800 | 0.1 | 0.20779 | 281.66342
800 | 0.1 | 0.20804 | 282.0687
800 | 0.1 | 0.20826 | 282.38995
800 | 0.1 | 0.20849 | 282.60287
800 | 0.1 | 0.20876 | 283.74188
800 | 0.1 | 0.20892 | 282.43008
800 | 0.1 | 0.2091 | 282.29288
800 | 0.1 | 0.20927 | 281.84814
800 | 0.1 | 0.20953 | 281.45218
800 | 0.1 | 0.2097 | 280.75455
800 | 0.1 | 0.20994 | 279.51877
800 | 0.1 | 0.20999 | 278.89047
800 | 0.1 | 0.21028 | 278.98349
800 | 0.1 | 0.21042 | 279.49451
800 | 0.1 | 0.21067 | 282.43411
800 | 0.1 | 0.2109 | 282.16129
800 | 0.1 | 0.21114 | 282.00906
800 | 0.1 | 0.21134 | 282.1962
800 | 0.1 | 0.21155 | 281.32312
800 | 0.1 | 0.2118 | 278.29623
800 | 0.1 | 0.21186 | 277.86285
800 | 0.1 | 0.21207 | 277.285
800 | 0.1 | 0.2122 | 276.53363
800 | 0.1 | 0.21242 | 276.43747
800 | 0.1 | 0.21262 | 278.61276
800 | 0.1 | 0.21283 | 278.64377
800 | 0.1 | 0.21299 | 278.57788
800 | 0.1 | 0.21329 | 279.2092
800 | 0.1 | 0.21343 | 279.32901
800 | 0.1 | 0.21365 | 277.24661
800 | 0.1 | 0.21382 | 277.57007
800 | 0.1 | 0.21406 | 277.51401
800 | 0.1 | 0.21422 | 276.87436
800 | 0.1 | 0.21444 | 276.46271
800 | 0.1 | 0.21457 | 279.1763
800 | 0.1 | 0.21481 | 278.64664
800 | 0.1 | 0.21506 | 279.18707
800 | 0.1 | 0.21526 | 279.90237
800 | 0.1 | 0.21557 | 280.26685
800 | 0.1 | 0.21575 | 277.51205
800 | 0.1 | 0.21598 | 278.30548
800 | 0.1 | 0.21606 | 278.47467
800 | 0.1 | 0.21635 | 278.0769
800 | 0.1 | 0.21649 | 277.85376
800 | 0.1 | 0.21674 | 279.31638
800 | 0.1 | 0.21689 | 277.77435
800 | 0.1 | 0.21711 | 277.13629
800 | 0.1 | 0.2173 | 276.98199
800 | 0.1 | 0.21748 | 276.74985
800 | 0.1 | 0.21765 | 275.84344
800 | 0.1 | 0.21787 | 276.94089
800 | 0.1 | 0.21811 | 277.68329
800 | 0.1 | 0.21832 | 278.05582
800 | 0.1 | 0.2186 | 279.18835
800 | 0.1 | 0.2188 | 281.02814
800 | 0.1 | 0.21906 | 279.71689
800 | 0.1 | 0.21919 | 278.36401
800 | 0.1 | 0.21943 | 277.47336
800 | 0.1 | 0.21952 | 276.34378
800 | 0.1 | 0.21982 | 274.3063
800 | 0.1 | 0.2199 | 275.28806
800 | 0.1 | 0.22015 | 275.25443
800 | 0.1 | 0.2203 | 275.25522
800 | 0.1 | 0.22056 | 275.33426
800 | 0.1 | 0.22069 | 277.20374
800 | 0.1 | 0.22088 | 275.40594
800 | 0.1 | 0.22111 | 274.70404
800 | 0.1 | 0.22124 | 274.36917
800 | 0.1 | 0.22149 | 274.52469
800 | 0.1 | 0.22161 | 272.94312
800 | 0.1 | 0.22191 | 274.77417
800 | 0.1 | 0.22207 | 274.47256
800 | 0.1 | 0.22231 | 274.19788
800 | 0.1 | 0.22245 | 273.4826
800 | 0.1 | 0.22272 | 275.61066
800 | 0.1 | 0.2228 | 274.27875
800 | 0.1 | 0.22303 | 274.13
800 | 0.1 | 0.22319 | 273.82797
800 | 0.1 | 0.22343 | 273.10623
800 | 0.1 | 0.2236 | 270.86484
800 | 0.1 | 0.2238 | 272.36557
800 | 0.1 | 0.22399 | 273.0029
800 | 0.1 | 0.22418 | 272.94922
800 | 0.1 | 0.22441 | 273.69125
800 | 0.1 | 0.22452 | 276.54965
800 | 0.1 | 0.22487 | 276.19739
800 | 0.1 | 0.22503 | 275.69113
800 | 0.1 | 0.22532 | 275.66275
800 | 0.1 | 0.22545 | 274.77359
800 | 0.1 | 0.22566 | 272.41638
800 | 0.1 | 0.22581 | 272.82852
800 | 0.1 | 0.22606 | 272.81
800 | 0.1 | 0.22622 | 272.27274
800 | 0.1 | 0.2264 | 271.68597
800 | 0.1 | 0.22661 | 273.05374
800 | 0.1 | 0.22671 | 271.20114
800 | 0.1 | 0.22691 | 270.84222
800 | 0.1 | 0.22706 | 271.27014
800 | 0.1 | 0.22734 | 272.35236
800 | 0.1 | 0.22755 | 271.60309
800 | 0.1 | 0.22778 | 273.70322
800 | 0.1 | 0.22797 | 274.61111
800 | 0.1 | 0.22826 | 274.93024
800 | 0.1 | 0.22843 | 274.59109
800 | 0.1 | 0.22865 | 276.57367
800 | 0.1 | 0.22884 | 274.35855
800 | 0.1 | 0.22906 | 273.63556
800 | 0.1 | 0.22922 | 273.76511
800 | 0.1 | 0.22949 | 274.08606
800 | 0.1 | 0.22974 | 272.40692
800 | 0.1 | 0.22994 | 274.7211
800 | 0.1 | 0.23017 | 275.77808
800 | 0.1 | 0.23037 | 275.42578
800 | 0.1 | 0.23062 | 275.18219
800 | 0.1 | 0.23079 | 276.7663
800 | 0.1 | 0.23101 | 274.60236
800 | 0.1 | 0.23113 | 274.08841
800 | 0.1 | 0.23144 | 274.13071
800 | 0.1 | 0.23158 | 273.67102
800 | 0.1 | 0.23178 | 270.9668
800 | 0.1 | 0.23193 | 271.46588
800 | 0.1 | 0.23214 | 270.71423
800 | 0.1 | 0.23228 | 269.50256
800 | 0.1 | 0.23245 | 269.46359
800 | 0.1 | 0.23259 | 272.34171
800 | 0.1 | 0.23287 | 271.29407
800 | 0.1 | 0.23309 | 271.38776
800 | 0.1 | 0.23332 | 271.44965
800 | 0.1 | 0.23352 | 271.30081
800 | 0.1 | 0.23374 | 268.74176
800 | 0.1 | 0.23392 | 270.95499
800 | 0.1 | 0.23409 | 272.18661
800 | 0.1 | 0.2344 | 272.5892
800 | 0.1 | 0.23453 | 272.47998
800 | 0.1 | 0.23486 | 274.47681
800 | 0.1 | 0.23493 | 272.81165
800 | 0.1 | 0.23523 | 272.10205
800 | 0.1 | 0.23534 | 271.2923
800 | 0.1 | 0.2356 | 270.68121
800 | 0.1 | 0.23568 | 268.87091
800 | 0.1 | 0.23593 | 270.04758
800 | 0.1 | 0.23614 | 270.49527
800 | 0.1 | 0.23634 | 270.50003
800 | 0.1 | 0.23661 | 270.51147
800 | 0.1 | 0.23668 | 271.60187
800 | 0.1 | 0.23695 | 269.68805
800 | 0.1 | 0.23706 | 268.69659
800 | 0.1 | 0.23734 | 268.83838
800 | 0.1 | 0.23746 | 268.51947
800 | 0.1 | 0.23778 | 266.35669
800 | 0.1 | 0.23787 | 267.79333
800 | 0.1 | 0.23809 | 269.34338
800 | 0.1 | 0.2383 | 270.54971
800 | 0.1 | 0.2386 | 271.75064
800 | 0.1 | 0.23881 | 274.21716
800 | 0.1 | 0.23905 | 271.76379
800 | 0.1 | 0.23922 | 270.91559
800 | 0.1 | 0.23943 | 270.35992
800 | 0.1 | 0.2396 | 269.97223
800 | 0.1 | 0.23973 | 267.42889
800 | 0.1 | 0.24003 | 269.81308
800 | 0.1 | 0.24021 | 270.17374
800 | 0.1 | 0.24047 | 269.79141
800 | 0.1 | 0.24059 | 268.63339
800 | 0.1 | 0.24088 | 269.94278
800 | 0.1 | 0.24092 | 266.88904
800 | 0.1 | 0.24115 | 266.41885
800 | 0.1 | 0.24128 | 266.65289
800 | 0.1 | 0.24152 | 266.49893
800 | 0.1 | 0.2417 | 263.9841
800 | 0.1 | 0.24187 | 265.99683
800 | 0.1 | 0.24208 | 266.84363
800 | 0.1 | 0.24228 | 266.95346
800 | 0.1 | 0.2425 | 266.60431
800 | 0.1 | 0.24261 | 268.71356
800 | 0.1 | 0.24287 | 267.1666
800 | 0.1 | 0.24305 | 266.70279
800 | 0.1 | 0.24329 | 266.79858
800 | 0.1 | 0.24346 | 266.40036
800 | 0.1 | 0.24365 | 264.36288
800 | 0.1 | 0.24383 | 266.57364
800 | 0.1 | 0.24415 | 267.79706
800 | 0.1 | 0.24432 | 267.97214
800 | 0.1 | 0.24457 | 268.16959
800 | 0.1 | 0.24478 | 270.21201
800 | 0.1 | 0.24503 | 268.72702
800 | 0.1 | 0.24516 | 267.91989
800 | 0.1 | 0.24538 | 267.42072
800 | 0.1 | 0.24554 | 266.97137
800 | 0.1 | 0.24574 | 263.99875
800 | 0.1 | 0.24591 | 264.85196
800 | 0.1 | 0.24604 | 264.76904
800 | 0.1 | 0.2463 | 265.35431
800 | 0.1 | 0.24644 | 265.56854
800 | 0.1 | 0.24671 | 267.51913
800 | 0.1 | 0.2468 | 264.61353
800 | 0.1 | 0.24707 | 263.8638
800 | 0.1 | 0.2472 | 263.98251
800 | 0.1 | 0.24744 | 264.54956
800 | 0.1 | 0.24758 | 262.95035
800 | 0.1 | 0.24788 | 266.09976
800 | 0.1 | 0.24814 | 267.69064
800 | 0.1 | 0.24836 | 267.72186
800 | 0.1 | 0.24856 | 267.42569
800 | 0.1 | 0.24883 | 269.44867
800 | 0.1 | 0.249 | 266.86414
800 | 0.1 | 0.24916 | 266.43903
800 | 0.1 | 0.24941 | 266.56485
800 | 0.1 | 0.24957 | 265.63547
800 | 0.1 | 0.24975 | 262.55862
800 | 0.1 | 0.24987 | 263.47678
800 | 0.1 | 0.25012 | 263.38965
800 | 0.1 | 0.25023 | 263.815
800 | 0.1 | 0.25055 | 264.88229
800 | 0.1 | 0.25067 | 268.75525
800 | 0.1 | 0.25099 | 267.08414
800 | 0.1 | 0.2512 | 266.86154
800 | 0.1 | 0.25143 | 267.043
800 | 0.1 | 0.25164 | 267.09537
800 | 0.1 | 0.25189 | 264.17145
800 | 0.1 | 0.25206 | 265.83035
800 | 0.1 | 0.25219 | 265.25491
800 | 0.1 | 0.25243 | 265.39529
800 | 0.1 | 0.25259 | 265.54657
800 | 0.1 | 0.25296 | 268.43726
800 | 0.1 | 0.25309 | 265.99973
800 | 0.1 | 0.2533 | 265.13358
800 | 0.1 | 0.25344 | 264.64334
800 | 0.1 | 0.25368 | 264.91269
800 | 0.1 | 0.25377 | 261.27643
800 | 0.1 | 0.25402 | 263.05569
800 | 0.1 | 0.25419 | 264.16235
800 | 0.1 | 0.25446 | 264.27817
800 | 0.1 | 0.25464 | 262.76108
800 | 0.1 | 0.25485 | 266.26666
800 | 0.1 | 0.25506 | 265.01431
800 | 0.1 | 0.25528 | 265.32513
800 | 0.1 | 0.25551 | 265.3446
800 | 0.1 | 0.2557 | 266.16055
800 | 0.1 | 0.25599 | 261.78671
800 | 0.1 | 0.25604 | 262.3335
800 | 0.1 | 0.25632 | 262.5647
800 | 0.1 | 0.25642 | 262.46298
800 | 0.1 | 0.25672 | 261.40753
800 | 0.1 | 0.25688 | 264.14221
800 | 0.1 | 0.25709 | 262.30399
800 | 0.1 | 0.25721 | 261.38156
800 | 0.1 | 0.2574 | 261.65161
800 | 0.1 | 0.2576 | 262.60498
800 | 0.1 | 0.25772 | 259.58978
800 | 0.1 | 0.25801 | 261.43408
800 | 0.1 | 0.25819 | 261.81314
800 | 0.1 | 0.25848 | 262.48862
800 | 0.1 | 0.25865 | 262.34674
800 | 0.1 | 0.25887 | 265.47989
800 | 0.1 | 0.25906 | 263.32687
800 | 0.1 | 0.25933 | 263.22336
800 | 0.1 | 0.25949 | 263.08997
800 | 0.1 | 0.25978 | 263.1973
800 | 0.1 | 0.25995 | 260.12793
800 | 0.1 | 0.26015 | 262.02692
800 | 0.1 | 0.26028 | 261.50912
800 | 0.1 | 0.26053 | 260.17545
800 | 0.1 | 0.26063 | 259.15533
800 | 0.1 | 0.26086 | 261.51474
800 | 0.1 | 0.26097 | 259.39996
800 | 0.1 | 0.26113 | 258.79306
800 | 0.1 | 0.2614 | 258.99857
800 | 0.1 | 0.26154 | 259.58267
800 | 0.1 | 0.26176 | 257.34341
800 | 0.1 | 0.26191 | 259.06497
800 | 0.1 | 0.26221 | 259.12842
800 | 0.1 | 0.26231 | 258.52072
800 | 0.1 | 0.26257 | 258.23965
800 | 0.1 | 0.26263 | 261.19437
800 | 0.1 | 0.26292 | 259.53293
800 | 0.1 | 0.26311 | 259.46118
800 | 0.1 | 0.26336 | 259.64215
800 | 0.1 | 0.26353 | 260.0152
800 | 0.1 | 0.26376 | 257.12766
800 | 0.1 | 0.26397 | 259.89529
800 | 0.1 | 0.26419 | 261.01172
800 | 0.1 | 0.26444 | 261.94336
800 | 0.1 | 0.26468 | 262.00952
800 | 0.1 | 0.265 | 265.2265
800 | 0.1 | 0.2651 | 262.87479
800 | 0.1 | 0.26537 | 261.84836
800 | 0.1 | 0.26547 | 261.06836
800 | 0.1 | 0.26575 | 262.3764
800 | 0.1 | 0.26592 | 258.18738
800 | 0.1 | 0.26614 | 260.42172
800 | 0.1 | 0.26629 | 261.51248
800 | 0.1 | 0.26658 | 261.43927
800 | 0.1 | 0.26674 | 256.97519
800 | 0.1 | 0.26688 | 261.21985
800 | 0.1 | 0.26707 | 259.52914
800 | 0.1 | 0.26725 | 259.6683
800 | 0.1 | 0.26754 | 259.90625
800 | 0.1 | 0.26769 | 267.45865
800 | 0.1 | 0.26786 | 258.07339
800 | 0.1 | 0.26808 | 258.27002
800 | 0.1 | 0.26833 | 258.57974
800 | 0.1 | 0.26846 | 257.65762
800 | 0.1 | 0.2687 | 252.20886
800 | 0.1 | 0.26887 | 258.72311
800 | 0.1 | 0.26908 | 257.80304
800 | 0.1 | 0.2692 | 257.40286
800 | 0.1 | 0.26947 | 257.4281
800 | 0.1 | 0.26962 | 260.73007
800 | 0.1 | 0.26982 | 255.63
800 | 0.1 | 0.27 | 257.36432
800 | 0.1 | 0.27025 | 257.65317
800 | 0.1 | 0.27047 | 258.01962
800 | 0.1 | 0.27066 | 255.75179
800 | 0.1 | 0.27088 | 260.58438
800 | 0.1 | 0.27102 | 257.93253
800 | 0.1 | 0.2713 | 257.90085
800 | 0.1 | 0.27143 | 258.32364
800 | 0.1 | 0.27175 | 260.47961
800 | 0.1 | 0.2719 | 255.94739
800 | 0.1 | 0.27216 | 257.58328
800 | 0.1 | 0.27229 | 257.59286
800 | 0.1 | 0.27251 | 256.87625
800 | 0.1 | 0.27265 | 254.14084
800 | 0.1 | 0.27289 | 257.41028
800 | 0.1 | 0.27298 | 255.53423
800 | 0.1 | 0.27315 | 255.6526
800 | 0.1 | 0.2734 | 257.08276
800 | 0.1 | 0.27366 | 259.49567
800 | 0.1 | 0.27396 | 256.8667
800 | 0.1 | 0.27414 | 259.57858
800 | 0.1 | 0.27442 | 260.44415
800 | 0.1 | 0.2746 | 260.17151
800 | 0.1 | 0.2749 | 258.97083
800 | 0.1 | 0.27501 | 262.85516
800 | 0.1 | 0.2753 | 260.43158
800 | 0.1 | 0.27542 | 258.69125
800 | 0.1 | 0.27567 | 257.2659
800 | 0.1 | 0.27574 | 257.22726
800 | 0.1 | 0.27598 | 252.80479
800 | 0.1 | 0.27611 | 254.35706
800 | 0.1 | 0.27629 | 254.44516
800 | 0.1 | 0.2765 | 253.99207
800 | 0.1 | 0.27666 | 247.65211
800 | 0.1 | 0.27694 | 255.77892
800 | 0.1 | 0.277 | 254.58998
800 | 0.1 | 0.27728 | 254.2977
800 | 0.1 | 0.27741 | 253.93991
800 | 0.1 | 0.27768 | 261.88089
800 | 0.1 | 0.27771 | 251.24904
800 | 0.1 | 0.27796 | 252.19301
800 | 0.1 | 0.27813 | 253.26332
800 | 0.1 | 0.27839 | 253.67242
800 | 0.1 | 0.27854 | 246.66243
800 | 0.1 | 0.27874 | 255.05405
800 | 0.1 | 0.27895 | 254.44221
800 | 0.1 | 0.27921 | 254.4417
800 | 0.1 | 0.27941 | 254.73819
800 | 0.1 | 0.27961 | 259.54349
800 | 0.1 | 0.27987 | 252.66171
800 | 0.1 | 0.27998 | 253.60686
800 | 0.1 | 0.28024 | 254.70219
800 | 0.1 | 0.28036 | 254.98987
800 | 0.1 | 0.28069 | 251.38075
800 | 0.1 | 0.28088 | 257.84842
800 | 0.1 | 0.28114 | 257.38416
800 | 0.1 | 0.28127 | 257.60959
800 | 0.1 | 0.28161 | 257.62869
800 | 0.1 | 0.28174 | 260.54565
800 | 0.1 | 0.28194 | 255.89786
800 | 0.1 | 0.28218 | 257.24435
800 | 0.1 | 0.28242 | 257.05505
800 | 0.1 | 0.28264 | 256.64926
800 | 0.1 | 0.28277 | 252.66611
800 | 0.1 | 0.28293 | 256.75598
800 | 0.1 | 0.28311 | 254.33617
800 | 0.1 | 0.28333 | 253.88948
800 | 0.1 | 0.28349 | 253.60643
800 | 0.1 | 0.28374 | 255.49634
800 | 0.1 | 0.28399 | 251.11795
800 | 0.1 | 0.28416 | 253.16852
800 | 0.1 | 0.28428 | 253.04735
800 | 0.1 | 0.2845 | 252.59891
800 | 0.1 | 0.28462 | 250.20882
800 | 0.1 | 0.28488 | 253.89528
800 | 0.1 | 0.28494 | 251.63426
800 | 0.1 | 0.2852 | 251.54521
800 | 0.1 | 0.28538 | 252.1091
800 | 0.1 | 0.28564 | 254.13815
800 | 0.1 | 0.2858 | 250.50139
800 | 0.1 | 0.28602 | 252.64085
800 | 0.1 | 0.28628 | 253.24341
800 | 0.1 | 0.28644 | 252.78722
800 | 0.1 | 0.28669 | 250.23419
800 | 0.1 | 0.28673 | 253.7878
800 | 0.1 | 0.28701 | 251.24109
800 | 0.1 | 0.28711 | 250.75493
800 | 0.1 | 0.2874 | 251.54404
800 | 0.1 | 0.28756 | 256.87827
800 | 0.1 | 0.28788 | 250.83969
800 | 0.1 | 0.28804 | 252.71767
800 | 0.1 | 0.28828 | 254.02313
800 | 0.1 | 0.28851 | 255.09723
800 | 0.1 | 0.28876 | 249.06544
800 | 0.1 | 0.28906 | 256.8587
800 | 0.1 | 0.28917 | 254.46335
800 | 0.1 | 0.28934 | 253.00072
800 | 0.1 | 0.28948 | 252.10088
800 | 0.1 | 0.28973 | 258.30481
800 | 0.1 | 0.28982 | 251.05974
800 | 0.1 | 0.29011 | 252.52795
800 | 0.1 | 0.29025 | 252.87247
800 | 0.1 | 0.29058 | 253.10258
800 | 0.1 | 0.2907 | 249.10846
800 | 0.1 | 0.29096 | 252.66209
800 | 0.1 | 0.29109 | 251.50157
800 | 0.1 | 0.29128 | 251.0629
800 | 0.1 | 0.29144 | 251.03995
800 | 0.1 | 0.29166 | 253.77684
800 | 0.1 | 0.29192 | 250.51366
800 | 0.1 | 0.29203 | 251.17136
800 | 0.1 | 0.29231 | 251.8804
800 | 0.1 | 0.29246 | 251.96846
800 | 0.1 | 0.29275 | 250.01439
800 | 0.1 | 0.29287 | 252.81985
800 | 0.1 | 0.29312 | 252.08261
800 | 0.1 | 0.29327 | 251.31367
800 | 0.1 | 0.29351 | 250.59613
800 | 0.1 | 0.29362 | 251.99178
800 | 0.1 | 0.29381 | 249.05431
800 | 0.1 | 0.29397 | 250.02219
800 | 0.1 | 0.29421 | 249.5544
800 | 0.1 | 0.29438 | 248.91743
800 | 0.1 | 0.2946 | 244.43588
800 | 0.1 | 0.29482 | 251.26405
800 | 0.1 | 0.29503 | 251.09749
800 | 0.1 | 0.2953 | 252.16905
800 | 0.1 | 0.2955 | 253.04482
800 | 0.1 | 0.29578 | 260.19641
800 | 0.1 | 0.29588 | 251.93166
800 | 0.1 | 0.29624 | 253.34789
800 | 0.1 | 0.29639 | 253.41313
800 | 0.1 | 0.29669 | 252.96432
800 | 0.1 | 0.29679 | 247.59567
800 | 0.1 | 0.29699 | 253.2915
800 | 0.1 | 0.29713 | 251.47636
800 | 0.1 | 0.29741 | 251.44786
800 | 0.1 | 0.29761 | 251.80482
800 | 0.1 | 0.2978 | 258.41037
800 | 0.1 | 0.29798 | 249.98506
800 | 0.1 | 0.29816 | 249.99805
800 | 0.1 | 0.2984 | 249.83493
800 | 0.1 | 0.29853 | 248.80202
800 | 0.1 | 0.29875 | 242.18941
800 | 0.1 | 0.29893 | 248.81009
800 | 0.1 | 0.29911 | 247.81618
800 | 0.1 | 0.29922 | 247.78824
800 | 0.1 | 0.29949 | 248.44096
800 | 0.1 | 0.29964 | 254.39012
800 | 0.1 | 0.29996 | 248.83946
800 | 0.1 | 0.30013 | 250.51385
800 | 0.1 | 0.30041 | 250.93753
800 | 0.1 | 0.30055 | 250.2043
800 | 0.1 | 0.30077 | 245.91658
800 | 0.1 | 0.30089 | 250.41095
800 | 0.1 | 0.30113 | 250.2758
800 | 0.1 | 0.30141 | 250.88701
800 | 0.1 | 0.30161 | 251.04495
800 | 0.1 | 0.30187 | 253.48987
800 | 0.1 | 0.30197 | 249.34242
800 | 0.1 | 0.30228 | 249.50742
800 | 0.1 | 0.30238 | 249.31593
800 | 0.1 | 0.30268 | 248.94252
800 | 0.1 | 0.30279 | 246.56949
800 | 0.1 | 0.30306 | 249.2478
800 | 0.1 | 0.30317 | 248.84315
800 | 0.1 | 0.3034 | 248.94336
800 | 0.1 | 0.30358 | 249.18948
800 | 0.1 | 0.30381 | 250.95869
800 | 0.1 | 0.30399 | 247.95648
800 | 0.1 | 0.30417 | 247.59637
800 | 0.1 | 0.30437 | 247.34662
800 | 0.1 | 0.30452 | 246.85715
800 | 0.1 | 0.30473 | 244.23854
800 | 0.1 | 0.30488 | 248.13074
800 | 0.1 | 0.30512 | 247.44792
800 | 0.1 | 0.3053 | 247.5381
800 | 0.1 | 0.30557 | 248.23422
800 | 0.1 | 0.30575 | 252.77972
800 | 0.1 | 0.30606 | 246.9785
800 | 0.1 | 0.30614 | 248.38025
800 | 0.1 | 0.30643 | 249.1981
800 | 0.1 | 0.3066 | 249.52185
800 | 0.1 | 0.30688 | 243.94933
800 | 0.1 | 0.3071 | 249.85902
800 | 0.1 | 0.30722 | 248.39536
800 | 0.1 | 0.3074 | 247.62367
800 | 0.1 | 0.30755 | 246.91302
800 | 0.1 | 0.30778 | 252.01721
800 | 0.1 | 0.30785 | 245.71552
800 | 0.1 | 0.30816 | 247.06383
800 | 0.1 | 0.30836 | 247.32463
800 | 0.1 | 0.30865 | 246.91098
800 | 0.1 | 0.30878 | 241.86102
800 | 0.1 | 0.30895 | 246.64986
800 | 0.1 | 0.30908 | 245.06528
800 | 0.1 | 0.30934 | 244.88747
800 | 0.1 | 0.30944 | 244.99843
800 | 0.1 | 0.30971 | 248.57321
800 | 0.1 | 0.30991 | 244.07162
800 | 0.1 | 0.31011 | 245.25923
800 | 0.1 | 0.31028 | 246.14435
800 | 0.1 | 0.31052 | 245.86284
800 | 0.1 | 0.31071 | 243.32761
800 | 0.1 | 0.3108 | 246.34814
800 | 0.1 | 0.31112 | 246.10606
800 | 0.1 | 0.31126 | 246.73662
800 | 0.1 | 0.31159 | 247.42499
800 | 0.1 | 0.3117 | 249.10617
800 | 0.1 | 0.31197 | 246.13063
800 | 0.1 | 0.31209 | 246.49115
800 | 0.1 | 0.31237 | 247.04906
800 | 0.1 | 0.31253 | 246.8997
800 | 0.1 | 0.31281 | 245.33363
800 | 0.1 | 0.31305 | 247.25656
800 | 0.1 | 0.31316 | 246.62311
800 | 0.1 | 0.31338 | 246.59334
800 | 0.1 | 0.31356 | 247.09633
800 | 0.1 | 0.31386 | 249.27977
800 | 0.1 | 0.31405 | 246.1725
800 | 0.1 | 0.31422 | 246.27983
800 | 0.1 | 0.31439 | 246.45813
800 | 0.1 | 0.31464 | 246.74973
800 | 0.1 | 0.31481 | 241.77844
800 | 0.1 | 0.31503 | 246.58284
800 | 0.1 | 0.31517 | 245.20042
800 | 0.1 | 0.31541 | 244.63365
800 | 0.1 | 0.31555 | 244.79274
800 | 0.1 | 0.31582 | 250.10068
800 | 0.1 | 0.31601 | 245.8719
800 | 0.1 | 0.31628 | 246.62976
800 | 0.1 | 0.31647 | 246.8282
800 | 0.1 | 0.31671 | 246.63271
800 | 0.1 | 0.31694 | 242.25966
800 | 0.1 | 0.31713 | 247.68655
800 | 0.1 | 0.31734 | 246.77106
800 | 0.1 | 0.31748 | 246.28506
800 | 0.1 | 0.31775 | 246.02461
800 | 0.1 | 0.31788 | 248.86462
800 | 0.1 | 0.31817 | 243.55385
800 | 0.1 | 0.31826 | 243.87787
800 | 0.1 | 0.31849 | 243.88354
800 | 0.1 | 0.31864 | 243.96439
800 | 0.1 | 0.31885 | 241.69948
800 | 0.1 | 0.31897 | 244.23856
800 | 0.1 | 0.31922 | 242.87691
800 | 0.1 | 0.31939 | 242.50015
800 | 0.1 | 0.31957 | 241.87746
800 | 0.1 | 0.31975 | 243.66566
800 | 0.1 | 0.31995 | 241.04648
800 | 0.1 | 0.32013 | 243.11543
800 | 0.1 | 0.32037 | 243.96373
800 | 0.1 | 0.32063 | 244.34396
800 | 0.1 | 0.32081 | 243.0361
800 | 0.1 | 0.32113 | 245.72929
800 | 0.1 | 0.32119 | 243.99261
800 | 0.1 | 0.32147 | 243.54532
800 | 0.1 | 0.32158 | 243.05223
800 | 0.1 | 0.32182 | 243.42387
800 | 0.1 | 0.32192 | 241.00406
800 | 0.1 | 0.3222 | 242.48274
800 | 0.1 | 0.32242 | 243.18565
800 | 0.1 | 0.32261 | 243.18381
800 | 0.1 | 0.32279 | 241.72162
800 | 0.1 | 0.32291 | 243.13399
800 | 0.1 | 0.32324 | 242.51225
800 | 0.1 | 0.32332 | 242.0334
800 | 0.1 | 0.3236 | 242.63405
800 | 0.1 | 0.32374 | 244.27287
800 | 0.1 | 0.32404 | 242.63911
800 | 0.1 | 0.32413 | 242.91997
800 | 0.1 | 0.32443 | 243.63048
800 | 0.1 | 0.32462 | 243.67043
800 | 0.1 | 0.32489 | 240.81827
800 | 0.1 | 0.32507 | 243.59033
800 | 0.1 | 0.32526 | 242.91898
800 | 0.1 | 0.3254 | 242.245
800 | 0.1 | 0.32563 | 241.86406
800 | 0.1 | 0.32578 | 246.43141
800 | 0.1 | 0.32595 | 242.19337
800 | 0.1 | 0.32623 | 242.93614
800 | 0.1 | 0.32641 | 242.96315
800 | 0.1 | 0.32667 | 242.61504
800 | 0.1 | 0.32681 | 240.02611
800 | 0.1 | 0.32708 | 243.00876
800 | 0.1 | 0.32716 | 241.23694
800 | 0.1 | 0.32743 | 241.17798
800 | 0.1 | 0.32756 | 241.40813
800 | 0.1 | 0.32787 | 243.2536
800 | 0.1 | 0.32804 | 240.48018
800 | 0.1 | 0.32821 | 241.88284
800 | 0.1 | 0.32841 | 242.33104
800 | 0.1 | 0.32863 | 242.48738
800 | 0.1 | 0.32885 | 241.3123
800 | 0.1 | 0.32905 | 243.53108
800 | 0.1 | 0.32931 | 242.27361
800 | 0.1 | 0.32947 | 242.15842
800 | 0.1 | 0.32973 | 242.76019
800 | 0.1 | 0.32988 | 243.4834
800 | 0.1 | 0.33009 | 240.57617
800 | 0.1 | 0.33022 | 240.89032
800 | 0.1 | 0.33045 | 241.00368
800 | 0.1 | 0.33058 | 241.05638
800 | 0.1 | 0.33091 | 239.78229
800 | 0.1 | 0.33102 | 241.23381
800 | 0.1 | 0.33126 | 239.6534
800 | 0.1 | 0.33136 | 239.40964
800 | 0.1 | 0.33162 | 239.83264
800 | 0.1 | 0.33183 | 241.29836
800 | 0.1 | 0.33204 | 239.00763
800 | 0.1 | 0.33224 | 240.63013
800 | 0.1 | 0.3324 | 240.58723
800 | 0.1 | 0.33268 | 240.55151
800 | 0.1 | 0.33278 | 237.64941
800 | 0.1 | 0.33302 | 240.41766
800 | 0.1 | 0.33315 | 239.49037
800 | 0.1 | 0.33342 | 239.69569
800 | 0.1 | 0.33355 | 239.86856
800 | 0.1 | 0.33383 | 243.95494
800 | 0.1 | 0.334 | 239.25984
800 | 0.1 | 0.33426 | 239.28423
800 | 0.1 | 0.33438 | 239.55231
800 | 0.1 | 0.33461 | 239.85521
800 | 0.1 | 0.33485 | 236.96254
800 | 0.1 | 0.33504 | 239.25848
800 | 0.1 | 0.33519 | 239.62634
800 | 0.1 | 0.33541 | 240.18739
800 | 0.1 | 0.33569 | 241.10394
800 | 0.1 | 0.3359 | 243.98679
800 | 0.1 | 0.3362 | 241.94173
800 | 0.1 | 0.33631 | 241.92091
800 | 0.1 | 0.33662 | 242.31711
800 | 0.1 | 0.33676 | 242.24106
800 | 0.1 | 0.33705 | 241.07874
800 | 0.1 | 0.33717 | 242.87296
800 | 0.1 | 0.33747 | 241.44962
800 | 0.1 | 0.33758 | 241.04041
800 | 0.1 | 0.33781 | 240.69305
800 | 0.1 | 0.33798 | 240.9474
800 | 0.1 | 0.33814 | 238.50543
800 | 0.1 | 0.33839 | 239.16869
800 | 0.1 | 0.33854 | 239.25612
800 | 0.1 | 0.33877 | 239.38695
800 | 0.1 | 0.33898 | 237.74403
800 | 0.1 | 0.3392 | 239.1053
800 | 0.1 | 0.33929 | 237.93509
800 | 0.1 | 0.33955 | 238.25389
800 | 0.1 | 0.33972 | 238.21869
800 | 0.1 | 0.33997 | 239.267
800 | 0.1 | 0.34016 | 238.07646
800 | 0.1 | 0.34039 | 239.61652
800 | 0.1 | 0.34058 | 239.94225
800 | 0.1 | 0.34085 | 239.44489
800 | 0.1 | 0.34095 | 237.59213
800 | 0.1 | 0.34115 | 237.98654
800 | 0.1 | 0.34131 | 236.65849
800 | 0.1 | 0.34149 | 236.99832
800 | 0.1 | 0.34173 | 237.71614
800 | 0.1 | 0.34193 | 239.32664
800 | 0.1 | 0.34218 | 237.36143
800 | 0.1 | 0.34228 | 238.32214
800 | 0.1 | 0.3426 | 238.71068
800 | 0.1 | 0.34272 | 238.25354
800 | 0.1 | 0.34305 | 235.19823
800 | 0.1 | 0.34314 | 236.60333
800 | 0.1 | 0.3433 | 235.61745
800 | 0.1 | 0.34345 | 235.40005
800 | 0.1 | 0.34368 | 235.9782
800 | 0.1 | 0.34382 | 239.08322
800 | 0.1 | 0.34402 | 236.15871
800 | 0.1 | 0.34427 | 236.14369
800 | 0.1 | 0.34443 | 235.50955
800 | 0.1 | 0.34464 | 235.02551
800 | 0.1 | 0.34477 | 233.33688
800 | 0.1 | 0.34501 | 234.53642
800 | 0.1 | 0.34516 | 234.45821
800 | 0.1 | 0.34542 | 235.48538
800 | 0.1 | 0.34559 | 236.04477
800 | 0.1 | 0.34588 | 237.38155
800 | 0.1 | 0.34604 | 236.44402
800 | 0.1 | 0.34629 | 237.26811
800 | 0.1 | 0.34646 | 237.4933
800 | 0.1 | 0.34674 | 237.57645
800 | 0.1 | 0.34691 | 237.15639
800 | 0.1 | 0.34716 | 238.46078
800 | 0.1 | 0.3473 | 237.78726
800 | 0.1 | 0.34754 | 237.35359
800 | 0.1 | 0.34779 | 237.14125
800 | 0.1 | 0.34786 | 237.40868
800 | 0.1 | 0.3481 | 236.31624
800 | 0.1 | 0.34826 | 236.7388
800 | 0.1 | 0.34856 | 236.45267
800 | 0.1 | 0.34869 | 235.73274
800 | 0.1 | 0.34891 | 235.01114
800 | 0.1 | 0.34901 | 236.1111
800 | 0.1 | 0.34928 | 235.52156
800 | 0.1 | 0.34947 | 236.10774
800 | 0.1 | 0.34972 | 236.32014
800 | 0.1 | 0.34994 | 236.63913
800 | 0.1 | 0.35018 | 234.93527
800 | 0.1 | 0.3503 | 236.28638
800 | 0.1 | 0.35058 | 236.25911
800 | 0.1 | 0.35075 | 236.04756
800 | 0.1 | 0.35098 | 235.43181
800 | 0.1 | 0.3512 | 237.10345
800 | 0.1 | 0.35131 | 236.10782
800 | 0.1 | 0.35156 | 236.14629
800 | 0.1 | 0.35172 | 235.69754
800 | 0.1 | 0.35197 | 236.65909
800 | 0.1 | 0.35203 | 234.21922
800 | 0.1 | 0.35236 | 234.90869
800 | 0.1 | 0.35248 | 235.2206
800 | 0.1 | 0.35277 | 235.37668
800 | 0.1 | 0.35295 | 233.45232
800 | 0.1 | 0.35321 | 236.27113
800 | 0.1 | 0.35341 | 236.83144
800 | 0.1 | 0.35364 | 237.3127
800 | 0.1 | 0.35391 | 237.20052
800 | 0.1 | 0.3541 | 238.15544
800 | 0.1 | 0.35429 | 235.07185
800 | 0.1 | 0.35436 | 234.26993
800 | 0.1 | 0.3546 | 234.00577
800 | 0.1 | 0.35472 | 233.62431
800 | 0.1 | 0.355 | 232.27109
800 | 0.1 | 0.35511 | 232.61816
800 | 0.1 | 0.3553 | 231.7377
800 | 0.1 | 0.35541 | 231.96175
800 | 0.1 | 0.35567 | 233.12982
800 | 0.1 | 0.35585 | 235.18581
800 | 0.1 | 0.35612 | 234.59775
800 | 0.1 | 0.35631 | 234.75047
800 | 0.1 | 0.35657 | 234.01042
800 | 0.1 | 0.35675 | 233.39423
800 | 0.1 | 0.35694 | 233.10419
800 | 0.1 | 0.3572 | 234.76396
800 | 0.1 | 0.35732 | 234.12802
800 | 0.1 | 0.3576 | 234.18329
800 | 0.1 | 0.3577 | 233.87621
800 | 0.1 | 0.35803 | 233.67569
800 | 0.1 | 0.35815 | 232.63661
800 | 0.1 | 0.3584 | 232.74947
800 | 0.1 | 0.35848 | 232.24173
800 | 0.1 | 0.35871 | 231.9341
800 | 0.1 | 0.35889 | 232.21935
800 | 0.1 | 0.35911 | 233.44467
800 | 0.1 | 0.3593 | 233.7659
800 | 0.1 | 0.35953 | 234.28835
800 | 0.1 | 0.35978 | 234.22807
800 | 0.1 | 0.35993 | 233.33975
800 | 0.1 | 0.36007 | 231.62355
800 | 0.1 | 0.36028 | 232.00316
800 | 0.1 | 0.36052 | 232.27585
800 | 0.1 | 0.3607 | 231.96538
800 | 0.1 | 0.36099 | 232.24794
800 | 0.1 | 0.36113 | 233.14238
800 | 0.1 | 0.36136 | 232.49277
800 | 0.1 | 0.36146 | 232.38791
800 | 0.1 | 0.36178 | 232.73772
800 | 0.1 | 0.36196 | 233.41844
800 | 0.1 | 0.36222 | 232.26794
800 | 0.1 | 0.3623 | 232.76228
800 | 0.1 | 0.36255 | 232.04886
800 | 0.1 | 0.3627 | 231.60632
800 | 0.1 | 0.3628 | 230.65865
800 | 0.1 | 0.36307 | 232.16333
800 | 0.1 | 0.36326 | 231.87648
800 | 0.1 | 0.36356 | 232.68356
800 | 0.1 | 0.36372 | 232.95885
800 | 0.1 | 0.36404 | 233.63646
800 | 0.1 | 0.36417 | 232.2569
800 | 0.1 | 0.36444 | 233.02058
800 | 0.1 | 0.36457 | 233.24307
800 | 0.1 | 0.36483 | 233.28416
800 | 0.1 | 0.36501 | 233.19078
800 | 0.1 | 0.36523 | 232.478
800 | 0.1 | 0.36534 | 230.51843
800 | 0.1 | 0.36551 | 229.58849
800 | 0.1 | 0.36565 | 229.22998
800 | 0.1 | 0.36579 | 228.93959
800 | 0.1 | 0.36597 | 228.96825
800 | 0.1 | 0.36618 | 229.6537
800 | 0.1 | 0.36643 | 230.18823
800 | 0.1 | 0.36657 | 230.09651
800 | 0.1 | 0.36682 | 230.52676
800 | 0.1 | 0.36695 | 230.8194
800 | 0.1 | 0.36728 | 230.83905
800 | 0.1 | 0.36743 | 230.89488
800 | 0.1 | 0.36772 | 230.94884
800 | 0.1 | 0.36792 | 231.50128
800 | 0.1 | 0.36821 | 232.89867
800 | 0.1 | 0.36842 | 233.88768
800 | 0.1 | 0.36866 | 233.47159
800 | 0.1 | 0.36882 | 233.08662
800 | 0.1 | 0.36904 | 233.10745
800 | 0.1 | 0.36927 | 233.57072
800 | 0.1 | 0.36937 | 231.8627
800 | 0.1 | 0.36961 | 230.78419
800 | 0.1 | 0.36973 | 229.88574
800 | 0.1 | 0.36998 | 229.88304
800 | 0.1 | 0.37011 | 229.47221
800 | 0.1 | 0.37037 | 230.90353
800 | 0.1 | 0.37056 | 231.1093
800 | 0.1 | 0.37085 | 231.23332
800 | 0.1 | 0.37093 | 230.63332
800 | 0.1 | 0.37119 | 231.45686
800 | 0.1 | 0.37134 | 230.56641
800 | 0.1 | 0.37159 | 230.37259
800 | 0.1 | 0.37176 | 230.58278
800 | 0.1 | 0.37208 | 231.37497
800 | 0.1 | 0.37224 | 229.84726
800 | 0.1 | 0.37239 | 230.18256
800 | 0.1 | 0.37259 | 230.43701
800 | 0.1 | 0.37275 | 230.81291
800 | 0.1 | 0.37311 | 230.72388
800 | 0.1 | 0.37324 | 231.57118
800 | 0.1 | 0.3735 | 231.01561
800 | 0.1 | 0.3736 | 230.41827
800 | 0.1 | 0.37389 | 229.40837
800 | 0.1 | 0.37414 | 228.28757
800 | 0.1 | 0.37429 | 228.57123
800 | 0.1 | 0.37454 | 228.51608
800 | 0.1 | 0.37473 | 228.61185
800 | 0.1 | 0.3749 | 229.38078
800 | 0.1 | 0.37513 | 229.67009
800 | 0.1 | 0.37536 | 229.12546
800 | 0.1 | 0.37557 | 229.81061
800 | 0.1 | 0.37583 | 230.48587
800 | 0.1 | 0.37615 | 230.86108
800 | 0.1 | 0.37628 | 230.92429
800 | 0.1 | 0.37653 | 231.39592
800 | 0.1 | 0.37667 | 231.00969
800 | 0.1 | 0.37695 | 230.7661
800 | 0.1 | 0.37703 | 230.58282
800 | 0.1 | 0.37731 | 229.71913
800 | 0.1 | 0.37739 | 228.62256
800 | 0.1 | 0.37769 | 228.21301
800 | 0.1 | 0.37782 | 228.23846
800 | 0.1 | 0.37798 | 227.46632
800 | 0.1 | 0.37814 | 227.36328
800 | 0.1 | 0.37832 | 227.89093
800 | 0.1 | 0.37861 | 228.3307
800 | 0.1 | 0.37875 | 228.44016
800 | 0.1 | 0.37913 | 229.33354
800 | 0.1 | 0.37922 | 229.28394
800 | 0.1 | 0.37946 | 228.55478
800 | 0.1 | 0.37959 | 228.18483
800 | 0.1 | 0.37988 | 228.33492
800 | 0.1 | 0.38006 | 228.10088
800 | 0.1 | 0.38027 | 227.44859
800 | 0.1 | 0.3804 | 228.45383
800 | 0.1 | 0.38065 | 228.62085
800 | 0.1 | 0.3808 | 228.43944
800 | 0.1 | 0.38102 | 228.01222
800 | 0.1 | 0.38119 | 228.42715
800 | 0.1 | 0.38139 | 227.90622
800 | 0.1 | 0.38161 | 227.95361
800 | 0.1 | 0.38185 | 227.96785
800 | 0.1 | 0.38201 | 228.8455
800 | 0.1 | 0.38219 | 227.952
800 | 0.1 | 0.38251 | 228.87682
800 | 0.1 | 0.38266 | 229.23523
800 | 0.1 | 0.38298 | 229.49237
800 | 0.1 | 0.38317 | 229.44902
800 | 0.1 | 0.38341 | 228.94823
800 | 0.1 | 0.38349 | 227.60271
800 | 0.1 | 0.38371 | 226.9808
800 | 0.1 | 0.38385 | 226.63492
800 | 0.1 | 0.38408 | 225.92886
800 | 0.1 | 0.38422 | 226.09229
800 | 0.1 | 0.38442 | 227.02316
800 | 0.1 | 0.38467 | 227.33165
800 | 0.1 | 0.38485 | 226.91425
800 | 0.1 | 0.38502 | 227.51469
800 | 0.1 | 0.38515 | 226.63754
800 | 0.1 | 0.38542 | 226.18289
800 | 0.1 | 0.38558 | 225.79144
800 | 0.1 | 0.38583 | 225.79556
800 | 0.1 | 0.38602 | 224.6277
800 | 0.1 | 0.38622 | 225.38503
800 | 0.1 | 0.38632 | 226.26889
800 | 0.1 | 0.38662 | 226.20363
800 | 0.1 | 0.38677 | 225.76959
800 | 0.1 | 0.38709 | 226.4731
800 | 0.1 | 0.38719 | 225.8829
800 | 0.1 | 0.38738 | 225.62117
800 | 0.1 | 0.38758 | 225.84375
800 | 0.1 | 0.38777 | 225.95662
800 | 0.1 | 0.38804 | 225.71642
800 | 0.1 | 0.38818 | 226.0327
800 | 0.1 | 0.38844 | 226.18753
800 | 0.1 | 0.38855 | 225.67752
800 | 0.1 | 0.38885 | 226.11572
800 | 0.1 | 0.38891 | 226.60155
800 | 0.1 | 0.38923 | 226.48451
800 | 0.1 | 0.38937 | 225.57794
800 | 0.1 | 0.38961 | 225.82822
800 | 0.1 | 0.38978 | 225.87517
800 | 0.1 | 0.3901 | 225.98019
800 | 0.1 | 0.39024 | 225.64352
800 | 0.1 | 0.39041 | 226.45573
800 | 0.1 | 0.39064 | 226.66136
800 | 0.1 | 0.39084 | 226.24806
800 | 0.1 | 0.39114 | 226.72832
800 | 0.1 | 0.39128 | 226.39043
800 | 0.1 | 0.39149 | 226.03084
800 | 0.1 | 0.39162 | 225.19247
800 | 0.1 | 0.39185 | 222.88347
800 | 0.1 | 0.39215 | 223.20177
800 | 0.1 | 0.39229 | 224.3067
800 | 0.1 | 0.3926 | 225.46555
800 | 0.1 | 0.39278 | 226.5141
800 | 0.1 | 0.39306 | 228.14552
800 | 0.1 | 0.39326 | 227.78938
800 | 0.1 | 0.39354 | 227.245
800 | 0.1 | 0.39376 | 227.71535
800 | 0.1 | 0.39399 | 227.56648
800 | 0.1 | 0.39429 | 226.18925
800 | 0.1 | 0.39438 | 226.04073
800 | 0.1 | 0.39458 | 226.21143
800 | 0.1 | 0.3947 | 225.48608
800 | 0.1 | 0.39497 | 224.85472
800 | 0.1 | 0.39505 | 225.30809
800 | 0.1 | 0.39528 | 223.74712
800 | 0.1 | 0.39537 | 222.62717
800 | 0.1 | 0.39561 | 222.94168
800 | 0.1 | 0.3958 | 223.27776
800 | 0.1 | 0.39599 | 222.39783
800 | 0.1 | 0.39619 | 223.54755
800 | 0.1 | 0.39649 | 224.22932
800 | 0.1 | 0.39664 | 224.53394
800 | 0.1 | 0.3969 | 224.60133
800 | 0.1 | 0.39716 | 225.70943
800 | 0.1 | 0.39728 | 223.8837
800 | 0.1 | 0.39749 | 223.8284
800 | 0.1 | 0.39763 | 224.23627
800 | 0.1 | 0.39795 | 224.54176
800 | 0.1 | 0.39808 | 223.87709
800 | 0.1 | 0.39836 | 224.46561
800 | 0.1 | 0.39844 | 225.45061
800 | 0.1 | 0.39883 | 225.85916
800 | 0.1 | 0.39895 | 224.98001
800 | 0.1 | 0.39909 | 224.74509
800 | 0.1 | 0.39928 | 223.65764
800 | 0.1 | 0.39947 | 222.6454
800 | 0.1 | 0.39963 | 222.04083
800 | 0.1 | 0.39981 | 221.19142
800 | 0.1 | 0.39993 | 220.15227
800 | 0.1 | 0.4001 | 221.14746
800 | 0.1 | 0.40044 | 222.76535
800 | 0.1 | 0.40066 | 223.20874
800 | 0.1 | 0.40092 | 223.82521
800 | 0.1 | 0.40117 | 225.50888
800 | 0.1 | 0.40135 | 224.93597
800 | 0.1 | 0.40147 | 223.95332
800 | 0.1 | 0.40175 | 223.95863
800 | 0.1 | 0.40188 | 223.75896
800 | 0.1 | 0.40207 | 222.52327
800 | 0.1 | 0.40227 | 223.05595
800 | 0.1 | 0.40255 | 223.77011
800 | 0.1 | 0.40272 | 223.91295
800 | 0.1 | 0.40297 | 223.9626
800 | 0.1 | 0.4031 | 225.97736
800 | 0.1 | 0.40336 | 225.29843
800 | 0.1 | 0.40363 | 224.95302
800 | 0.1 | 0.40381 | 224.75233
800 | 0.1 | 0.40408 | 224.19267
800 | 0.1 | 0.40426 | 221.98021
800 | 0.1 | 0.40447 | 222.08833
800 | 0.1 | 0.40453 | 221.96458
800 | 0.1 | 0.4048 | 221.41463
800 | 0.1 | 0.4049 | 220.5871
800 | 0.1 | 0.40518 | 221.26126
800 | 0.1 | 0.40525 | 220.38361
800 | 0.1 | 0.40543 | 220.71716
800 | 0.1 | 0.40563 | 220.74734
800 | 0.1 | 0.40586 | 220.42967
800 | 0.1 | 0.40595 | 219.70927
800 | 0.1 | 0.40621 | 219.93369
800 | 0.1 | 0.40644 | 221.0045
800 | 0.1 | 0.40665 | 221.20631
800 | 0.1 | 0.4069 | 221.32022
800 | 0.1 | 0.40697 | 222.08095
800 | 0.1 | 0.40729 | 221.37209
800 | 0.1 | 0.4074 | 220.89888
800 | 0.1 | 0.40773 | 221.27328
800 | 0.1 | 0.4078 | 220.8867
800 | 0.1 | 0.4082 | 220.43187
800 | 0.1 | 0.40821 | 219.68216
800 | 0.1 | 0.40845 | 221.22389
800 | 0.1 | 0.40865 | 221.32986
800 | 0.1 | 0.4089 | 221.25409
800 | 0.1 | 0.4091 | 222.80298
800 | 0.1 | 0.40923 | 221.5818
800 | 0.1 | 0.40952 | 221.39996
800 | 0.1 | 0.40966 | 221.27269
800 | 0.1 | 0.40994 | 221.33533
800 | 0.1 | 0.41 | 219.7009
800 | 0.1 | 0.41035 | 220.87738
800 | 0.1 | 0.41049 | 221.82169
800 | 0.1 | 0.4108 | 222.68266
800 | 0.1 | 0.41096 | 223.72836
800 | 0.1 | 0.41136 | 226.26212
800 | 0.1 | 0.41148 | 224.20424
800 | 0.1 | 0.41172 | 222.48723
800 | 0.1 | 0.41186 | 222.0952
800 | 0.1 | 0.4121 | 221.25598
800 | 0.1 | 0.41227 | 218.89264
800 | 0.1 | 0.41241 | 219.48781
800 | 0.1 | 0.41257 | 220.73352
800 | 0.1 | 0.41277 | 220.59825
800 | 0.1 | 0.413 | 221.51483
800 | 0.1 | 0.41302 | 220.34906
800 | 0.1 | 0.41336 | 219.94496
800 | 0.1 | 0.41349 | 218.871
800 | 0.1 | 0.41375 | 218.19301
800 | 0.1 | 0.41383 | 217.15086
800 | 0.1 | 0.41398 | 215.26511
800 | 0.1 | 0.41418 | 216.43744
800 | 0.1 | 0.41442 | 217.55817
800 | 0.1 | 0.4146 | 217.86948
800 | 0.1 | 0.41483 | 218.07489
800 | 0.1 | 0.41514 | 219.80067
800 | 0.1 | 0.41525 | 219.32336
800 | 0.1 | 0.41547 | 220.20988
800 | 0.1 | 0.41574 | 221.17668
800 | 0.1 | 0.41605 | 221.98451
800 | 0.1 | 0.41633 | 221.14357
800 | 0.1 | 0.41654 | 222.41081
800 | 0.1 | 0.41671 | 223.23735
800 | 0.1 | 0.41701 | 223.27043
800 | 0.1 | 0.41713 | 222.05673
800 | 0.1 | 0.41731 | 222.37711
800 | 0.1 | 0.41739 | 219.55962
800 | 0.1 | 0.41766 | 218.5062
800 | 0.1 | 0.41774 | 218.5495
800 | 0.1 | 0.41804 | 218.93353
800 | 0.1 | 0.41817 | 217.4183
800 | 0.1 | 0.41845 | 218.22751
800 | 0.1 | 0.41863 | 218.80006
800 | 0.1 | 0.41878 | 218.70288
800 | 0.1 | 0.41907 | 218.62331
800 | 0.1 | 0.41924 | 220.45479
800 | 0.1 | 0.41947 | 219.76028
800 | 0.1 | 0.4196 | 220.08578
800 | 0.1 | 0.41994 | 220.57352
800 | 0.1 | 0.4201 | 220.1105
800 | 0.1 | 0.42021 | 217.78108
800 | 0.1 | 0.42042 | 217.8858
800 | 0.1 | 0.42067 | 217.59596
800 | 0.1 | 0.4208 | 216.70718
800 | 0.1 | 0.42096 | 215.99068
800 | 0.1 | 0.42104 | 217.50789
800 | 0.1 | 0.42129 | 216.08737
800 | 0.1 | 0.42147 | 216.08498
800 | 0.1 | 0.42173 | 216.54697
800 | 0.1 | 0.42197 | 217.46227
800 | 0.1 | 0.42227 | 215.63057
800 | 0.1 | 0.42242 | 216.81718
800 | 0.1 | 0.42252 | 216.75136
800 | 0.1 | 0.42276 | 216.12611
800 | 0.1 | 0.42284 | 215.78688
800 | 0.1 | 0.4232 | 217.4895
800 | 0.1 | 0.42321 | 215.59464
800 | 0.1 | 0.42349 | 215.55835
800 | 0.1 | 0.42364 | 216.14948
800 | 0.1 | 0.42391 | 216.3894
800 | 0.1 | 0.424 | 215.45525
800 | 0.1 | 0.42428 | 217.17357
800 | 0.1 | 0.42455 | 218.50459
800 | 0.1 | 0.42477 | 218.58157
800 | 0.1 | 0.42505 | 218.36227
800 | 0.1 | 0.4253 | 219.43073
800 | 0.1 | 0.42546 | 218.06987
800 | 0.1 | 0.42561 | 217.93208
800 | 0.1 | 0.42589 | 218.099
800 | 0.1 | 0.42603 | 217.27603
800 | 0.1 | 0.42629 | 214.77736
800 | 0.1 | 0.42634 | 215.29909
800 | 0.1 | 0.42655 | 215.78746
800 | 0.1 | 0.42666 | 215.68744
800 | 0.1 | 0.42692 | 215.30974
800 | 0.1 | 0.42709 | 217.00964
800 | 0.1 | 0.42727 | 214.90825
800 | 0.1 | 0.42742 | 214.826
800 | 0.1 | 0.42768 | 215.39664
800 | 0.1 | 0.42792 | 215.8792
800 | 0.1 | 0.42801 | 214.41859
800 | 0.1 | 0.42832 | 216.20891
800 | 0.1 | 0.42847 | 217.00253
800 | 0.1 | 0.42883 | 217.728
800 | 0.1 | 0.42898 | 217.37741
800 | 0.1 | 0.42938 | 219.03745
800 | 0.1 | 0.4294 | 216.78566
800 | 0.1 | 0.42965 | 216.56651
800 | 0.1 | 0.4298 | 216.96609
800 | 0.1 | 0.43005 | 217.28963
800 | 0.1 | 0.43032 | 215.05347
800 | 0.1 | 0.4305 | 216.64409
800 | 0.1 | 0.43068 | 218.04091
800 | 0.1 | 0.43091 | 218.19218
800 | 0.1 | 0.43114 | 217.75836
800 | 0.1 | 0.43121 | 218.67984
800 | 0.1 | 0.43148 | 216.03352
800 | 0.1 | 0.4316 | 214.03207
800 | 0.1 | 0.4318 | 213.11075
800 | 0.1 | 0.43185 | 212.0683
800 | 0.1 | 0.43198 | 209.68211
800 | 0.1 | 0.43207 | 210.53645
800 | 0.1 | 0.43241 | 211.46747
800 | 0.1 | 0.43251 | 211.93216
800 | 0.1 | 0.43284 | 212.80016
800 | 0.1 | 0.43306 | 215.48639
800 | 0.1 | 0.4333 | 214.58475
800 | 0.1 | 0.4335 | 215.04967
800 | 0.1 | 0.43372 | 215.20917
800 | 0.1 | 0.43395 | 215.10858
800 | 0.1 | 0.43411 | 212.77461
800 | 0.1 | 0.43436 | 214.55022
800 | 0.1 | 0.43448 | 215.57286
800 | 0.1 | 0.43482 | 216.13541
800 | 0.1 | 0.43498 | 216.11588
800 | 0.1 | 0.43518 | 218.42728
800 | 0.1 | 0.4354 | 217.22063
800 | 0.1 | 0.43575 | 217.45103
800 | 0.1 | 0.4359 | 217.17001
800 | 0.1 | 0.43613 | 216.65636
800 | 0.1 | 0.4364 | 213.84027
800 | 0.1 | 0.43649 | 214.53778
800 | 0.1 | 0.43665 | 214.40033
800 | 0.1 | 0.43687 | 213.45541
800 | 0.1 | 0.437 | 212.74266
800 | 0.1 | 0.43729 | 214.22887
800 | 0.1 | 0.43734 | 212.40063
800 | 0.1 | 0.43751 | 212.11069
800 | 0.1 | 0.43772 | 212.87094
800 | 0.1 | 0.43791 | 213.3969
800 | 0.1 | 0.43827 | 211.51964
800 | 0.1 | 0.43831 | 212.86337
800 | 0.1 | 0.43862 | 212.9836
800 | 0.1 | 0.43868 | 212.03119
800 | 0.1 | 0.43891 | 212.7901
800 | 0.1 | 0.43892 | 211.14053
800 | 0.1 | 0.43921 | 210.94994
800 | 0.1 | 0.43938 | 211.27132
800 | 0.1 | 0.43963 | 212.10387
800 | 0.1 | 0.43989 | 212.53461
800 | 0.1 | 0.44017 | 211.68387
800 | 0.1 | 0.44038 | 215.13672
800 | 0.1 | 0.4406 | 216.30774
800 | 0.1 | 0.44095 | 216.1568
800 | 0.1 | 0.44108 | 215.03851
800 | 0.1 | 0.44143 | 217.23958
800 | 0.1 | 0.44148 | 215.27011
800 | 0.1 | 0.44176 | 214.99881
800 | 0.1 | 0.44189 | 214.49831
800 | 0.1 | 0.4421 | 210.78824
800 | 0.1 | 0.44213 | 214.63928
800 | 0.1 | 0.4424 | 211.46236
800 | 0.1 | 0.4425 | 211.96982
800 | 0.1 | 0.44278 | 211.72368
800 | 0.1 | 0.44298 | 210.61212
800 | 0.1 | 0.44314 | 214.18372
800 | 0.1 | 0.44339 | 213.14679
800 | 0.1 | 0.44359 | 212.52106
800 | 0.1 | 0.44388 | 212.14165
800 | 0.1 | 0.44394 | 212.98691
800 | 0.1 | 0.44435 | 211.44716
800 | 0.1 | 0.44437 | 210.09763
800 | 0.1 | 0.44463 | 212.19012
800 | 0.1 | 0.44475 | 212.15599
800 | 0.1 | 0.44505 | 211.73486
800 | 0.1 | 0.44531 | 214.4079
800 | 0.1 | 0.44547 | 212.1413
800 | 0.1 | 0.44556 | 211.19391
800 | 0.1 | 0.44577 | 210.59746
800 | 0.1 | 0.44593 | 210.16966
800 | 0.1 | 0.446 | 206.92322
800 | 0.1 | 0.44623 | 209.11378
800 | 0.1 | 0.44647 | 210.84961
800 | 0.1 | 0.44674 | 211.79863
800 | 0.1 | 0.44697 | 212.16443
800 | 0.1 | 0.44717 | 215.68114
800 | 0.1 | 0.4474 | 214.26694
800 | 0.1 | 0.44774 | 214.59242
800 | 0.1 | 0.4479 | 214.63214
800 | 0.1 | 0.44823 | 214.60323
800 | 0.1 | 0.44844 | 211.19199
800 | 0.1 | 0.44863 | 212.1149
800 | 0.1 | 0.44868 | 211.71742
800 | 0.1 | 0.44891 | 211.00534
800 | 0.1 | 0.44905 | 210.41028
800 | 0.1 | 0.44923 | 212.5892
800 | 0.1 | 0.4494 | 210.36847
800 | 0.1 | 0.44953 | 210.18773
800 | 0.1 | 0.44987 | 210.46735
800 | 0.1 | 0.45 | 210.53638
800 | 0.1 | 0.45019 | 207.95988
800 | 0.1 | 0.45034 | 209.59778
800 | 0.1 | 0.45062 | 210.20901
800 | 0.1 | 0.45079 | 210.03996
800 | 0.1 | 0.45104 | 207.13255
800 | 0.1 | 0.45132 | 213.03226
800 | 0.1 | 0.45149 | 212.38214
800 | 0.1 | 0.45166 | 211.88919
800 | 0.1 | 0.45194 | 211.69318
800 | 0.1 | 0.45211 | 219.05171
800 | 0.1 | 0.45242 | 210.1192
800 | 0.1 | 0.45252 | 209.75952
800 | 0.1 | 0.45268 | 209.87581
800 | 0.1 | 0.45288 | 209.89023
800 | 0.1 | 0.45302 | 204.75098
800 | 0.1 | 0.45311 | 211.11801
800 | 0.1 | 0.45333 | 209.80231
800 | 0.1 | 0.45365 | 210.1584
800 | 0.1 | 0.45378 | 210.4431
800 | 0.1 | 0.45414 | 213.52103
800 | 0.1 | 0.45416 | 207.87372
800 | 0.1 | 0.45445 | 209.1214
800 | 0.1 | 0.45462 | 210.36769
800 | 0.1 | 0.4549 | 211.33478
800 | 0.1 | 0.45515 | 210.45587
800 | 0.1 | 0.45546 | 214.04117
800 | 0.1 | 0.45561 | 212.11177
800 | 0.1 | 0.4558 | 211.18143
800 | 0.1 | 0.45604 | 210.89038
800 | 0.1 | 0.45616 | 211.44565
800 | 0.1 | 0.45629 | 207.53754
800 | 0.1 | 0.45649 | 208.5881
800 | 0.1 | 0.45676 | 208.97626
800 | 0.1 | 0.45681 | 208.25784
800 | 0.1 | 0.45708 | 210.2863
800 | 0.1 | 0.45745 | 209.01849
800 | 0.1 | 0.45766 | 209.23657
800 | 0.1 | 0.45794 | 209.07048
800 | 0.1 | 0.45808 | 210.25398
800 | 0.1 | 0.45827 | 206.88486
800 | 0.1 | 0.45841 | 208.46573
800 | 0.1 | 0.45867 | 208.5567
800 | 0.1 | 0.45888 | 207.97672
800 | 0.1 | 0.459 | 204.31332
800 | 0.1 | 0.4593 | 209.50894
800 | 0.1 | 0.45938 | 207.9388
800 | 0.1 | 0.4597 | 208.32964
800 | 0.1 | 0.45981 | 208.66808
800 | 0.1 | 0.46011 | 207.40244
800 | 0.1 | 0.46012 | 215.79706
800 | 0.1 | 0.46053 | 208.26012
800 | 0.1 | 0.46061 | 208.47939
800 | 0.1 | 0.46085 | 207.89218
800 | 0.1 | 0.46102 | 200.86893
800 | 0.1 | 0.46114 | 208.15918
800 | 0.1 | 0.46132 | 206.79524
800 | 0.1 | 0.46157 | 206.84509
800 | 0.1 | 0.46182 | 207.63446
800 | 0.1 | 0.46206 | 214.9243
800 | 0.1 | 0.46237 | 206.95525
800 | 0.1 | 0.46241 | 207.99698
800 | 0.1 | 0.46269 | 209.06569
800 | 0.1 | 0.46284 | 208.94643
800 | 0.1 | 0.46316 | 204.39067
800 | 0.1 | 0.46332 | 209.6105
800 | 0.1 | 0.46352 | 206.68646
800 | 0.1 | 0.46354 | 205.9868
800 | 0.1 | 0.46384 | 207.09972
800 | 0.1 | 0.46405 | 211.43646
800 | 0.1 | 0.46424 | 207.35425
800 | 0.1 | 0.46459 | 209.48366
800 | 0.1 | 0.46479 | 210.27711
800 | 0.1 | 0.46503 | 210.65785
800 | 0.1 | 0.4652 | 208.92471
800 | 0.1 | 0.46553 | 213.60594
800 | 0.1 | 0.46562 | 211.65012
800 | 0.1 | 0.46598 | 211.36227
800 | 0.1 | 0.4662 | 210.91676
800 | 0.1 | 0.46644 | 212.06149
800 | 0.1 | 0.46663 | 206.88115
800 | 0.1 | 0.46669 | 207.33655
800 | 0.1 | 0.46683 | 206.25438
800 | 0.1 | 0.467 | 204.81392
800 | 0.1 | 0.46706 | 201.88741
800 | 0.1 | 0.46732 | 205.36188
800 | 0.1 | 0.46742 | 203.60562
800 | 0.1 | 0.46765 | 203.42953
800 | 0.1 | 0.46781 | 203.61688
800 | 0.1 | 0.46799 | 205.92068
800 | 0.1 | 0.46804 | 201.85687
800 | 0.1 | 0.46833 | 203.64241
800 | 0.1 | 0.46859 | 204.88533
800 | 0.1 | 0.46875 | 204.93893
800 | 0.1 | 0.46906 | 199.71147
800 | 0.1 | 0.46907 | 205.56496
800 | 0.1 | 0.46934 | 203.68022
800 | 0.1 | 0.46945 | 203.79248
800 | 0.1 | 0.46977 | 204.6799
800 | 0.1 | 0.46994 | 211.69847
800 | 0.1 | 0.47025 | 203.61795
800 | 0.1 | 0.47033 | 204.67914
800 | 0.1 | 0.47055 | 205.57993
800 | 0.1 | 0.47082 | 205.63741
800 | 0.1 | 0.47099 | 203.46338
800 | 0.1 | 0.47106 | 207.30435
800 | 0.1 | 0.47137 | 205.6626
800 | 0.1 | 0.47158 | 206.65059
800 | 0.1 | 0.47184 | 207.29378
800 | 0.1 | 0.47217 | 211.66066
800 | 0.1 | 0.47218 | 205.06947
800 | 0.1 | 0.47253 | 206.29126
800 | 0.1 | 0.47263 | 206.34956
800 | 0.1 | 0.47291 | 205.5201
800 | 0.1 | 0.47298 | 201.48309
800 | 0.1 | 0.47332 | 206.81224
800 | 0.1 | 0.47335 | 205.78116
800 | 0.1 | 0.47366 | 206.03583
800 | 0.1 | 0.47387 | 206.10075
800 | 0.1 | 0.47406 | 207.95378
800 | 0.1 | 0.47435 | 203.10507
800 | 0.1 | 0.47438 | 205.43593
800 | 0.1 | 0.47474 | 207.04587
800 | 0.1 | 0.4749 | 207.01546
800 | 0.1 | 0.47518 | 204.88809
800 | 0.1 | 0.47522 | 208.89655
800 | 0.1 | 0.47561 | 207.69049
800 | 0.1 | 0.47578 | 208.14725
800 | 0.1 | 0.47611 | 209.07834
800 | 0.1 | 0.47634 | 211.34523
800 | 0.1 | 0.47662 | 206.90237
800 | 0.1 | 0.47679 | 207.67815
800 | 0.1 | 0.4769 | 207.19894
800 | 0.1 | 0.47709 | 206.36682
800 | 0.1 | 0.47725 | 203.15521
800 | 0.1 | 0.47751 | 203.25351
800 | 0.1 | 0.47752 | 206.33813
800 | 0.1 | 0.47771 | 202.43867
800 | 0.1 | 0.47785 | 201.99687
800 | 0.1 | 0.47811 | 204.59789
800 | 0.1 | 0.47831 | 200.50873
800 | 0.1 | 0.47852 | 202.7419
800 | 0.1 | 0.47861 | 202.9825
800 | 0.1 | 0.47891 | 202.29868
800 | 0.1 | 0.47897 | 197.06216
800 | 0.1 | 0.47916 | 203.91365
800 | 0.1 | 0.47941 | 202.83333
800 | 0.1 | 0.47963 | 203.40436
800 | 0.1 | 0.47985 | 204.02972
800 | 0.1 | 0.4801 | 210.57965
800 | 0.1 | 0.48035 | 203.21919
800 | 0.1 | 0.4805 | 204.96732
800 | 0.1 | 0.48082 | 205.65114
800 | 0.1 | 0.48096 | 204.69872
800 | 0.1 | 0.48118 | 198.85785
800 | 0.1 | 0.48138 | 204.67174
800 | 0.1 | 0.48148 | 203.42094
800 | 0.1 | 0.48163 | 203.42094
800 | 0.1 | 0.48194 | 203.8674
800 | 0.1 | 0.48207 | 207.42197
800 | 0.1 | 0.48238 | 201.68835
800 | 0.1 | 0.48248 | 203.06985
800 | 0.1 | 0.48278 | 203.46982
800 | 0.1 | 0.4829 | 203.12877
800 | 0.1 | 0.48312 | 199.82092
800 | 0.1 | 0.48317 | 204.5182
800 | 0.1 | 0.48346 | 202.83232
800 | 0.1 | 0.48371 | 203.11302
800 | 0.1 | 0.48388 | 203.52628
800 | 0.1 | 0.48419 | 206.2565
800 | 0.1 | 0.48431 | 201.45871
800 | 0.1 | 0.48458 | 203.47359
800 | 0.1 | 0.48472 | 203.9742
800 | 0.1 | 0.48504 | 203.66226
800 | 0.1 | 0.48512 | 201.10014
800 | 0.1 | 0.48546 | 205.43773
800 | 0.1 | 0.48552 | 203.60431
800 | 0.1 | 0.48577 | 203.62424
800 | 0.1 | 0.486 | 204.01128
800 | 0.1 | 0.4862 | 206.77478
800 | 0.1 | 0.48638 | 202.36961
800 | 0.1 | 0.48663 | 203.57103
800 | 0.1 | 0.48683 | 203.58034
800 | 0.1 | 0.48699 | 202.66676
800 | 0.1 | 0.48721 | 200.15082
800 | 0.1 | 0.48727 | 204.1329
800 | 0.1 | 0.48759 | 202.60432
800 | 0.1 | 0.48772 | 202.39645
800 | 0.1 | 0.48803 | 202.70946
800 | 0.1 | 0.48818 | 206.37668
800 | 0.1 | 0.48857 | 203.11067
800 | 0.1 | 0.48858 | 201.33116
800 | 0.1 | 0.48889 | 203.37607
800 | 0.1 | 0.48904 | 203.03766
800 | 0.1 | 0.48931 | 197.71928
800 | 0.1 | 0.48938 | 203.81642
800 | 0.1 | 0.48957 | 202.55484
800 | 0.1 | 0.48986 | 203.16127
800 | 0.1 | 0.49005 | 203.87289
800 | 0.1 | 0.49036 | 208.37727
800 | 0.1 | 0.49037 | 202.13922
800 | 0.1 | 0.49074 | 203.05785
800 | 0.1 | 0.49084 | 202.97517
800 | 0.1 | 0.49113 | 202.37813
800 | 0.1 | 0.49123 | 198.58669
800 | 0.1 | 0.49144 | 203.48531
800 | 0.1 | 0.4916 | 201.61415
800 | 0.1 | 0.49186 | 201.55641
800 | 0.1 | 0.49204 | 201.84691
800 | 0.1 | 0.49227 | 204.51706
800 | 0.1 | 0.49248 | 199.342
800 | 0.1 | 0.49261 | 200.63344
800 | 0.1 | 0.49282 | 201.41077
800 | 0.1 | 0.49304 | 201.38029
800 | 0.1 | 0.49323 | 199.35696
800 | 0.1 | 0.49328 | 203.16295
800 | 0.1 | 0.49361 | 200.31165
800 | 0.1 | 0.49368 | 199.89732
800 | 0.1 | 0.49402 | 200.23335
800 | 0.1 | 0.49409 | 201.65669
800 | 0.1 | 0.49432 | 197.19789
800 | 0.1 | 0.4945 | 198.88611
800 | 0.1 | 0.49478 | 199.37669
800 | 0.1 | 0.49491 | 199.65964
800 | 0.1 | 0.49518 | 198.02512
800 | 0.1 | 0.49542 | 202.4001
800 | 0.1 | 0.49547 | 201.00504
800 | 0.1 | 0.49582 | 201.57709
800 | 0.1 | 0.49603 | 202.38959
800 | 0.1 | 0.49639 | 206.36497
800 | 0.1 | 0.49666 | 201.32092
800 | 0.1 | 0.4968 | 203.11946
800 | 0.1 | 0.49699 | 203.06425
800 | 0.1 | 0.49724 | 202.66151
800 | 0.1 | 0.49734 | 198.50504
800 | 0.1 | 0.49747 | 203.05762
800 | 0.1 | 0.49766 | 201.08009
800 | 0.1 | 0.49788 | 200.30374
800 | 0.1 | 0.49803 | 199.96115
800 | 0.1 | 0.49827 | 205.19177
800 | 0.1 | 0.49838 | 199.72543
800 | 0.1 | 0.49876 | 200.90228
800 | 0.1 | 0.49896 | 201.50304
800 | 0.1 | 0.49915 | 201.33554
800 | 0.1 | 0.49942 | 198.09644
800 | 0.1 | 0.49961 | 201.71324
800 | 0.1 | 0.4998 | 201.23192
800 | 0.1 | 0.4999 | 200.40591
800 | 0.1 | 0.5002 | 199.60567
800 | 0.1 | 0.50023 | 201.2513
800 | 0.1 | 0.50045 | 197.48671
800 | 0.1 | 0.5005 | 197.30698
800 | 0.1 | 0.50079 | 197.06322
800 | 0.1 | 0.5009 | 196.54633
800 | 0.1 | 0.5011 | 194.25113
800 | 0.1 | 0.5012 | 197.99489
800 | 0.1 | 0.50145 | 197.15541
800 | 0.1 | 0.50169 | 198.02029
800 | 0.1 | 0.50194 | 198.42926
800 | 0.1 | 0.50222 | 200.74449
800 | 0.1 | 0.50252 | 197.3694
800 | 0.1 | 0.50267 | 199.04257
800 | 0.1 | 0.50278 | 198.82182
800 | 0.1 | 0.50299 | 198.06746
800 | 0.1 | 0.5031 | 195.33981
800 | 0.1 | 0.50339 | 197.55556
800 | 0.1 | 0.5034 | 199.04808
800 | 0.1 | 0.50368 | 197.4054
800 | 0.1 | 0.50383 | 197.54257
800 | 0.1 | 0.50413 | 199.69772
800 | 0.1 | 0.50416 | 196.98671
800 | 0.1 | 0.50455 | 200.13673
800 | 0.1 | 0.50488 | 201.61404
800 | 0.1 | 0.50511 | 201.24942
800 | 0.1 | 0.50535 | 197.31581
800 | 0.1 | 0.50547 | 201.36479
800 | 0.1 | 0.50574 | 199.85548
800 | 0.1 | 0.50582 | 199.60995
800 | 0.1 | 0.50614 | 199.58517
800 | 0.1 | 0.50624 | 206.62143
800 | 0.1 | 0.5066 | 198.79263
800 | 0.1 | 0.5067 | 199.56552
800 | 0.1 | 0.50693 | 199.92612
800 | 0.1 | 0.50704 | 199.07516
800 | 0.1 | 0.50731 | 195.22075
800 | 0.1 | 0.50751 | 199.56705
800 | 0.1 | 0.50763 | 198.65755
800 | 0.1 | 0.50784 | 198.18962
800 | 0.1 | 0.50805 | 197.20627
800 | 0.1 | 0.50816 | 197.76819
800 | 0.1 | 0.50824 | 194.42366
800 | 0.1 | 0.5085 | 196.05241
800 | 0.1 | 0.50867 | 196.68791
800 | 0.1 | 0.50899 | 197.44678
800 | 0.1 | 0.50914 | 195.80054
800 | 0.1 | 0.5095 | 198.33957
800 | 0.1 | 0.50956 | 197.94106
800 | 0.1 | 0.50985 | 198.22682
800 | 0.1 | 0.51002 | 198.08795
800 | 0.1 | 0.5103 | 199.1606
800 | 0.1 | 0.51047 | 196.57861
800 | 0.1 | 0.51061 | 196.49832
800 | 0.1 | 0.51076 | 196.17036
800 | 0.1 | 0.51085 | 195.69716
800 | 0.1 | 0.51107 | 193.78645
800 | 0.1 | 0.5112 | 196.18289
800 | 0.1 | 0.51137 | 194.62785
800 | 0.1 | 0.51153 | 194.18983
800 | 0.1 | 0.51179 | 194.26717
800 | 0.1 | 0.5119 | 195.80756
800 | 0.1 | 0.51209 | 193.53207
800 | 0.1 | 0.51232 | 196.26414
800 | 0.1 | 0.51272 | 197.99289
800 | 0.1 | 0.51292 | 198.63744
800 | 0.1 | 0.51329 | 197.43468
800 | 0.1 | 0.51345 | 200.4675
800 | 0.1 | 0.51363 | 198.9171
800 | 0.1 | 0.51378 | 198.73985
800 | 0.1 | 0.51407 | 198.26425
800 | 0.1 | 0.51426 | 199.99376
800 | 0.1 | 0.51449 | 196.60693
800 | 0.1 | 0.51468 | 198.10057
800 | 0.1 | 0.51481 | 198.4136
800 | 0.1 | 0.51512 | 198.37617
800 | 0.1 | 0.51515 | 195.01752
800 | 0.1 | 0.51547 | 199.38132
800 | 0.1 | 0.51556 | 197.56381
800 | 0.1 | 0.51587 | 197.29256
800 | 0.1 | 0.516 | 197.20494
800 | 0.1 | 0.51626 | 200.06442
800 | 0.1 | 0.51646 | 195.44228
800 | 0.1 | 0.51664 | 197.16159
800 | 0.1 | 0.51686 | 197.72197
800 | 0.1 | 0.51706 | 197.4171
800 | 0.1 | 0.51729 | 194.42836
800 | 0.1 | 0.51748 | 197.08112
800 | 0.1 | 0.51756 | 195.46681
800 | 0.1 | 0.5177 | 195.19203
800 | 0.1 | 0.51798 | 195.09335
800 | 0.1 | 0.51812 | 196.55251
800 | 0.1 | 0.51838 | 194.06903
800 | 0.1 | 0.51846 | 195.42404
800 | 0.1 | 0.51881 | 196.34352
800 | 0.1 | 0.51895 | 196.12648
800 | 0.1 | 0.51921 | 194.56171
800 | 0.1 | 0.51926 | 195.90121
800 | 0.1 | 0.51958 | 195.75595
800 | 0.1 | 0.51977 | 196.33179
800 | 0.1 | 0.52004 | 196.68532
800 | 0.1 | 0.52034 | 198.10516
800 | 0.1 | 0.52056 | 196.20692
800 | 0.1 | 0.52068 | 196.8092
800 | 0.1 | 0.52081 | 197.50514
800 | 0.1 | 0.52115 | 198.12407
800 | 0.1 | 0.52134 | 196.79541
800 | 0.1 | 0.52165 | 198.64828
800 | 0.1 | 0.52169 | 197.09827
800 | 0.1 | 0.52195 | 197.06236
800 | 0.1 | 0.52209 | 197.10257
800 | 0.1 | 0.52232 | 197.83562
800 | 0.1 | 0.52237 | 194.72821
800 | 0.1 | 0.52266 | 195.38429
800 | 0.1 | 0.52285 | 195.51009
800 | 0.1 | 0.52309 | 195.12988
800 | 0.1 | 0.52319 | 194.03299
800 | 0.1 | 0.5234 | 196.37274
800 | 0.1 | 0.52359 | 195.30469
800 | 0.1 | 0.52383 | 195.51413
800 | 0.1 | 0.52413 | 195.86916
800 | 0.1 | 0.52436 | 197.32828
800 | 0.1 | 0.52458 | 194.2029
800 | 0.1 | 0.52463 | 193.30019
800 | 0.1 | 0.5249 | 194.70276
800 | 0.1 | 0.52497 | 194.44148
800 | 0.1 | 0.52534 | 191.89078
800 | 0.1 | 0.52537 | 194.83841
800 | 0.1 | 0.52562 | 194.10429
800 | 0.1 | 0.52579 | 194.78191
800 | 0.1 | 0.52605 | 195.26521
800 | 0.1 | 0.52625 | 196.92387
800 | 0.1 | 0.52642 | 193.97978
800 | 0.1 | 0.52669 | 195.96735
800 | 0.1 | 0.52692 | 196.55899
800 | 0.1 | 0.5272 | 196.47269
800 | 0.1 | 0.52731 | 194.78496
800 | 0.1 | 0.52754 | 196.48573
800 | 0.1 | 0.52767 | 194.89503
800 | 0.1 | 0.52795 | 194.96529
800 | 0.1 | 0.52812 | 194.7093
800 | 0.1 | 0.52844 | 195.42697
800 | 0.1 | 0.52847 | 192.56332
800 | 0.1 | 0.52869 | 193.21461
800 | 0.1 | 0.52881 | 193.75334
800 | 0.1 | 0.52912 | 193.92458
800 | 0.1 | 0.52919 | 193.02104
800 | 0.1 | 0.52938 | 193.59094
800 | 0.1 | 0.52957 | 193.40738
800 | 0.1 | 0.52981 | 193.83125
800 | 0.1 | 0.53012 | 193.81453
800 | 0.1 | 0.53015 | 193.93138
800 | 0.1 | 0.53041 | 192.72292
800 | 0.1 | 0.53048 | 193.20963
800 | 0.1 | 0.53089 | 193.54358
800 | 0.1 | 0.53097 | 193.1394
800 | 0.1 | 0.53125 | 192.21558
800 | 0.1 | 0.5314 | 193.47675
800 | 0.1 | 0.53161 | 192.44339
800 | 0.1 | 0.53175 | 193.15405
800 | 0.1 | 0.53202 | 194.14481
800 | 0.1 | 0.53232 | 195.25337
800 | 0.1 | 0.53254 | 193.39346
800 | 0.1 | 0.53271 | 194.50755
800 | 0.1 | 0.53291 | 194.4783
800 | 0.1 | 0.53315 | 194.27539
800 | 0.1 | 0.53325 | 192.40526
800 | 0.1 | 0.53338 | 194.71346
800 | 0.1 | 0.53361 | 194.26003
800 | 0.1 | 0.53396 | 195.09615
800 | 0.1 | 0.53413 | 194.86238
800 | 0.1 | 0.53435 | 196.50325
800 | 0.1 | 0.53443 | 192.52759
800 | 0.1 | 0.53472 | 193.82457
800 | 0.1 | 0.53491 | 194.7204
800 | 0.1 | 0.53523 | 194.66217
800 | 0.1 | 0.53544 | 193.68329
800 | 0.1 | 0.5357 | 195.84819
800 | 0.1 | 0.53582 | 195.55289
800 | 0.1 | 0.53605 | 195.95396
800 | 0.1 | 0.53635 | 196.67073
800 | 0.1 | 0.53646 | 197.53679
800 | 0.1 | 0.53679 | 195.5544
800 | 0.1 | 0.53703 | 196.71677
800 | 0.1 | 0.53734 | 197.30307
800 | 0.1 | 0.53749 | 197.15509
800 | 0.1 | 0.53768 | 195.93539
800 | 0.1 | 0.53779 | 196.41434
800 | 0.1 | 0.53806 | 194.957
800 | 0.1 | 0.5382 | 193.82637
800 | 0.1 | 0.53842 | 192.6936
800 | 0.1 | 0.53848 | 192.10649
800 | 0.1 | 0.53865 | 189.19696
800 | 0.1 | 0.5387 | 189.03598
800 | 0.1 | 0.53891 | 188.71632
800 | 0.1 | 0.53905 | 188.34335
800 | 0.1 | 0.53927 | 187.41862
800 | 0.1 | 0.5395 | 187.88316
800 | 0.1 | 0.53951 | 187.92929
800 | 0.1 | 0.5398 | 188.70686
800 | 0.1 | 0.53989 | 188.96831
800 | 0.1 | 0.54014 | 190.0432
800 | 0.1 | 0.54024 | 189.34511
800 | 0.1 | 0.54068 | 190.31464
800 | 0.1 | 0.54081 | 191.01042
800 | 0.1 | 0.54111 | 191.1313
800 | 0.1 | 0.54119 | 190.49084
800 | 0.1 | 0.54135 | 191.3004
800 | 0.1 | 0.54156 | 190.28903
800 | 0.1 | 0.54178 | 190.4146
800 | 0.1 | 0.54204 | 190.67227
800 | 0.1 | 0.54229 | 191.72977
800 | 0.1 | 0.54251 | 190.05103
800 | 0.1 | 0.5426 | 190.84412
800 | 0.1 | 0.54287 | 191.5134
800 | 0.1 | 0.54303 | 191.76744
800 | 0.1 | 0.54336 | 190.49525
800 | 0.1 | 0.54349 | 192.22958
800 | 0.1 | 0.5437 | 191.38617
800 | 0.1 | 0.54378 | 191.28154
800 | 0.1 | 0.54411 | 191.25224
800 | 0.1 | 0.54417 | 192.65889
800 | 0.1 | 0.54445 | 189.64964
800 | 0.1 | 0.54461 | 190.64992
800 | 0.1 | 0.54487 | 191.1011
800 | 0.1 | 0.54507 | 191.6447
800 | 0.1 | 0.54526 | 192.15262
800 | 0.1 | 0.54551 | 193.09732
800 | 0.1 | 0.54559 | 191.8632
800 | 0.1 | 0.54595 | 192.07123
800 | 0.1 | 0.54609 | 192.01378
800 | 0.1 | 0.54647 | 191.92291
800 | 0.1 | 0.54652 | 189.82497
800 | 0.1 | 0.54672 | 191.23976
800 | 0.1 | 0.54691 | 192.11473
800 | 0.1 | 0.54723 | 192.35793
800 | 0.1 | 0.54747 | 191.87015
800 | 0.1 | 0.54764 | 192.2869
800 | 0.1 | 0.54772 | 191.07784
800 | 0.1 | 0.54793 | 190.97766
800 | 0.1 | 0.54816 | 191.10899
800 | 0.1 | 0.54825 | 191.45203
800 | 0.1 | 0.54852 | 190.51672
800 | 0.1 | 0.54876 | 191.03976
800 | 0.1 | 0.54902 | 190.70462
800 | 0.1 | 0.54913 | 189.76341
800 | 0.1 | 0.54935 | 189.47939
800 | 0.1 | 0.54938 | 188.88766
800 | 0.1 | 0.54962 | 188.15158
800 | 0.1 | 0.5497 | 188.88293
800 | 0.1 | 0.55009 | 190.83099
800 | 0.1 | 0.55038 | 192.28554
800 | 0.1 | 0.55068 | 192.28444
800 | 0.1 | 0.55084 | 192.9968
800 | 0.1 | 0.55109 | 192.7097
800 | 0.1 | 0.55129 | 192.186
800 | 0.1 | 0.55133 | 190.89095
800 | 0.1 | 0.55155 | 190.91457
800 | 0.1 | 0.55171 | 189.48781
800 | 0.1 | 0.55194 | 189.06116
800 | 0.1 | 0.55207 | 188.40523
800 | 0.1 | 0.5522 | 189.88855
800 | 0.1 | 0.55239 | 188.21117
800 | 0.1 | 0.55266 | 188.98636
800 | 0.1 | 0.55282 | 189.32358
800 | 0.1 | 0.55312 | 189.66646
800 | 0.1 | 0.55335 | 188.88962
800 | 0.1 | 0.55358 | 190.5372
800 | 0.1 | 0.55361 | 189.58882
800 | 0.1 | 0.55391 | 189.36317
800 | 0.1 | 0.5541 | 189.59238
800 | 0.1 | 0.55443 | 190.6382
800 | 0.1 | 0.55459 | 189.93976
800 | 0.1 | 0.55479 | 191.9465
800 | 0.1 | 0.55513 | 193.0585
800 | 0.1 | 0.55531 | 192.98973
800 | 0.1 | 0.55549 | 192.51942
800 | 0.1 | 0.55558 | 191.54956
800 | 0.1 | 0.55588 | 189.54015
800 | 0.1 | 0.55593 | 188.92839
800 | 0.1 | 0.55622 | 188.4317
800 | 0.1 | 0.55623 | 187.75743
800 | 0.1 | 0.55644 | 186.45882
800 | 0.1 | 0.5566 | 187.68677
800 | 0.1 | 0.55686 | 188.3
800 | 0.1 | 0.55708 | 188.44618
800 | 0.1 | 0.55736 | 188.72049
800 | 0.1 | 0.55753 | 189.68517
800 | 0.1 | 0.55766 | 189.2027
800 | 0.1 | 0.55796 | 189.27576
800 | 0.1 | 0.55813 | 189.03148
800 | 0.1 | 0.55829 | 189.16455
800 | 0.1 | 0.55854 | 188.97139
800 | 0.1 | 0.55888 | 190.5692
800 | 0.1 | 0.55898 | 191.10121
800 | 0.1 | 0.55932 | 191.2309
800 | 0.1 | 0.55935 | 191.3732
800 | 0.1 | 0.55969 | 190.61954
800 | 0.1 | 0.55979 | 189.73802
800 | 0.1 | 0.56005 | 189.75223
800 | 0.1 | 0.56024 | 189.4976
800 | 0.1 | 0.56043 | 188.97006
800 | 0.1 | 0.56058 | 188.27162
800 | 0.1 | 0.56073 | 188.20093
800 | 0.1 | 0.56098 | 187.99393
800 | 0.1 | 0.56104 | 187.49066
800 | 0.1 | 0.56143 | 186.98567
800 | 0.1 | 0.56149 | 187.70476
800 | 0.1 | 0.56174 | 187.56334
800 | 0.1 | 0.56188 | 187.9584
800 | 0.1 | 0.56219 | 188.91608
800 | 0.1 | 0.56224 | 189.56439
800 | 0.1 | 0.56259 | 188.52164
800 | 0.1 | 0.56283 | 189.13742
800 | 0.1 | 0.56303 | 189.77162
800 | 0.1 | 0.56325 | 190.44592
800 | 0.1 | 0.56341 | 190.47667
800 | 0.1 | 0.56364 | 190.91818
800 | 0.1 | 0.5639 | 189.65918
800 | 0.1 | 0.5641 | 189.40036
800 | 0.1 | 0.56428 | 189.08946
800 | 0.1 | 0.5647 | 188.91486
800 | 0.1 | 0.56471 | 187.64546
800 | 0.1 | 0.56488 | 188.2348
800 | 0.1 | 0.56497 | 187.64371
800 | 0.1 | 0.56512 | 186.36861
800 | 0.1 | 0.56528 | 186.87317
800 | 0.1 | 0.56547 | 185.7117
800 | 0.1 | 0.56558 | 184.93011
800 | 0.1 | 0.56584 | 185.88521
800 | 0.1 | 0.56607 | 186.92418
800 | 0.1 | 0.56622 | 187.01805
800 | 0.1 | 0.56653 | 186.95778
800 | 0.1 | 0.56675 | 187.93391
800 | 0.1 | 0.567 | 187.86751
800 | 0.1 | 0.56715 | 187.23808
800 | 0.1 | 0.56735 | 187.32512
800 | 0.1 | 0.56743 | 186.89371
800 | 0.1 | 0.5677 | 186.76537
800 | 0.1 | 0.56792 | 186.90938
800 | 0.1 | 0.56815 | 186.73126
800 | 0.1 | 0.56837 | 186.15688
800 | 0.1 | 0.56855 | 185.93553
800 | 0.1 | 0.56863 | 187.04594
800 | 0.1 | 0.56896 | 187.25101
800 | 0.1 | 0.56905 | 187.03632
800 | 0.1 | 0.56917 | 187.18559
800 | 0.1 | 0.56942 | 187.69408
800 | 0.1 | 0.56976 | 187.89691
800 | 0.1 | 0.57 | 188.7336
800 | 0.1 | 0.57018 | 189.27713
800 | 0.1 | 0.5704 | 189.99153
800 | 0.1 | 0.57055 | 189.30855
800 | 0.1 | 0.571 | 189.90523
800 | 0.1 | 0.57108 | 189.80574
800 | 0.1 | 0.57147 | 189.33626
800 | 0.1 | 0.57166 | 188.84055
800 | 0.1 | 0.57181 | 188.14278
800 | 0.1 | 0.57183 | 187.13513
800 | 0.1 | 0.57209 | 187.0103
800 | 0.1 | 0.57222 | 186.66563
800 | 0.1 | 0.57253 | 185.83067
800 | 0.1 | 0.57261 | 184.95685
800 | 0.1 | 0.57271 | 185.42314
800 | 0.1 | 0.57298 | 185.6483
800 | 0.1 | 0.57314 | 185.85794
800 | 0.1 | 0.57329 | 187.09592
800 | 0.1 | 0.57353 | 186.87575
800 | 0.1 | 0.5738 | 186.01947
800 | 0.1 | 0.5739 | 185.65092
800 | 0.1 | 0.57417 | 185.75356
800 | 0.1 | 0.57427 | 185.60916
800 | 0.1 | 0.57465 | 185.87286
800 | 0.1 | 0.57481 | 187.10555
800 | 0.1 | 0.57515 | 187.3689
800 | 0.1 | 0.5752 | 187.28995
800 | 0.1 | 0.5756 | 188.16245
800 | 0.1 | 0.57567 | 187.80956
800 | 0.1 | 0.57582 | 186.97269
800 | 0.1 | 0.57606 | 187.24454
800 | 0.1 | 0.57622 | 186.56088
800 | 0.1 | 0.57632 | 185.2365
800 | 0.1 | 0.57648 | 184.82254
800 | 0.1 | 0.57679 | 185.66391
800 | 0.1 | 0.57695 | 185.62318
800 | 0.1 | 0.57723 | 185.68073
800 | 0.1 | 0.57726 | 185.98361
800 | 0.1 | 0.57758 | 186.31839
800 | 0.1 | 0.57778 | 185.93439
800 | 0.1 | 0.57804 | 185.88139
800 | 0.1 | 0.57817 | 185.61076
800 | 0.1 | 0.57859 | 185.86092
800 | 0.1 | 0.57865 | 185.69652
800 | 0.1 | 0.57887 | 186.92992
800 | 0.1 | 0.57909 | 187.27269
800 | 0.1 | 0.57936 | 187.45508
800 | 0.1 | 0.57967 | 187.90576
800 | 0.1 | 0.57968 | 187.38686
800 | 0.1 | 0.57989 | 187.00117
800 | 0.1 | 0.58005 | 186.79103
800 | 0.1 | 0.58029 | 186.79625
800 | 0.1 | 0.58042 | 186.79976
800 | 0.1 | 0.58075 | 186.28499
800 | 0.1 | 0.58087 | 186.14955
800 | 0.1 | 0.5812 | 185.62868
800 | 0.1 | 0.58128 | 185.09871
800 | 0.1 | 0.58159 | 185.77484
800 | 0.1 | 0.58161 | 184.65199
800 | 0.1 | 0.58176 | 184.28795
800 | 0.1 | 0.58202 | 184.5614
800 | 0.1 | 0.58216 | 184.26576
800 | 0.1 | 0.58252 | 182.92072
800 | 0.1 | 0.58256 | 182.65192
800 | 0.1 | 0.58278 | 183.5853
800 | 0.1 | 0.58288 | 183.44972
800 | 0.1 | 0.58312 | 184.14088
800 | 0.1 | 0.58317 | 183.27423
800 | 0.1 | 0.58345 | 183.76112
800 | 0.1 | 0.58355 | 183.1813
800 | 0.1 | 0.58387 | 183.52431
800 | 0.1 | 0.58406 | 183.71043
800 | 0.1 | 0.5842 | 183.18382
800 | 0.1 | 0.58442 | 183.75015
800 | 0.1 | 0.58475 | 185.04594
800 | 0.1 | 0.58496 | 185.61137
800 | 0.1 | 0.58521 | 185.52524
800 | 0.1 | 0.58562 | 186.61293
800 | 0.1 | 0.58565 | 185.99413
800 | 0.1 | 0.58593 | 185.438
800 | 0.1 | 0.586 | 185.31982
800 | 0.1 | 0.58628 | 185.65146
800 | 0.1 | 0.58653 | 185.26283
800 | 0.1 | 0.58675 | 185.79367
800 | 0.1 | 0.58691 | 186.85045
800 | 0.1 | 0.58726 | 187.19237
800 | 0.1 | 0.58737 | 186.78458
800 | 0.1 | 0.58745 | 186.84258
800 | 0.1 | 0.58769 | 185.36246
800 | 0.1 | 0.58785 | 184.02287
800 | 0.1 | 0.58801 | 183.97739
800 | 0.1 | 0.58821 | 183.92708
800 | 0.1 | 0.58842 | 183.35806
800 | 0.1 | 0.58864 | 183.82889
800 | 0.1 | 0.5889 | 185.28314
800 | 0.1 | 0.5891 | 185.56024
800 | 0.1 | 0.58934 | 185.26558
800 | 0.1 | 0.58964 | 185.71384
800 | 0.1 | 0.58979 | 183.5007
800 | 0.1 | 0.59006 | 183.69969
800 | 0.1 | 0.59018 | 183.76436
800 | 0.1 | 0.59045 | 182.72806
800 | 0.1 | 0.5906 | 183.24883
800 | 0.1 | 0.59097 | 184.40134
800 | 0.1 | 0.59111 | 184.6635
800 | 0.1 | 0.59131 | 184.55952
800 | 0.1 | 0.5914 | 185.36938
800 | 0.1 | 0.59163 | 183.70746
800 | 0.1 | 0.5919 | 183.67984
800 | 0.1 | 0.59202 | 184.19995
800 | 0.1 | 0.59233 | 184.49438
800 | 0.1 | 0.59243 | 182.81282
800 | 0.1 | 0.59276 | 183.55109
800 | 0.1 | 0.59292 | 184.69136
800 | 0.1 | 0.59325 | 185.20683
800 | 0.1 | 0.5934 | 184.82794
800 | 0.1 | 0.59377 | 184.56642
800 | 0.1 | 0.59378 | 185.6779
800 | 0.1 | 0.59395 | 183.39619
800 | 0.1 | 0.59407 | 182.70647
800 | 0.1 | 0.59424 | 182.08774
800 | 0.1 | 0.59427 | 181.08061
800 | 0.1 | 0.59455 | 181.09123
800 | 0.1 | 0.59483 | 182.43909
800 | 0.1 | 0.59503 | 182.91292
800 | 0.1 | 0.59526 | 184.23438
800 | 0.1 | 0.59531 | 183.27692
800 | 0.1 | 0.59568 | 183.78281
800 | 0.1 | 0.59579 | 183.41548
800 | 0.1 | 0.59619 | 183.68581
800 | 0.1 | 0.59623 | 183.07294
800 | 0.1 | 0.59668 | 181.48872
800 | 0.1 | 0.59671 | 181.56128
800 | 0.1 | 0.59689 | 182.09543
800 | 0.1 | 0.59706 | 182.43076
800 | 0.1 | 0.59726 | 182.50694
800 | 0.1 | 0.59759 | 183.45264
800 | 0.1 | 0.59762 | 182.58615
800 | 0.1 | 0.59784 | 182.31477
800 | 0.1 | 0.59804 | 183.11725
800 | 0.1 | 0.59832 | 182.65431
800 | 0.1 | 0.59833 | 183.92105
800 | 0.1 | 0.59868 | 182.58279
800 | 0.1 | 0.59883 | 182.91429
800 | 0.1 | 0.59917 | 182.46091
800 | 0.1 | 0.59928 | 181.41466
800 | 0.1 | 0.59946 | 180.28357
800 | 0.1 | 0.59948 | 182.03061
800 | 0.1 | 0.59973 | 180.24416
800 | 0.1 | 0.59987 | 181.2468
800 | 1 | 8.23103e-06 | 17.70654
800 | 1 | 1.49901e-05 | 22.89583
800 | 1 | 2.97708e-05 | 16.7189
800 | 1 | 4.93914e-05 | 17.20845
800 | 1 | 6.08311e-05 | 15.26695
800 | 1 | 8.98852e-05 | 17.71587
800 | 1 | 9.08404e-05 | 18.95882
800 | 1 | 0.00012921 | 26.46987
800 | 1 | 0.00086556 | 15.75995
800 | 1 | 0.001 | 17.25355
800 | 1 | 0.00111 | 19.29228
800 | 1 | 0.00123 | 22.00474
800 | 1 | 0.00139 | 24.07598
800 | 1 | 0.0016 | 25.74464
800 | 1 | 0.00181 | 28.05081
800 | 1 | 0.00205 | 31.42915
800 | 1 | 0.00229 | 33.93504
800 | 1 | 0.00251 | 35.64851
800 | 1 | 0.00273 | 37.65822
800 | 1 | 0.0029 | 46.16267
800 | 1 | 0.00307 | 45.18128
800 | 1 | 0.00325 | 42.07165
800 | 1 | 0.00347 | 42.82945
800 | 1 | 0.00368 | 45.06412
800 | 1 | 0.00389 | 49.22735
800 | 1 | 0.00413 | 52.28235
800 | 1 | 0.00434 | 53.99369
800 | 1 | 0.00452 | 55.62764
800 | 1 | 0.00468 | 57.43347
800 | 1 | 0.00484 | 59.48804
800 | 1 | 0.00507 | 61.50883
800 | 1 | 0.00533 | 63.04342
800 | 1 | 0.00557 | 64.93527
800 | 1 | 0.00583 | 67.65562
800 | 1 | 0.00606 | 69.98908
800 | 1 | 0.00627 | 71.29363
800 | 1 | 0.00648 | 72.82693
800 | 1 | 0.00669 | 75.33835
800 | 1 | 0.0069 | 77.64331
800 | 1 | 0.00715 | 76.71296
800 | 1 | 0.00743 | 80.50182
800 | 1 | 0.00769 | 86.13351
800 | 1 | 0.00793 | 89.48463
800 | 1 | 0.00814 | 90.86343
800 | 1 | 0.00833 | 90.45837
800 | 1 | 0.00853 | 91.12172
800 | 1 | 0.00873 | 92.97214
800 | 1 | 0.00894 | 95.12538
800 | 1 | 0.00917 | 97.21928
800 | 1 | 0.00941 | 99.35044
800 | 1 | 0.00965 | 101.90939
800 | 1 | 0.00989 | 105.01019
800 | 1 | 0.01012 | 107.95226
800 | 1 | 0.01034 | 110.24707
800 | 1 | 0.01056 | 112.67687
800 | 1 | 0.01081 | 115.98895
800 | 1 | 0.01109 | 119.45232
800 | 1 | 0.0114 | 122.26193
800 | 1 | 0.01173 | 124.94238
800 | 1 | 0.01205 | 131.36954
800 | 1 | 0.01237 | 133.16772
800 | 1 | 0.01264 | 132.9239
800 | 1 | 0.0129 | 134.6429
800 | 1 | 0.01316 | 138.16426
800 | 1 | 0.01345 | 144.06744
800 | 1 | 0.01376 | 148.94109
800 | 1 | 0.0141 | 152.79059
800 | 1 | 0.01447 | 156.80603
800 | 1 | 0.01483 | 160.86345
800 | 1 | 0.01513 | 164.65649
800 | 1 | 0.01541 | 168.08682
800 | 1 | 0.0157 | 170.83238
800 | 1 | 0.01599 | 173.4955
800 | 1 | 0.01629 | 176.94127
800 | 1 | 0.01659 | 180.59303
800 | 1 | 0.0169 | 183.50647
800 | 1 | 0.01722 | 186.22511
800 | 1 | 0.01749 | 189.5222
800 | 1 | 0.01773 | 193.10417
800 | 1 | 0.01796 | 190.21339
800 | 1 | 0.01819 | 195.37128
800 | 1 | 0.01842 | 203.17487
800 | 1 | 0.01866 | 207.89285
800 | 1 | 0.0189 | 210.82458
800 | 1 | 0.01917 | 211.40262
800 | 1 | 0.01943 | 213.57712
800 | 1 | 0.0197 | 217.15872
800 | 1 | 0.01993 | 221.12679
800 | 1 | 0.02015 | 225.04646
800 | 1 | 0.02042 | 229.06746
800 | 1 | 0.02069 | 233.30302
800 | 1 | 0.02103 | 238.2328
800 | 1 | 0.02139 | 243.49396
800 | 1 | 0.02178 | 248.20923
800 | 1 | 0.02216 | 252.52705
800 | 1 | 0.02255 | 257.29077
800 | 1 | 0.02292 | 262.06143
800 | 1 | 0.02325 | 265.93369
800 | 1 | 0.02361 | 269.24304
800 | 1 | 0.02399 | 277.7493
800 | 1 | 0.02439 | 279.35623
800 | 1 | 0.02481 | 278.4949
800 | 1 | 0.02521 | 279.92154
800 | 1 | 0.02559 | 283.30408
800 | 1 | 0.02596 | 289.06723
800 | 1 | 0.0263 | 293.34512
800 | 1 | 0.02665 | 295.91013
800 | 1 | 0.02703 | 298.22485
800 | 1 | 0.02742 | 300.55917
800 | 1 | 0.02788 | 302.53442
800 | 1 | 0.02833 | 304.28302
800 | 1 | 0.02874 | 305.62207
800 | 1 | 0.02914 | 306.24573
800 | 1 | 0.02952 | 307.06815
800 | 1 | 0.02988 | 308.25934
800 | 1 | 0.03024 | 308.77963
800 | 1 | 0.03064 | 308.64145
800 | 1 | 0.03104 | 309.13318
800 | 1 | 0.03142 | 310.3942
800 | 1 | 0.03184 | 307.86435
800 | 1 | 0.03224 | 309.79254
800 | 1 | 0.03259 | 314.01108
800 | 1 | 0.03293 | 316.57037
800 | 1 | 0.03332 | 317.22253
800 | 1 | 0.03373 | 314.87097
800 | 1 | 0.03419 | 313.90561
800 | 1 | 0.03468 | 314.81155
800 | 1 | 0.03517 | 315.6044
800 | 1 | 0.03559 | 316.04492
800 | 1 | 0.03609 | 316.39468
800 | 1 | 0.03657 | 316.651
800 | 1 | 0.03703 | 316.90033
800 | 1 | 0.03749 | 316.90646
800 | 1 | 0.03798 | 316.71875
800 | 1 | 0.0385 | 315.98105
800 | 1 | 0.03898 | 315.5325
800 | 1 | 0.03944 | 315.66708
800 | 1 | 0.03988 | 315.24594
800 | 1 | 0.04029 | 314.22198
800 | 1 | 0.04067 | 316.94101
800 | 1 | 0.04106 | 315.34708
800 | 1 | 0.04147 | 311.37384
800 | 1 | 0.04185 | 309.2482
800 | 1 | 0.04226 | 308.62436
800 | 1 | 0.04267 | 311.55334
800 | 1 | 0.04305 | 313.48935
800 | 1 | 0.04341 | 313.3938
800 | 1 | 0.04375 | 313.53256
800 | 1 | 0.0441 | 314.02921
800 | 1 | 0.04448 | 314.51004
800 | 1 | 0.04489 | 314.9248
800 | 1 | 0.04534 | 315.32574
800 | 1 | 0.04579 | 315.64069
800 | 1 | 0.04623 | 316.35129
800 | 1 | 0.04665 | 317.42529
800 | 1 | 0.04707 | 318.39908
800 | 1 | 0.04749 | 318.68015
800 | 1 | 0.04793 | 318.85187
800 | 1 | 0.0484 | 319.77051
800 | 1 | 0.04891 | 317.18314
800 | 1 | 0.04944 | 318.51633
800 | 1 | 0.04994 | 322.05731
800 | 1 | 0.05045 | 324.55389
800 | 1 | 0.05095 | 325.1152
800 | 1 | 0.05139 | 322.27945
800 | 1 | 0.05185 | 320.39359
800 | 1 | 0.05231 | 320.43549
800 | 1 | 0.05279 | 320.66104
800 | 1 | 0.05325 | 320.5014
800 | 1 | 0.05375 | 320.28696
800 | 1 | 0.05426 | 320.25888
800 | 1 | 0.05475 | 320.13831
800 | 1 | 0.05519 | 320.05057
800 | 1 | 0.05559 | 319.87158
800 | 1 | 0.05598 | 319.47388
800 | 1 | 0.05639 | 319.112
800 | 1 | 0.05684 | 319.30713
800 | 1 | 0.0573 | 319.83417
800 | 1 | 0.05778 | 319.65445
800 | 1 | 0.05823 | 325.01477
800 | 1 | 0.05866 | 323.08508
800 | 1 | 0.05903 | 318.40689
800 | 1 | 0.0594 | 316.01227
800 | 1 | 0.05981 | 315.3183
800 | 1 | 0.06025 | 318.56448
800 | 1 | 0.06069 | 321.28397
800 | 1 | 0.06116 | 322.36182
800 | 1 | 0.06167 | 323.17615
800 | 1 | 0.06215 | 324.32178
800 | 1 | 0.06264 | 325.46964
800 | 1 | 0.06315 | 326.09427
800 | 1 | 0.06366 | 326.246
800 | 1 | 0.0642 | 326.37909
800 | 1 | 0.06476 | 326.49207
800 | 1 | 0.0653 | 326.92856
800 | 1 | 0.06588 | 327.13449
800 | 1 | 0.06646 | 326.78275
800 | 1 | 0.06699 | 326.38284
800 | 1 | 0.06748 | 326.34927
800 | 1 | 0.06799 | 325.59903
800 | 1 | 0.06847 | 324.43716
800 | 1 | 0.06892 | 326.17545
800 | 1 | 0.06947 | 328.09552
800 | 1 | 0.06997 | 326.97156
800 | 1 | 0.07046 | 324.51932
800 | 1 | 0.07092 | 322.6257
800 | 1 | 0.07137 | 322.08527
800 | 1 | 0.07177 | 321.91959
800 | 1 | 0.07215 | 321.42728
800 | 1 | 0.07253 | 320.68274
800 | 1 | 0.07293 | 320.5722
800 | 1 | 0.07334 | 320.91666
800 | 1 | 0.07377 | 321.16025
800 | 1 | 0.07421 | 321.35645
800 | 1 | 0.07459 | 321.46054
800 | 1 | 0.075 | 321.46915
800 | 1 | 0.07539 | 321.70496
800 | 1 | 0.07579 | 322.28094
800 | 1 | 0.0762 | 322.46555
800 | 1 | 0.07663 | 323.51865
800 | 1 | 0.07708 | 325.24057
800 | 1 | 0.07756 | 324.62311
800 | 1 | 0.07806 | 323.46506
800 | 1 | 0.07855 | 323.71875
800 | 1 | 0.07901 | 327.10141
800 | 1 | 0.07952 | 330.14474
800 | 1 | 0.08006 | 331.07104
800 | 1 | 0.08058 | 331.30081
800 | 1 | 0.0812 | 332.11685
800 | 1 | 0.08186 | 333.15128
800 | 1 | 0.0825 | 333.46164
800 | 1 | 0.08311 | 333.03046
800 | 1 | 0.0837 | 332.45172
800 | 1 | 0.08426 | 331.74741
800 | 1 | 0.08479 | 331.05893
800 | 1 | 0.08534 | 330.24164
800 | 1 | 0.08591 | 328.9841
800 | 1 | 0.08647 | 327.64954
800 | 1 | 0.08699 | 326.71878
800 | 1 | 0.08748 | 326.25244
800 | 1 | 0.0879 | 321.27902
800 | 1 | 0.08829 | 323.13651
800 | 1 | 0.08867 | 326.15958
800 | 1 | 0.08903 | 322.15918
800 | 1 | 0.08944 | 320.85815
800 | 1 | 0.08984 | 320.97427
800 | 1 | 0.09023 | 320.77734
800 | 1 | 0.0906 | 321.36389
800 | 1 | 0.091 | 321.91586
800 | 1 | 0.09138 | 322.07928
800 | 1 | 0.09174 | 322.58432
800 | 1 | 0.09211 | 323.82742
800 | 1 | 0.09252 | 325.25632
800 | 1 | 0.09298 | 326.48999
800 | 1 | 0.09347 | 327.99219
800 | 1 | 0.09398 | 329.73373
800 | 1 | 0.09452 | 331.57211
800 | 1 | 0.09505 | 333.06961
800 | 1 | 0.09561 | 334.0842
800 | 1 | 0.09615 | 334.62692
800 | 1 | 0.09669 | 339.59088
800 | 1 | 0.09735 | 337.38107
800 | 1 | 0.09803 | 333.49417
800 | 1 | 0.09871 | 335.87793
800 | 1 | 0.09939 | 336.36066
800 | 1 | 0.10003 | 335.7294
800 | 1 | 0.10062 | 335.17224
800 | 1 | 0.10115 | 333.69223
800 | 1 | 0.10171 | 332.38937
800 | 1 | 0.10225 | 331.73886
800 | 1 | 0.1028 | 330.78629
800 | 1 | 0.10334 | 329.43832
800 | 1 | 0.10385 | 328.03043
800 | 1 | 0.10432 | 327.00974
800 | 1 | 0.10477 | 326.1076
800 | 1 | 0.10515 | 325.08655
800 | 1 | 0.10551 | 323.97556
800 | 1 | 0.10586 | 323.13025
800 | 1 | 0.10624 | 322.52237
800 | 1 | 0.10664 | 322.4823
800 | 1 | 0.10705 | 319.80786
800 | 1 | 0.10746 | 321.86563
800 | 1 | 0.10784 | 325.42072
800 | 1 | 0.10819 | 326.7988
800 | 1 | 0.10856 | 326.08093
800 | 1 | 0.10893 | 325.7225
800 | 1 | 0.10934 | 326.28397
800 | 1 | 0.10978 | 327.78851
800 | 1 | 0.11027 | 329.66205
800 | 1 | 0.11081 | 331.1991
800 | 1 | 0.11136 | 332.68655
800 | 1 | 0.11195 | 334.67261
800 | 1 | 0.1125 | 336.55725
800 | 1 | 0.11306 | 337.59229
800 | 1 | 0.11365 | 338.32996
800 | 1 | 0.11429 | 338.98859
800 | 1 | 0.11496 | 339.46661
800 | 1 | 0.11568 | 339.84531
800 | 1 | 0.11641 | 339.76538
800 | 1 | 0.11713 | 339.10303
800 | 1 | 0.11777 | 339.5712
800 | 1 | 0.11841 | 337.50787
800 | 1 | 0.11901 | 333.94955
800 | 1 | 0.11959 | 333.43845
800 | 1 | 0.12016 | 332.19342
800 | 1 | 0.12071 | 330.38553
800 | 1 | 0.1212 | 329.05023
800 | 1 | 0.12168 | 326.99371
800 | 1 | 0.1221 | 324.84198
800 | 1 | 0.12248 | 323.70084
800 | 1 | 0.12283 | 322.8067
800 | 1 | 0.12314 | 321.58237
800 | 1 | 0.12348 | 320.63931
800 | 1 | 0.12379 | 320.47336
800 | 1 | 0.12417 | 321.26657
800 | 1 | 0.12455 | 322.3071
800 | 1 | 0.12493 | 323.26825
800 | 1 | 0.12533 | 324.55658
800 | 1 | 0.12574 | 326.01025
800 | 1 | 0.12613 | 327.62918
800 | 1 | 0.12656 | 328.70166
800 | 1 | 0.12707 | 330.46335
800 | 1 | 0.1276 | 333.86853
800 | 1 | 0.12816 | 335.42941
800 | 1 | 0.12872 | 336.05743
800 | 1 | 0.1293 | 336.59921
800 | 1 | 0.12984 | 337.08655
800 | 1 | 0.13045 | 337.93497
800 | 1 | 0.1311 | 338.84302
800 | 1 | 0.13175 | 338.6369
800 | 1 | 0.1324 | 337.7023
800 | 1 | 0.13304 | 337.02621
800 | 1 | 0.13369 | 336.63361
800 | 1 | 0.13428 | 335.4599
800 | 1 | 0.13484 | 333.76535
800 | 1 | 0.13538 | 332.64117
800 | 1 | 0.13589 | 331.63852
800 | 1 | 0.13635 | 330.47635
800 | 1 | 0.13683 | 329.30026
800 | 1 | 0.13729 | 328.31165
800 | 1 | 0.13775 | 328.1232
800 | 1 | 0.1382 | 327.61621
800 | 1 | 0.13863 | 325.75778
800 | 1 | 0.13905 | 325.58197
800 | 1 | 0.13946 | 326.89969
800 | 1 | 0.13986 | 327.98578
800 | 1 | 0.14025 | 328.82126
800 | 1 | 0.14072 | 329.34518
800 | 1 | 0.14125 | 329.56113
800 | 1 | 0.14177 | 330.34799
800 | 1 | 0.14227 | 331.81372
800 | 1 | 0.14277 | 332.79004
800 | 1 | 0.14328 | 333.23248
800 | 1 | 0.14377 | 333.97076
800 | 1 | 0.1443 | 334.98514
800 | 1 | 0.14487 | 335.67633
800 | 1 | 0.14547 | 336.11279
800 | 1 | 0.14609 | 336.54471
800 | 1 | 0.14672 | 336.99118
800 | 1 | 0.1473 | 337.44696
800 | 1 | 0.14788 | 337.75479
800 | 1 | 0.14847 | 336.6413
800 | 1 | 0.14907 | 338.05261
800 | 1 | 0.14968 | 337.12537
800 | 1 | 0.15028 | 336.12454
800 | 1 | 0.15088 | 335.47189
800 | 1 | 0.15144 | 334.00229
800 | 1 | 0.15203 | 332.93002
800 | 1 | 0.15259 | 332.32135
800 | 1 | 0.15307 | 331.1395
800 | 1 | 0.1535 | 329.42764
800 | 1 | 0.15393 | 328.13107
800 | 1 | 0.15438 | 327.74554
800 | 1 | 0.15481 | 327.26157
800 | 1 | 0.15527 | 326.29156
800 | 1 | 0.15575 | 325.71564
800 | 1 | 0.15617 | 325.79099
800 | 1 | 0.15657 | 325.84302
800 | 1 | 0.15694 | 325.75702
800 | 1 | 0.15729 | 325.62543
800 | 1 | 0.15771 | 325.75952
800 | 1 | 0.15818 | 326.79581
800 | 1 | 0.15864 | 325.6246
800 | 1 | 0.15912 | 327.82852
800 | 1 | 0.15959 | 329.04578
800 | 1 | 0.16004 | 329.78519
800 | 1 | 0.1605 | 331.62717
800 | 1 | 0.16099 | 333.36469
800 | 1 | 0.16152 | 334.4826
800 | 1 | 0.16208 | 335.78873
800 | 1 | 0.16267 | 337.55856
800 | 1 | 0.16332 | 338.8186
800 | 1 | 0.16396 | 339.3515
800 | 1 | 0.16466 | 339.51056
800 | 1 | 0.16537 | 340.22845
800 | 1 | 0.16603 | 340.69321
800 | 1 | 0.16668 | 340.14377
800 | 1 | 0.16732 | 339.44754
800 | 1 | 0.16798 | 338.85379
800 | 1 | 0.16861 | 338.13849
800 | 1 | 0.16929 | 337.06711
800 | 1 | 0.16996 | 334.16904
800 | 1 | 0.17056 | 333.82364
800 | 1 | 0.1711 | 332.43668
800 | 1 | 0.17158 | 329.98715
800 | 1 | 0.17201 | 327.85641
800 | 1 | 0.17242 | 325.57056
800 | 1 | 0.17283 | 323.76352
800 | 1 | 0.17325 | 322.94586
800 | 1 | 0.17364 | 322.44263
800 | 1 | 0.17403 | 321.28271
800 | 1 | 0.17438 | 320.46106
800 | 1 | 0.1747 | 320.55414
800 | 1 | 0.17505 | 321.05466
800 | 1 | 0.1754 | 321.07162
800 | 1 | 0.17575 | 321.14377
800 | 1 | 0.17614 | 322.36295
800 | 1 | 0.17658 | 324.03824
800 | 1 | 0.17707 | 325.50351
800 | 1 | 0.17751 | 326.91907
800 | 1 | 0.17799 | 328.66495
800 | 1 | 0.17845 | 334.62494
800 | 1 | 0.17896 | 333.88702
800 | 1 | 0.17952 | 333.76822
800 | 1 | 0.18011 | 335.87866
800 | 1 | 0.18071 | 337.38269
800 | 1 | 0.18139 | 338.95166
800 | 1 | 0.18209 | 340.17636
800 | 1 | 0.18279 | 340.2655
800 | 1 | 0.1835 | 339.97565
800 | 1 | 0.18419 | 339.84094
800 | 1 | 0.18485 | 339.63647
800 | 1 | 0.18546 | 338.56763
800 | 1 | 0.18615 | 336.88702
800 | 1 | 0.18683 | 335.89871
800 | 1 | 0.18746 | 334.96933
800 | 1 | 0.18804 | 333.32141
800 | 1 | 0.18859 | 331.30719
800 | 1 | 0.18906 | 329.54568
800 | 1 | 0.18948 | 327.97839
800 | 1 | 0.18992 | 326.38821
800 | 1 | 0.19036 | 324.84274
800 | 1 | 0.19082 | 324.18777
800 | 1 | 0.19124 | 323.13467
800 | 1 | 0.19164 | 322.46387
800 | 1 | 0.19201 | 322.41696
800 | 1 | 0.19237 | 321.99057
800 | 1 | 0.19274 | 321.75171
800 | 1 | 0.19311 | 322.32217
800 | 1 | 0.19351 | 323.55649
800 | 1 | 0.19397 | 324.22089
800 | 1 | 0.19446 | 324.659
800 | 1 | 0.19493 | 325.59213
800 | 1 | 0.19539 | 326.87457
800 | 1 | 0.19587 | 327.5004
800 | 1 | 0.1963 | 327.5838
800 | 1 | 0.19675 | 328.39349
800 | 1 | 0.19726 | 329.58057
800 | 1 | 0.19777 | 330.42944
800 | 1 | 0.19837 | 331.10928
800 | 1 | 0.19898 | 332.04221
800 | 1 | 0.19958 | 333.08017
800 | 1 | 0.20017 | 333.31323
800 | 1 | 0.20073 | 334.15799
800 | 1 | 0.20126 | 334.60999
800 | 1 | 0.20176 | 334.42642
800 | 1 | 0.20237 | 334.53806
800 | 1 | 0.203 | 334.78699
800 | 1 | 0.20365 | 334.6701
800 | 1 | 0.20429 | 334.06696
800 | 1 | 0.20493 | 333.92184
800 | 1 | 0.20551 | 334.11282
800 | 1 | 0.20605 | 333.51324
800 | 1 | 0.20655 | 332.38187
800 | 1 | 0.20707 | 331.6846
800 | 1 | 0.20764 | 331.52551
800 | 1 | 0.20822 | 330.89301
800 | 1 | 0.2088 | 329.76273
800 | 1 | 0.20932 | 329.11633
800 | 1 | 0.20983 | 329.10797
800 | 1 | 0.21034 | 328.80829
800 | 1 | 0.21079 | 328.01929
800 | 1 | 0.21122 | 327.42404
800 | 1 | 0.2117 | 327.09024
800 | 1 | 0.21219 | 327.03986
800 | 1 | 0.21272 | 327.07376
800 | 1 | 0.21325 | 326.96811
800 | 1 | 0.21379 | 326.71936
800 | 1 | 0.21427 | 326.91754
800 | 1 | 0.2147 | 327.49536
800 | 1 | 0.21513 | 327.71924
800 | 1 | 0.21558 | 327.43106
800 | 1 | 0.2161 | 327.63745
800 | 1 | 0.21664 | 328.59402
800 | 1 | 0.21721 | 329.25696
800 | 1 | 0.21779 | 329.24625
800 | 1 | 0.21836 | 329.33505
800 | 1 | 0.21889 | 329.98251
800 | 1 | 0.21938 | 330.31262
800 | 1 | 0.21989 | 329.85922
800 | 1 | 0.22042 | 329.41129
800 | 1 | 0.22096 | 329.59485
800 | 1 | 0.2215 | 329.80762
800 | 1 | 0.22208 | 329.72839
800 | 1 | 0.22265 | 329.664
800 | 1 | 0.22321 | 329.48285
800 | 1 | 0.22374 | 329.31494
800 | 1 | 0.22426 | 329.18375
800 | 1 | 0.22476 | 328.83023
800 | 1 | 0.22527 | 328.20657
800 | 1 | 0.22579 | 327.91736
800 | 1 | 0.2263 | 328.0347
800 | 1 | 0.22686 | 328.10175
800 | 1 | 0.22741 | 327.46201
800 | 1 | 0.22794 | 326.995
800 | 1 | 0.22844 | 327.14957
800 | 1 | 0.2289 | 327.12747
800 | 1 | 0.22937 | 326.49057
800 | 1 | 0.22986 | 325.88251
800 | 1 | 0.23039 | 326.22427
800 | 1 | 0.23092 | 326.72925
800 | 1 | 0.23146 | 326.62656
800 | 1 | 0.23199 | 326.45822
800 | 1 | 0.2325 | 326.73999
800 | 1 | 0.23294 | 326.90497
800 | 1 | 0.23345 | 327.02881
800 | 1 | 0.23399 | 327.129
800 | 1 | 0.23451 | 326.9285
800 | 1 | 0.23504 | 326.92072
800 | 1 | 0.23559 | 327.20462
800 | 1 | 0.23615 | 327.53424
800 | 1 | 0.23665 | 327.30066
800 | 1 | 0.23715 | 326.93201
800 | 1 | 0.23767 | 327.19373
800 | 1 | 0.23819 | 327.22937
800 | 1 | 0.23871 | 326.48993
800 | 1 | 0.23925 | 325.66028
800 | 1 | 0.23978 | 325.83456
800 | 1 | 0.24033 | 326.15848
800 | 1 | 0.24085 | 325.6965
800 | 1 | 0.24133 | 325.05869
800 | 1 | 0.2418 | 324.90704
800 | 1 | 0.24229 | 324.91321
800 | 1 | 0.24279 | 324.66873
800 | 1 | 0.24329 | 324.19962
800 | 1 | 0.24382 | 324.07175
800 | 1 | 0.24435 | 324.25757
800 | 1 | 0.24483 | 324.63504
800 | 1 | 0.24531 | 325.04047
800 | 1 | 0.24579 | 325.01715
800 | 1 | 0.24629 | 324.98666
800 | 1 | 0.2468 | 325.19287
800 | 1 | 0.24734 | 325.5231
800 | 1 | 0.24789 | 325.20837
800 | 1 | 0.24841 | 324.59216
800 | 1 | 0.24894 | 324.70798
800 | 1 | 0.24948 | 325.09189
800 | 1 | 0.24995 | 325.0759
800 | 1 | 0.25042 | 324.7821
800 | 1 | 0.2509 | 325.24551
800 | 1 | 0.25144 | 325.89313
800 | 1 | 0.25198 | 326.01981
800 | 1 | 0.25255 | 325.79694
800 | 1 | 0.25314 | 326.10516
800 | 1 | 0.2537 | 326.61572
800 | 1 | 0.25425 | 326.77536
800 | 1 | 0.25479 | 326.52686
800 | 1 | 0.25529 | 325.98532
800 | 1 | 0.2558 | 325.38791
800 | 1 | 0.25635 | 324.85358
800 | 1 | 0.25689 | 324.52524
800 | 1 | 0.25747 | 323.86603
800 | 1 | 0.25801 | 323.0665
800 | 1 | 0.25853 | 322.75735
800 | 1 | 0.259 | 322.83511
800 | 1 | 0.25946 | 322.14291
800 | 1 | 0.25988 | 321.15118
800 | 1 | 0.2603 | 320.91989
800 | 1 | 0.26081 | 321.24799
800 | 1 | 0.26132 | 321.1875
800 | 1 | 0.26188 | 320.79446
800 | 1 | 0.2624 | 320.83118
800 | 1 | 0.26287 | 321.26746
800 | 1 | 0.26332 | 321.52985
800 | 1 | 0.26375 | 321.37115
800 | 1 | 0.26421 | 321.71423
800 | 1 | 0.2647 | 322.3161
800 | 1 | 0.26522 | 323.11328
800 | 1 | 0.26578 | 323.9212
800 | 1 | 0.26639 | 324.56274
800 | 1 | 0.26696 | 325.10095
800 | 1 | 0.26748 | 325.77759
800 | 1 | 0.26803 | 326.42178
800 | 1 | 0.26858 | 326.38864
800 | 1 | 0.26914 | 325.58505
800 | 1 | 0.26971 | 325.22153
800 | 1 | 0.27031 | 325.36996
800 | 1 | 0.27091 | 324.9801
800 | 1 | 0.27151 | 324.12549
800 | 1 | 0.27208 | 323.74509
800 | 1 | 0.27261 | 323.91174
800 | 1 | 0.2731 | 323.6937
800 | 1 | 0.27358 | 322.815
800 | 1 | 0.27408 | 322.05695
800 | 1 | 0.27464 | 321.95966
800 | 1 | 0.27519 | 321.82935
800 | 1 | 0.27573 | 321.41006
800 | 1 | 0.27625 | 321.03763
800 | 1 | 0.27675 | 320.77512
800 | 1 | 0.27722 | 320.54361
800 | 1 | 0.27764 | 320.35324
800 | 1 | 0.27811 | 320.04355
800 | 1 | 0.27865 | 319.62003
800 | 1 | 0.27919 | 319.35605
800 | 1 | 0.27972 | 319.68475
800 | 1 | 0.28022 | 319.85519
800 | 1 | 0.2807 | 319.46518
800 | 1 | 0.28119 | 319.254
800 | 1 | 0.28166 | 319.82065
800 | 1 | 0.28212 | 320.17896
800 | 1 | 0.28262 | 319.82187
800 | 1 | 0.28317 | 319.60812
800 | 1 | 0.28371 | 320.12085
800 | 1 | 0.28426 | 320.64893
800 | 1 | 0.28479 | 320.58734
800 | 1 | 0.2853 | 320.46597
800 | 1 | 0.28579 | 320.78552
800 | 1 | 0.28629 | 321.03421
800 | 1 | 0.2868 | 320.92001
800 | 1 | 0.28732 | 320.96371
800 | 1 | 0.28785 | 321.15329
800 | 1 | 0.28844 | 321.3898
800 | 1 | 0.289 | 321.7225
800 | 1 | 0.28956 | 321.89371
800 | 1 | 0.29009 | 321.64694
800 | 1 | 0.29061 | 321.49142
800 | 1 | 0.2911 | 321.73544
800 | 1 | 0.29166 | 321.72308
800 | 1 | 0.29224 | 321.1004
800 | 1 | 0.29282 | 320.55054
800 | 1 | 0.29342 | 320.80301
800 | 1 | 0.29401 | 321.0661
800 | 1 | 0.29453 | 320.45468
800 | 1 | 0.29496 | 319.92081
800 | 1 | 0.29546 | 320.02509
800 | 1 | 0.29598 | 320.18912
800 | 1 | 0.29652 | 319.89243
800 | 1 | 0.29709 | 319.56946
800 | 1 | 0.29766 | 319.90921
800 | 1 | 0.29824 | 320.18155
800 | 1 | 0.29878 | 320.19489
800 | 1 | 0.29925 | 320.04657
800 | 1 | 0.29975 | 319.67395
800 | 1 | 0.30028 | 319.38644
800 | 1 | 0.30082 | 319.2818
800 | 1 | 0.3014 | 319.18961
800 | 1 | 0.30195 | 318.57993
800 | 1 | 0.30254 | 317.86673
800 | 1 | 0.30309 | 317.73032
800 | 1 | 0.30358 | 317.57568
800 | 1 | 0.30403 | 316.55142
800 | 1 | 0.30445 | 315.3165
800 | 1 | 0.30491 | 314.96255
800 | 1 | 0.3054 | 314.94101
800 | 1 | 0.30594 | 314.49451
800 | 1 | 0.30645 | 313.92319
800 | 1 | 0.30696 | 314.09445
800 | 1 | 0.30743 | 314.55176
800 | 1 | 0.30788 | 314.5549
800 | 1 | 0.30826 | 314.47507
800 | 1 | 0.30869 | 314.46274
800 | 1 | 0.3092 | 314.65695
800 | 1 | 0.30972 | 315.0141
800 | 1 | 0.31026 | 315.43576
800 | 1 | 0.31082 | 315.59723
800 | 1 | 0.31137 | 315.76382
800 | 1 | 0.31183 | 316.06046
800 | 1 | 0.31233 | 316.45966
800 | 1 | 0.31278 | 316.16934
800 | 1 | 0.31328 | 315.41129
800 | 1 | 0.31378 | 315.3334
800 | 1 | 0.31434 | 315.64026
800 | 1 | 0.31491 | 315.36435
800 | 1 | 0.31547 | 314.56342
800 | 1 | 0.31599 | 314.43567
800 | 1 | 0.31647 | 314.66864
800 | 1 | 0.31693 | 314.293
800 | 1 | 0.31737 | 313.64313
800 | 1 | 0.3178 | 313.7132
800 | 1 | 0.31828 | 314.11108
800 | 1 | 0.31881 | 314.60489
800 | 1 | 0.31939 | 315.05713
800 | 1 | 0.31998 | 315.47583
800 | 1 | 0.32053 | 315.95831
800 | 1 | 0.32102 | 316.36221
800 | 1 | 0.3215 | 316.63455
800 | 1 | 0.32201 | 316.64438
800 | 1 | 0.32258 | 316.43533
800 | 1 | 0.32311 | 316.52618
800 | 1 | 0.3237 | 316.79352
800 | 1 | 0.32432 | 316.44791
800 | 1 | 0.32491 | 315.55121
800 | 1 | 0.32545 | 315.05197
800 | 1 | 0.32596 | 314.76526
800 | 1 | 0.32643 | 313.90726
800 | 1 | 0.32689 | 312.49722
800 | 1 | 0.32736 | 311.72372
800 | 1 | 0.32783 | 311.59555
800 | 1 | 0.32833 | 311.49982
800 | 1 | 0.32883 | 311.19525
800 | 1 | 0.32933 | 311.02902
800 | 1 | 0.32981 | 311.09702
800 | 1 | 0.33025 | 311.02951
800 | 1 | 0.33068 | 310.76929
800 | 1 | 0.33115 | 310.40775
800 | 1 | 0.33165 | 310.07462
800 | 1 | 0.33215 | 310.07626
800 | 1 | 0.33267 | 310.60831
800 | 1 | 0.33319 | 311.04193
800 | 1 | 0.33368 | 311.11322
800 | 1 | 0.33413 | 311.80188
800 | 1 | 0.33459 | 313.00247
800 | 1 | 0.33506 | 313.8147
800 | 1 | 0.3356 | 314.11295
800 | 1 | 0.33619 | 314.82639
800 | 1 | 0.33679 | 316.01291
800 | 1 | 0.33744 | 316.92624
800 | 1 | 0.33807 | 317.05966
800 | 1 | 0.33866 | 317.24057
800 | 1 | 0.33921 | 317.6044
800 | 1 | 0.3398 | 317.43243
800 | 1 | 0.34041 | 316.68094
800 | 1 | 0.34102 | 315.88287
800 | 1 | 0.34165 | 315.23972
800 | 1 | 0.34223 | 314.56729
800 | 1 | 0.34279 | 313.97723
800 | 1 | 0.34333 | 313.21271
800 | 1 | 0.34385 | 312.00156
800 | 1 | 0.34432 | 310.9324
800 | 1 | 0.34478 | 310.41415
800 | 1 | 0.34527 | 309.7272
800 | 1 | 0.34578 | 308.80942
800 | 1 | 0.34625 | 308.1478
800 | 1 | 0.34678 | 308.27692
800 | 1 | 0.34728 | 308.12231
800 | 1 | 0.34771 | 307.30588
800 | 1 | 0.34812 | 306.75403
800 | 1 | 0.34856 | 306.97882
800 | 1 | 0.34901 | 307.16925
800 | 1 | 0.34949 | 306.99591
800 | 1 | 0.35 | 307.07904
800 | 1 | 0.3505 | 307.64496
800 | 1 | 0.35099 | 308.23499
800 | 1 | 0.35151 | 308.6637
800 | 1 | 0.35196 | 308.97174
800 | 1 | 0.35238 | 309.12448
800 | 1 | 0.35288 | 309.52216
800 | 1 | 0.3534 | 310.14023
800 | 1 | 0.35395 | 310.82767
800 | 1 | 0.35456 | 311.23044
800 | 1 | 0.35517 | 311.68112
800 | 1 | 0.35575 | 312.55246
800 | 1 | 0.35629 | 313.19016
800 | 1 | 0.35683 | 313.04617
800 | 1 | 0.35737 | 312.76434
800 | 1 | 0.35792 | 312.84146
800 | 1 | 0.35852 | 312.71902
800 | 1 | 0.35915 | 311.93039
800 | 1 | 0.35975 | 311.06714
800 | 1 | 0.36036 | 311.14108
800 | 1 | 0.36093 | 311.29492
800 | 1 | 0.36142 | 310.96194
800 | 1 | 0.36191 | 310.58685
800 | 1 | 0.36244 | 310.38373
800 | 1 | 0.36296 | 310.34167
800 | 1 | 0.3635 | 310.19446
800 | 1 | 0.36412 | 309.76605
800 | 1 | 0.36469 | 309.20697
800 | 1 | 0.36524 | 308.57434
800 | 1 | 0.36572 | 308.26025
800 | 1 | 0.36618 | 308.05331
800 | 1 | 0.36667 | 307.19675
800 | 1 | 0.36714 | 306.36853
800 | 1 | 0.36764 | 306.13806
800 | 1 | 0.36815 | 306.12128
800 | 1 | 0.36872 | 305.34311
800 | 1 | 0.36923 | 304.60413
800 | 1 | 0.36971 | 304.48993
800 | 1 | 0.37014 | 304.64728
800 | 1 | 0.37056 | 304.41647
800 | 1 | 0.37102 | 304.0809
800 | 1 | 0.37147 | 304.44775
800 | 1 | 0.37196 | 305.15353
800 | 1 | 0.37248 | 305.48019
800 | 1 | 0.37303 | 305.56909
800 | 1 | 0.37355 | 305.716
800 | 1 | 0.37409 | 305.67563
800 | 1 | 0.3746 | 305.51981
800 | 1 | 0.37507 | 305.30176
800 | 1 | 0.37554 | 304.80777
800 | 1 | 0.37602 | 304.41605
800 | 1 | 0.37654 | 304.47382
800 | 1 | 0.37704 | 304.85617
800 | 1 | 0.37756 | 304.90607
800 | 1 | 0.3781 | 304.78586
800 | 1 | 0.3786 | 305.32245
800 | 1 | 0.37907 | 306.07538
800 | 1 | 0.37952 | 306.21176
800 | 1 | 0.38001 | 306.17697
800 | 1 | 0.38057 | 306.83401
800 | 1 | 0.38115 | 307.75452
800 | 1 | 0.38178 | 308.23181
800 | 1 | 0.38241 | 308.42984
800 | 1 | 0.38297 | 308.99338
800 | 1 | 0.38354 | 309.66711
800 | 1 | 0.3841 | 309.89285
800 | 1 | 0.38469 | 309.8248
800 | 1 | 0.38529 | 309.63132
800 | 1 | 0.3859 | 309.28442
800 | 1 | 0.38654 | 308.94839
800 | 1 | 0.38714 | 308.673
800 | 1 | 0.38768 | 308.08438
800 | 1 | 0.38827 | 307.20682
800 | 1 | 0.38885 | 306.42947
800 | 1 | 0.38937 | 305.94992
800 | 1 | 0.38988 | 304.9389
800 | 1 | 0.39039 | 303.47122
800 | 1 | 0.39094 | 302.60284
800 | 1 | 0.39144 | 302.32779
800 | 1 | 0.3919 | 301.51987
800 | 1 | 0.39237 | 300.27747
800 | 1 | 0.39278 | 299.53052
800 | 1 | 0.39319 | 299.22314
800 | 1 | 0.3936 | 298.63049
800 | 1 | 0.39406 | 297.79184
800 | 1 | 0.3945 | 297.46286
800 | 1 | 0.39498 | 297.55267
800 | 1 | 0.39546 | 297.73987
800 | 1 | 0.39592 | 297.80716
800 | 1 | 0.39634 | 297.81598
800 | 1 | 0.39672 | 297.77097
800 | 1 | 0.3971 | 297.90805
800 | 1 | 0.39757 | 298.49445
800 | 1 | 0.39811 | 298.81564
800 | 1 | 0.39862 | 298.89459
800 | 1 | 0.39914 | 299.40799
800 | 1 | 0.39966 | 300.33508
800 | 1 | 0.40014 | 300.86386
800 | 1 | 0.40059 | 300.92053
800 | 1 | 0.40108 | 301.10168
800 | 1 | 0.40159 | 301.74838
800 | 1 | 0.40213 | 302.1012
800 | 1 | 0.4027 | 301.97958
800 | 1 | 0.40326 | 302.01801
800 | 1 | 0.40383 | 302.29675
800 | 1 | 0.40439 | 302.6604
800 | 1 | 0.40491 | 302.69708
800 | 1 | 0.40539 | 302.70184
800 | 1 | 0.40587 | 302.71494
800 | 1 | 0.40643 | 302.77014
800 | 1 | 0.40699 | 302.87936
800 | 1 | 0.40757 | 302.89801
800 | 1 | 0.4082 | 302.75742
800 | 1 | 0.40878 | 302.85049
800 | 1 | 0.4093 | 303.18195
800 | 1 | 0.40981 | 303.28247
800 | 1 | 0.4103 | 302.76654
800 | 1 | 0.41078 | 302.29532
800 | 1 | 0.41134 | 302.40146
800 | 1 | 0.41195 | 302.24692
800 | 1 | 0.41255 | 301.55496
800 | 1 | 0.41316 | 300.98486
800 | 1 | 0.41372 | 301.03784
800 | 1 | 0.41421 | 301.0321
800 | 1 | 0.41462 | 300.3255
800 | 1 | 0.41507 | 299.7547
800 | 1 | 0.41555 | 299.8212
800 | 1 | 0.41606 | 299.96341
800 | 1 | 0.41661 | 299.98212
800 | 1 | 0.41721 | 300.07974
800 | 1 | 0.4178 | 300.04984
800 | 1 | 0.41835 | 300.02087
800 | 1 | 0.41886 | 300.08847
800 | 1 | 0.41933 | 300.03186
800 | 1 | 0.41982 | 299.67377
800 | 1 | 0.42033 | 299.38391
800 | 1 | 0.42088 | 299.78812
800 | 1 | 0.42139 | 300.21628
800 | 1 | 0.42199 | 299.80612
800 | 1 | 0.42261 | 299.23444
800 | 1 | 0.42316 | 299.21524
800 | 1 | 0.42363 | 299.1438
800 | 1 | 0.42411 | 298.50491
800 | 1 | 0.42457 | 297.69168
800 | 1 | 0.42505 | 297.51932
800 | 1 | 0.42557 | 297.45084
800 | 1 | 0.42614 | 296.89804
800 | 1 | 0.42671 | 296.37048
800 | 1 | 0.42722 | 296.09116
800 | 1 | 0.42769 | 296.04294
800 | 1 | 0.42815 | 295.78925
800 | 1 | 0.42859 | 295.5256
800 | 1 | 0.42902 | 295.19849
800 | 1 | 0.42952 | 295.20084
800 | 1 | 0.43007 | 295.67157
800 | 1 | 0.43057 | 296.33786
800 | 1 | 0.43109 | 296.5993
800 | 1 | 0.43156 | 296.57986
800 | 1 | 0.4321 | 297.06616
800 | 1 | 0.43259 | 297.88199
800 | 1 | 0.43309 | 298.0965
800 | 1 | 0.43361 | 298.07709
800 | 1 | 0.43416 | 298.50906
800 | 1 | 0.43477 | 299.15906
800 | 1 | 0.4354 | 299.29694
800 | 1 | 0.43603 | 299.00171
800 | 1 | 0.43661 | 299.09201
800 | 1 | 0.43713 | 299.09036
800 | 1 | 0.43762 | 298.63452
800 | 1 | 0.43815 | 298.00177
800 | 1 | 0.43871 | 297.4765
800 | 1 | 0.4393 | 297.06525
800 | 1 | 0.43986 | 296.82327
800 | 1 | 0.44041 | 296.51831
800 | 1 | 0.44097 | 295.90207
800 | 1 | 0.44145 | 295.06168
800 | 1 | 0.44189 | 294.54614
800 | 1 | 0.4423 | 294.22656
800 | 1 | 0.44278 | 293.65622
800 | 1 | 0.4433 | 293.10349
800 | 1 | 0.4438 | 293.13852
800 | 1 | 0.44432 | 293.62125
800 | 1 | 0.44482 | 293.54379
800 | 1 | 0.44531 | 293.12686
800 | 1 | 0.44578 | 293.08917
800 | 1 | 0.44623 | 293.28058
800 | 1 | 0.44671 | 293.04846
800 | 1 | 0.44722 | 292.63589
800 | 1 | 0.44774 | 292.68915
800 | 1 | 0.44829 | 293.08612
800 | 1 | 0.44879 | 293.47272
800 | 1 | 0.44933 | 293.72699
800 | 1 | 0.44985 | 293.93661
800 | 1 | 0.45031 | 294.03076
800 | 1 | 0.45079 | 294.2822
800 | 1 | 0.45132 | 294.54443
800 | 1 | 0.45187 | 294.56421
800 | 1 | 0.45244 | 294.40463
800 | 1 | 0.45304 | 294.6044
800 | 1 | 0.45358 | 295.08282
800 | 1 | 0.45408 | 295.10751
800 | 1 | 0.45461 | 294.59604
800 | 1 | 0.45512 | 294.24457
800 | 1 | 0.4556 | 294.22406
800 | 1 | 0.45616 | 293.82376
800 | 1 | 0.45674 | 292.86777
800 | 1 | 0.45732 | 292.29187
800 | 1 | 0.45786 | 292.21622
800 | 1 | 0.45834 | 291.92682
800 | 1 | 0.45879 | 291.29831
800 | 1 | 0.45919 | 290.73068
800 | 1 | 0.45962 | 290.35709
800 | 1 | 0.4601 | 290.0051
800 | 1 | 0.46061 | 289.66968
800 | 1 | 0.46113 | 289.35626
800 | 1 | 0.46164 | 289.13263
800 | 1 | 0.46212 | 289.22864
800 | 1 | 0.46257 | 289.83289
800 | 1 | 0.46299 | 290.16034
800 | 1 | 0.46343 | 290.01126
800 | 1 | 0.46389 | 290.22217
800 | 1 | 0.46441 | 291.03482
800 | 1 | 0.46495 | 291.64447
800 | 1 | 0.46553 | 291.87689
800 | 1 | 0.46615 | 292.24017
800 | 1 | 0.46672 | 293.08887
800 | 1 | 0.46727 | 293.63339
800 | 1 | 0.46777 | 293.47
800 | 1 | 0.46831 | 293.3822
800 | 1 | 0.46884 | 293.58054
800 | 1 | 0.4694 | 293.72092
800 | 1 | 0.47002 | 293.55643
800 | 1 | 0.47063 | 293.3992
800 | 1 | 0.47126 | 293.26703
800 | 1 | 0.47183 | 293.15048
800 | 1 | 0.47236 | 292.93387
800 | 1 | 0.47279 | 292.51324
800 | 1 | 0.47328 | 291.64169
800 | 1 | 0.47384 | 290.71274
800 | 1 | 0.47437 | 290.30176
800 | 1 | 0.47494 | 289.85492
800 | 1 | 0.47549 | 288.94846
800 | 1 | 0.47599 | 288.12033
800 | 1 | 0.47642 | 287.80359
800 | 1 | 0.47684 | 287.36017
800 | 1 | 0.47727 | 286.27643
800 | 1 | 0.47768 | 285.28665
800 | 1 | 0.47812 | 285.16003
800 | 1 | 0.47863 | 285.32083
800 | 1 | 0.47911 | 285.32104
800 | 1 | 0.47955 | 285.44797
800 | 1 | 0.48003 | 286.04535
800 | 1 | 0.48047 | 286.66318
800 | 1 | 0.48093 | 287.11581
800 | 1 | 0.48136 | 287.52808
800 | 1 | 0.48184 | 287.92514
800 | 1 | 0.48234 | 288.34662
800 | 1 | 0.48293 | 288.85208
800 | 1 | 0.48357 | 289.25323
800 | 1 | 0.48416 | 289.15918
800 | 1 | 0.4847 | 289.10037
800 | 1 | 0.48518 | 289.43149
800 | 1 | 0.48568 | 289.81766
800 | 1 | 0.48617 | 289.65558
800 | 1 | 0.48672 | 289.46628
800 | 1 | 0.48731 | 289.76077
800 | 1 | 0.48793 | 290.13452
800 | 1 | 0.48848 | 290.00717
800 | 1 | 0.48906 | 289.63745
800 | 1 | 0.48959 | 289.59741
800 | 1 | 0.49013 | 289.66794
800 | 1 | 0.49061 | 289.37274
800 | 1 | 0.49116 | 288.86237
800 | 1 | 0.4917 | 288.65833
800 | 1 | 0.49227 | 288.51273
800 | 1 | 0.49284 | 288.37128
800 | 1 | 0.49339 | 288.24719
800 | 1 | 0.49387 | 287.79581
800 | 1 | 0.49433 | 287.26312
800 | 1 | 0.4948 | 286.94882
800 | 1 | 0.49532 | 286.74255
800 | 1 | 0.49584 | 286.20529
800 | 1 | 0.49635 | 285.62259
800 | 1 | 0.49686 | 285.52194
800 | 1 | 0.49735 | 285.66235
800 | 1 | 0.49785 | 285.35443
800 | 1 | 0.4983 | 284.85782
800 | 1 | 0.49876 | 284.83511
800 | 1 | 0.49922 | 285.16336
800 | 1 | 0.49967 | 285.10852
800 | 1 | 0.5002 | 284.88864
800 | 1 | 0.50078 | 285.21942
800 | 1 | 0.50136 | 285.72604
800 | 1 | 0.50185 | 285.99881
800 | 1 | 0.50233 | 286.00119
800 | 1 | 0.5028 | 286.03314
800 | 1 | 0.50328 | 286.16312
800 | 1 | 0.50379 | 286.28543
800 | 1 | 0.50432 | 286.47845
800 | 1 | 0.50493 | 286.53989
800 | 1 | 0.50552 | 286.50565
800 | 1 | 0.5061 | 286.71631
800 | 1 | 0.50662 | 287.08673
800 | 1 | 0.50714 | 287.20645
800 | 1 | 0.50763 | 287.05496
800 | 1 | 0.50812 | 287.12875
800 | 1 | 0.50866 | 287.42996
800 | 1 | 0.50925 | 287.35327
800 | 1 | 0.50989 | 286.9248
800 | 1 | 0.51045 | 286.9017
800 | 1 | 0.51104 | 287.23511
800 | 1 | 0.51158 | 287.17258
800 | 1 | 0.51209 | 286.66296
800 | 1 | 0.51256 | 286.31277
800 | 1 | 0.51308 | 286.2189
800 | 1 | 0.51366 | 285.91666
800 | 1 | 0.51424 | 285.5062
800 | 1 | 0.51482 | 285.16696
800 | 1 | 0.51541 | 284.81003
800 | 1 | 0.51595 | 284.50513
800 | 1 | 0.51641 | 284.04523
800 | 1 | 0.51686 | 283.42322
800 | 1 | 0.51726 | 282.46368
800 | 1 | 0.51767 | 281.86346
800 | 1 | 0.51813 | 281.80377
800 | 1 | 0.51868 | 281.36203
800 | 1 | 0.51923 | 280.6286
800 | 1 | 0.51976 | 280.22345
800 | 1 | 0.52027 | 280.28265
800 | 1 | 0.52066 | 280.20135
800 | 1 | 0.52102 | 279.71527
800 | 1 | 0.52143 | 279.70767
800 | 1 | 0.52191 | 280.18561
800 | 1 | 0.52243 | 280.66544
800 | 1 | 0.52298 | 280.95444
800 | 1 | 0.52352 | 281.31174
800 | 1 | 0.52404 | 282.00723
800 | 1 | 0.52452 | 282.69971
800 | 1 | 0.52499 | 283.10986
800 | 1 | 0.52542 | 283.44992
800 | 1 | 0.52593 | 283.67697
800 | 1 | 0.52647 | 283.94504
800 | 1 | 0.52707 | 284.52057
800 | 1 | 0.52777 | 284.82077
800 | 1 | 0.52844 | 284.53528
800 | 1 | 0.52902 | 284.49384
800 | 1 | 0.52953 | 284.84436
800 | 1 | 0.53007 | 284.79135
800 | 1 | 0.53057 | 284.23758
800 | 1 | 0.53107 | 283.79752
800 | 1 | 0.5316 | 283.93469
800 | 1 | 0.5322 | 283.92856
800 | 1 | 0.53283 | 283.47696
800 | 1 | 0.53341 | 283.11993
800 | 1 | 0.53398 | 283.05029
800 | 1 | 0.53444 | 282.96057
800 | 1 | 0.53494 | 282.5361
800 | 1 | 0.53539 | 282.04633
800 | 1 | 0.53588 | 281.73499
800 | 1 | 0.53641 | 281.61099
800 | 1 | 0.53695 | 281.4978
800 | 1 | 0.53751 | 281.41473
800 | 1 | 0.53804 | 281.02185
800 | 1 | 0.53857 | 280.55524
800 | 1 | 0.53907 | 280.52606
800 | 1 | 0.53954 | 280.1947
800 | 1 | 0.53998 | 279.40033
800 | 1 | 0.54046 | 278.77014
800 | 1 | 0.54096 | 278.64435
800 | 1 | 0.54147 | 278.65833
800 | 1 | 0.54196 | 278.29797
800 | 1 | 0.54247 | 278.07993
800 | 1 | 0.54292 | 278.35919
800 | 1 | 0.54333 | 278.77325
800 | 1 | 0.54376 | 278.74387
800 | 1 | 0.54423 | 278.60309
800 | 1 | 0.54474 | 278.80005
800 | 1 | 0.54531 | 279.09024
800 | 1 | 0.54587 | 279.21936
800 | 1 | 0.54642 | 279.155
800 | 1 | 0.54692 | 279.05399
800 | 1 | 0.5474 | 278.9324
800 | 1 | 0.54784 | 278.85876
800 | 1 | 0.54834 | 278.83563
800 | 1 | 0.54888 | 278.43256
800 | 1 | 0.54943 | 277.94714
800 | 1 | 0.54995 | 278.00827
800 | 1 | 0.55047 | 278.16364
800 | 1 | 0.55091 | 277.83807
800 | 1 | 0.55137 | 277.3255
800 | 1 | 0.55182 | 277.34033
800 | 1 | 0.55228 | 277.39047
800 | 1 | 0.55279 | 276.96548
800 | 1 | 0.5533 | 276.47934
800 | 1 | 0.55383 | 276.44415
800 | 1 | 0.55433 | 276.56204
800 | 1 | 0.55479 | 276.48361
800 | 1 | 0.55526 | 276.29062
800 | 1 | 0.55571 | 276.33112
800 | 1 | 0.55616 | 276.44141
800 | 1 | 0.55661 | 276.47321
800 | 1 | 0.55708 | 276.49078
800 | 1 | 0.55764 | 276.78177
800 | 1 | 0.55819 | 277.29532
800 | 1 | 0.55871 | 278.07971
800 | 1 | 0.55924 | 278.92938
800 | 1 | 0.55971 | 279.28058
800 | 1 | 0.56022 | 279.31509
800 | 1 | 0.5607 | 279.59155
800 | 1 | 0.56126 | 280.16733
800 | 1 | 0.56191 | 280.07889
800 | 1 | 0.56255 | 279.72205
800 | 1 | 0.5632 | 279.78546
800 | 1 | 0.56375 | 280.11285
800 | 1 | 0.56431 | 280.13663
800 | 1 | 0.56479 | 279.58475
800 | 1 | 0.56525 | 279.25122
800 | 1 | 0.5658 | 279.14786
800 | 1 | 0.56636 | 278.6853
800 | 1 | 0.56696 | 278.05878
800 | 1 | 0.56755 | 277.4729
800 | 1 | 0.56805 | 277.10431
800 | 1 | 0.56858 | 276.77881
800 | 1 | 0.56903 | 276.42465
800 | 1 | 0.56946 | 275.74915
800 | 1 | 0.56988 | 274.94153
800 | 1 | 0.57034 | 274.54141
800 | 1 | 0.57084 | 274.44788
800 | 1 | 0.57136 | 274.10281
800 | 1 | 0.57186 | 273.55591
800 | 1 | 0.57234 | 273.50342
800 | 1 | 0.57278 | 273.98892
800 | 1 | 0.5732 | 274.06567
800 | 1 | 0.57361 | 273.77802
800 | 1 | 0.57397 | 273.86209
800 | 1 | 0.57448 | 274.40045
800 | 1 | 0.57506 | 274.63852
800 | 1 | 0.57562 | 274.69812
800 | 1 | 0.57619 | 275.15134
800 | 1 | 0.57668 | 275.82617
800 | 1 | 0.57719 | 276.27084
800 | 1 | 0.57764 | 276.51633
800 | 1 | 0.57812 | 276.57819
800 | 1 | 0.57863 | 276.56436
800 | 1 | 0.5792 | 276.66257
800 | 1 | 0.5798 | 276.78726
800 | 1 | 0.58039 | 276.78064
800 | 1 | 0.58099 | 276.53873
800 | 1 | 0.58151 | 276.48236
800 | 1 | 0.58198 | 276.64862
800 | 1 | 0.58246 | 276.59543
800 | 1 | 0.58292 | 276.0838
800 | 1 | 0.58345 | 275.88339
800 | 1 | 0.58401 | 276.4332
800 | 1 | 0.58454 | 276.74893
800 | 1 | 0.58514 | 276.58099
800 | 1 | 0.58576 | 276.6741
800 | 1 | 0.58631 | 277.11285
800 | 1 | 0.58681 | 277.24246
800 | 1 | 0.58728 | 277.04535
800 | 1 | 0.58782 | 276.98834
800 | 1 | 0.5884 | 277.11182
800 | 1 | 0.58896 | 277.32675
800 | 1 | 0.58955 | 277.42908
800 | 1 | 0.59016 | 277.45715
800 | 1 | 0.59073 | 277.20639
800 | 1 | 0.59125 | 276.99115
800 | 1 | 0.59171 | 276.97797
800 | 1 | 0.59227 | 276.65112
800 | 1 | 0.59284 | 275.99237
800 | 1 | 0.59339 | 275.41281
800 | 1 | 0.59392 | 275.35657
800 | 1 | 0.59447 | 275.30463
800 | 1 | 0.59503 | 274.73892
800 | 1 | 0.5955 | 274.25415
800 | 1 | 0.59597 | 274.31052
800 | 1 | 0.59646 | 274.22119
800 | 1 | 0.59694 | 273.73349
800 | 1 | 0.59747 | 273.31763
800 | 1 | 0.59798 | 273.34564
800 | 1 | 0.59851 | 273.29617
800 | 1 | 0.59905 | 273.16187
800 | 1 | 0.59954 | 273.17505
800 | 1 | 0.59999 | 273.28326
800 | 10 | 1.39556e-07 | 29.17677
800 | 10 | 6.31404e-07 | 18.11527
800 | 10 | 5.11705e-06 | 15.85151
800 | 10 | 5.50681e-06 | 27.11544
800 | 10 | 7.55848e-06 | 15.00853
800 | 10 | 9.07698e-06 | 34.58608
800 | 10 | 1.64518e-05 | 24.01845
800 | 10 | 1.67893e-05 | 20.08764
800 | 10 | 1.80018e-05 | 28.32418
800 | 10 | 2.24524e-05 | 16.17303
800 | 10 | 2.29744e-05 | 25.6063
800 | 10 | 2.94615e-05 | 16.25366
800 | 10 | 3.9268e-05 | 31.93718
800 | 10 | 4.54739e-05 | 15.64225
800 | 10 | 5.00172e-05 | 18.50762
800 | 10 | 5.34728e-05 | 17.8123
800 | 10 | 5.95557e-05 | 22.04316
800 | 10 | 6.20916e-05 | 20.18434
800 | 10 | 8.19894e-05 | 21.86733
800 | 10 | 8.58116e-05 | 15.02549
800 | 10 | 9.97783e-05 | 16.12166
800 | 10 | 0.000104091 | 15.63169
800 | 10 | 0.000254999 | 30.27448
800 | 10 | 0.000674277 | 50.71875
800 | 10 | 0.00158 | 85.61854
800 | 10 | 0.00325 | 113.18713
800 | 10 | 0.00569 | 142.00673
800 | 10 | 0.00879 | 163.31348
800 | 10 | 0.01203 | 184.3452
800 | 10 | 0.0148 | 213.98451
800 | 10 | 0.01714 | 254.49138
800 | 10 | 0.01936 | 299.62067
800 | 10 | 0.0218 | 330.6727
800 | 10 | 0.02427 | 345.58441
800 | 10 | 0.02739 | 353.11472
800 | 10 | 0.03051 | 359.38745
800 | 10 | 0.03361 | 363.43817
800 | 10 | 0.03697 | 366.48892
800 | 10 | 0.04079 | 367.16113
800 | 10 | 0.04507 | 367.23621
800 | 10 | 0.0495 | 368.88992
800 | 10 | 0.05409 | 371.84482
800 | 10 | 0.05843 | 375.45862
800 | 10 | 0.0626 | 377.85663
800 | 10 | 0.06676 | 373.74438
800 | 10 | 0.07111 | 378.25693
800 | 10 | 0.07535 | 380.43961
800 | 10 | 0.0803 | 380.35303
800 | 10 | 0.08505 | 381.52594
800 | 10 | 0.08941 | 383.60614
800 | 10 | 0.09339 | 381.4375
800 | 10 | 0.09718 | 380.47238
800 | 10 | 0.10086 | 380.54584
800 | 10 | 0.10439 | 380.87415
800 | 10 | 0.10822 | 381.46747
800 | 10 | 0.11195 | 382.43982
800 | 10 | 0.11555 | 383.5072
800 | 10 | 0.11914 | 384.64853
800 | 10 | 0.12272 | 385.43463
800 | 10 | 0.12625 | 386.095
800 | 10 | 0.12998 | 386.45737
800 | 10 | 0.13383 | 386.73926
800 | 10 | 0.13771 | 387.71738
800 | 10 | 0.1416 | 389.16162
800 | 10 | 0.14557 | 397.61185
800 | 10 | 0.14953 | 392.92114
800 | 10 | 0.15308 | 389.08347
800 | 10 | 0.15734 | 388.22549
800 | 10 | 0.16155 | 387.49438
800 | 10 | 0.16573 | 386.44666
800 | 10 | 0.17003 | 387.08469
800 | 10 | 0.17438 | 390.14017
800 | 10 | 0.17878 | 391.15802
800 | 10 | 0.1831 | 390.58157
800 | 10 | 0.18757 | 390.539
800 | 10 | 0.19199 | 390.49124
800 | 10 | 0.19633 | 390.33319
800 | 10 | 0.20064 | 389.68518
800 | 10 | 0.20492 | 389.16736
800 | 10 | 0.20886 | 389.10056
800 | 10 | 0.21332 | 388.70435
800 | 10 | 0.21769 | 388.84109
800 | 10 | 0.22192 | 388.44986
800 | 10 | 0.22614 | 388.21603
800 | 10 | 0.23031 | 375.51965
800 | 10 | 0.23445 | 382.45312
800 | 10 | 0.2384 | 388.52213
800 | 10 | 0.24277 | 390.02347
800 | 10 | 0.24726 | 390.68674
800 | 10 | 0.25177 | 391.47403
800 | 10 | 0.25629 | 391.16614
800 | 10 | 0.26082 | 388.1803
800 | 10 | 0.26524 | 387.21857
800 | 10 | 0.26978 | 387.55389
800 | 10 | 0.27446 | 387.55911
800 | 10 | 0.27922 | 386.79532
800 | 10 | 0.28405 | 386.3078
800 | 10 | 0.28897 | 386.10599
800 | 10 | 0.29393 | 385.71844
800 | 10 | 0.29844 | 384.83362
800 | 10 | 0.30365 | 384.06198
800 | 10 | 0.30874 | 383.20419
800 | 10 | 0.31365 | 382.6546
800 | 10 | 0.31856 | 381.53058
800 | 10 | 0.32338 | 400.4686
800 | 10 | 0.32823 | 388.91318
800 | 10 | 0.33292 | 379.17343
800 | 10 | 0.33778 | 376.05078
800 | 10 | 0.34248 | 374.10471
800 | 10 | 0.34719 | 372.65768
800 | 10 | 0.35199 | 372.54309
800 | 10 | 0.35679 | 374.76382
800 | 10 | 0.36124 | 374.97275
800 | 10 | 0.3664 | 374.26239
800 | 10 | 0.37153 | 374.07669
800 | 10 | 0.37656 | 374.22003
800 | 10 | 0.3816 | 373.88556
800 | 10 | 0.38669 | 372.91757
800 | 10 | 0.3918 | 372.30789
800 | 10 | 0.39675 | 371.90436
800 | 10 | 0.40221 | 371.41879
800 | 10 | 0.40767 | 370.39679
800 | 10 | 0.41313 | 369.48776
800 | 10 | 0.41862 | 369.0723
800 | 10 | 0.42412 | 368.34546
800 | 10 | 0.42955 | 363.68619
800 | 10 | 0.43495 | 364.46124
800 | 10 | 0.44044 | 366.34103
800 | 10 | 0.44605 | 366.77216
800 | 10 | 0.45181 | 366.397
800 | 10 | 0.45758 | 364.78738
800 | 10 | 0.46339 | 361.2731
800 | 10 | 0.46853 | 359.61224
800 | 10 | 0.47448 | 358.77802
800 | 10 | 0.48022 | 358.07022
800 | 10 | 0.48583 | 356.74582
800 | 10 | 0.49149 | 355.83679
800 | 10 | 0.49722 | 355.42438
800 | 10 | 0.50299 | 354.60132
800 | 10 | 0.50873 | 353.02304
800 | 10 | 0.51471 | 351.90555
800 | 10 | 0.52068 | 351.00076
800 | 10 | 0.52655 | 350.16928
800 | 10 | 0.5324 | 348.89532
800 | 10 | 0.53829 | 347.75638
800 | 10 | 0.54381 | 349.65005
800 | 10 | 0.55004 | 347.91718
800 | 10 | 0.55618 | 344.39816
800 | 10 | 0.56229 | 341.63391
800 | 10 | 0.56856 | 339.87793
800 | 10 | 0.57484 | 339.60947
800 | 10 | 0.58111 | 340.40918
800 | 10 | 0.58709 | 339.64825
800 | 10 | 0.59364 | 338.17847
850 | 0.001 | 0.00207 | 15.0704
850 | 0.001 | 0.00271 | 15.66432
850 | 0.001 | 0.00285 | 15.36262
850 | 0.001 | 0.00291 | 15.18837
850 | 0.001 | 0.00308 | 16.57976
850 | 0.001 | 0.00324 | 16.45651
850 | 0.001 | 0.0035 | 17.84911
850 | 0.001 | 0.00371 | 18.64629
850 | 0.001 | 0.00392 | 18.89597
850 | 0.001 | 0.00407 | 18.6623
850 | 0.001 | 0.00431 | 19.932
850 | 0.001 | 0.0045 | 20.5515
850 | 0.001 | 0.0047 | 20.92793
850 | 0.001 | 0.00493 | 22.06833
850 | 0.001 | 0.00505 | 21.72322
850 | 0.001 | 0.00533 | 22.68406
850 | 0.001 | 0.0055 | 23.16003
850 | 0.001 | 0.00565 | 22.93938
850 | 0.001 | 0.00587 | 23.85014
850 | 0.001 | 0.00609 | 24.62564
850 | 0.001 | 0.00626 | 24.72145
850 | 0.001 | 0.0065 | 25.35475
850 | 0.001 | 0.0067 | 25.61016
850 | 0.001 | 0.00686 | 25.2372
850 | 0.001 | 0.00709 | 25.94916
850 | 0.001 | 0.00728 | 26.08253
850 | 0.001 | 0.00749 | 26.25495
850 | 0.001 | 0.0077 | 26.98314
850 | 0.001 | 0.00788 | 26.94416
850 | 0.001 | 0.00811 | 27.0949
850 | 0.001 | 0.00827 | 26.822
850 | 0.001 | 0.00851 | 27.6206
850 | 0.001 | 0.00867 | 27.39803
850 | 0.001 | 0.00892 | 28.89188
850 | 0.001 | 0.00911 | 29.08585
850 | 0.001 | 0.00928 | 28.83875
850 | 0.001 | 0.00947 | 28.82976
850 | 0.001 | 0.00968 | 29.28686
850 | 0.001 | 0.00989 | 29.46515
850 | 0.001 | 0.01012 | 30.10506
850 | 0.001 | 0.01032 | 29.85148
850 | 0.001 | 0.01049 | 29.51896
850 | 0.001 | 0.01068 | 29.80338
850 | 0.001 | 0.01087 | 29.96512
850 | 0.001 | 0.01104 | 29.84703
850 | 0.001 | 0.01135 | 31.32099
850 | 0.001 | 0.01152 | 30.72472
850 | 0.001 | 0.01168 | 30.53195
850 | 0.001 | 0.01187 | 30.84243
850 | 0.001 | 0.01211 | 31.26848
850 | 0.001 | 0.01226 | 30.60178
850 | 0.001 | 0.0125 | 31.329
850 | 0.001 | 0.01269 | 31.65685
850 | 0.001 | 0.01287 | 31.29637
850 | 0.001 | 0.01308 | 31.78085
850 | 0.001 | 0.01328 | 31.85973
850 | 0.001 | 0.01346 | 31.64749
850 | 0.001 | 0.01368 | 32.14544
850 | 0.001 | 0.01387 | 32.09825
850 | 0.001 | 0.01411 | 32.7998
850 | 0.001 | 0.01428 | 32.23375
850 | 0.001 | 0.01448 | 32.31404
850 | 0.001 | 0.01471 | 32.90185
850 | 0.001 | 0.01489 | 32.31756
850 | 0.001 | 0.01507 | 32.21712
850 | 0.001 | 0.01531 | 33.07636
850 | 0.001 | 0.0155 | 33.16991
850 | 0.001 | 0.01568 | 32.94744
850 | 0.001 | 0.01592 | 33.3848
850 | 0.001 | 0.01609 | 33.08674
850 | 0.001 | 0.01626 | 32.93384
850 | 0.001 | 0.01645 | 32.65253
850 | 0.001 | 0.01671 | 33.67222
850 | 0.001 | 0.01691 | 33.86076
850 | 0.001 | 0.01712 | 33.95193
850 | 0.001 | 0.01727 | 33.2746
850 | 0.001 | 0.0175 | 33.64791
850 | 0.001 | 0.01767 | 33.59787
850 | 0.001 | 0.0179 | 33.83593
850 | 0.001 | 0.01809 | 34.09841
850 | 0.001 | 0.01828 | 34.19291
850 | 0.001 | 0.01848 | 34.34755
850 | 0.001 | 0.01866 | 34.00943
850 | 0.001 | 0.01888 | 34.2793
850 | 0.001 | 0.01907 | 34.00098
850 | 0.001 | 0.01928 | 34.22447
850 | 0.001 | 0.01957 | 35.58172
850 | 0.001 | 0.01971 | 34.593
850 | 0.001 | 0.0199 | 34.72451
850 | 0.001 | 0.02011 | 34.78794
850 | 0.001 | 0.0203 | 34.678
850 | 0.001 | 0.0205 | 34.73115
850 | 0.001 | 0.02066 | 34.34277
850 | 0.001 | 0.0209 | 34.90713
850 | 0.001 | 0.02108 | 34.66649
850 | 0.001 | 0.02134 | 35.51103
850 | 0.001 | 0.02146 | 34.22387
850 | 0.001 | 0.0217 | 34.92019
850 | 0.001 | 0.02189 | 34.76935
850 | 0.001 | 0.02213 | 35.65503
850 | 0.001 | 0.02229 | 35.06563
850 | 0.001 | 0.02248 | 34.90883
850 | 0.001 | 0.0227 | 35.5354
850 | 0.001 | 0.0229 | 35.40424
850 | 0.001 | 0.02309 | 35.27873
850 | 0.001 | 0.02334 | 36.18341
850 | 0.001 | 0.02352 | 35.85534
850 | 0.001 | 0.02366 | 35.04837
850 | 0.001 | 0.02387 | 35.13745
850 | 0.001 | 0.02406 | 35.15892
850 | 0.001 | 0.02424 | 34.7976
850 | 0.001 | 0.0245 | 35.69836
850 | 0.001 | 0.02468 | 35.40053
850 | 0.001 | 0.02492 | 36.05439
850 | 0.001 | 0.02509 | 35.53998
850 | 0.001 | 0.02527 | 35.21495
850 | 0.001 | 0.02548 | 35.53725
850 | 0.001 | 0.02569 | 35.83808
850 | 0.001 | 0.02593 | 36.4335
850 | 0.001 | 0.02612 | 36.36226
850 | 0.001 | 0.0263 | 36.02334
850 | 0.001 | 0.02648 | 35.41486
850 | 0.001 | 0.02671 | 35.95626
850 | 0.001 | 0.02686 | 35.42507
850 | 0.001 | 0.0271 | 36.03956
850 | 0.001 | 0.02731 | 36.18256
850 | 0.001 | 0.02751 | 36.48255
850 | 0.001 | 0.02772 | 36.56545
850 | 0.001 | 0.0279 | 36.17169
850 | 0.001 | 0.02808 | 35.88582
850 | 0.001 | 0.0283 | 35.78196
850 | 0.001 | 0.02848 | 35.66623
850 | 0.001 | 0.02871 | 36.46551
850 | 0.001 | 0.02893 | 36.87046
850 | 0.001 | 0.02908 | 36.23982
850 | 0.001 | 0.02933 | 37.21936
850 | 0.001 | 0.02949 | 36.18488
850 | 0.001 | 0.02971 | 36.54249
850 | 0.001 | 0.02992 | 36.89039
850 | 0.001 | 0.03009 | 36.23865
850 | 0.001 | 0.03032 | 36.83946
850 | 0.001 | 0.03048 | 36.43476
850 | 0.001 | 0.03073 | 37.34206
850 | 0.001 | 0.0309 | 36.93065
850 | 0.001 | 0.03109 | 36.60327
850 | 0.001 | 0.03131 | 36.90002
850 | 0.001 | 0.03148 | 36.84336
850 | 0.001 | 0.03172 | 37.02514
850 | 0.001 | 0.03191 | 36.97209
850 | 0.001 | 0.03208 | 36.71722
850 | 0.001 | 0.03228 | 36.78908
850 | 0.001 | 0.03249 | 36.76566
850 | 0.001 | 0.0327 | 36.73008
850 | 0.001 | 0.03288 | 36.79735
850 | 0.001 | 0.03314 | 37.71138
850 | 0.001 | 0.03327 | 36.80056
850 | 0.001 | 0.03348 | 36.82001
850 | 0.001 | 0.03366 | 36.21594
850 | 0.001 | 0.03392 | 37.36036
850 | 0.001 | 0.03409 | 37.01846
850 | 0.001 | 0.03429 | 37.09701
850 | 0.001 | 0.0345 | 37.35228
850 | 0.001 | 0.03468 | 37.12925
850 | 0.001 | 0.03484 | 36.63924
850 | 0.001 | 0.0351 | 37.37166
850 | 0.001 | 0.03527 | 36.95473
850 | 0.001 | 0.03548 | 37.35752
850 | 0.001 | 0.03571 | 37.69059
850 | 0.001 | 0.0359 | 37.41633
850 | 0.001 | 0.03614 | 38.07606
850 | 0.001 | 0.0363 | 37.57436
850 | 0.001 | 0.03649 | 37.36573
850 | 0.001 | 0.03668 | 37.13514
850 | 0.001 | 0.03686 | 37.06084
850 | 0.001 | 0.03709 | 37.42409
850 | 0.001 | 0.0373 | 37.1638
850 | 0.001 | 0.03747 | 36.68818
850 | 0.001 | 0.03769 | 37.21493
850 | 0.001 | 0.03788 | 37.31094
850 | 0.001 | 0.03812 | 37.66645
850 | 0.001 | 0.03835 | 38.15225
850 | 0.001 | 0.03846 | 36.45253
850 | 0.001 | 0.03867 | 36.99814
850 | 0.001 | 0.03892 | 37.63827
850 | 0.001 | 0.0391 | 37.43113
850 | 0.001 | 0.03929 | 37.48607
850 | 0.001 | 0.03946 | 37.3324
850 | 0.001 | 0.0397 | 37.86357
850 | 0.001 | 0.03993 | 38.40749
850 | 0.001 | 0.04003 | 36.45516
850 | 0.001 | 0.0403 | 37.81656
850 | 0.001 | 0.04049 | 37.6929
850 | 0.001 | 0.04066 | 37.17797
850 | 0.001 | 0.04091 | 38.33041
850 | 0.001 | 0.04107 | 37.30061
850 | 0.001 | 0.04129 | 37.81367
850 | 0.001 | 0.04152 | 38.11153
850 | 0.001 | 0.04166 | 37.29306
850 | 0.001 | 0.04185 | 37.05778
850 | 0.001 | 0.04208 | 37.43052
850 | 0.001 | 0.04232 | 38.24728
850 | 0.001 | 0.04251 | 38.07996
850 | 0.001 | 0.04274 | 38.33902
850 | 0.001 | 0.04289 | 37.90717
850 | 0.001 | 0.04309 | 37.88048
850 | 0.001 | 0.04328 | 37.71953
850 | 0.001 | 0.04349 | 37.78057
850 | 0.001 | 0.04367 | 37.62804
850 | 0.001 | 0.04393 | 38.08276
850 | 0.001 | 0.04409 | 37.331
850 | 0.001 | 0.0443 | 37.67101
850 | 0.001 | 0.04447 | 37.24261
850 | 0.001 | 0.0447 | 37.8429
850 | 0.001 | 0.04486 | 37.48958
850 | 0.001 | 0.0451 | 38.03033
850 | 0.001 | 0.04528 | 37.79438
850 | 0.001 | 0.04551 | 38.46543
850 | 0.001 | 0.04565 | 37.40093
850 | 0.001 | 0.0459 | 38.21106
850 | 0.001 | 0.04612 | 38.58426
850 | 0.001 | 0.0463 | 38.26239
850 | 0.001 | 0.04652 | 38.6106
850 | 0.001 | 0.04667 | 37.67766
850 | 0.001 | 0.04686 | 37.69983
850 | 0.001 | 0.04708 | 37.93691
850 | 0.001 | 0.0473 | 38.26507
850 | 0.001 | 0.04748 | 37.8578
850 | 0.001 | 0.04774 | 38.77817
850 | 0.001 | 0.04789 | 37.82121
850 | 0.001 | 0.04808 | 37.66289
850 | 0.001 | 0.0483 | 38.13068
850 | 0.001 | 0.04848 | 37.88432
850 | 0.001 | 0.04868 | 38.02446
850 | 0.001 | 0.04887 | 37.79213
850 | 0.001 | 0.04911 | 38.57406
850 | 0.001 | 0.0493 | 38.14243
850 | 0.001 | 0.04951 | 38.49565
850 | 0.001 | 0.04971 | 38.38879
850 | 0.001 | 0.04989 | 38.18629
850 | 0.001 | 0.05009 | 38.31462
850 | 0.001 | 0.05034 | 39.11485
850 | 0.001 | 0.05048 | 38.0236
850 | 0.001 | 0.05072 | 38.78309
850 | 0.001 | 0.05089 | 38.19708
850 | 0.001 | 0.05112 | 38.61793
850 | 0.001 | 0.05129 | 38.39063
850 | 0.001 | 0.05151 | 38.59096
850 | 0.001 | 0.05166 | 37.81831
850 | 0.001 | 0.0519 | 38.51894
850 | 0.001 | 0.05213 | 38.7665
850 | 0.001 | 0.05227 | 37.66341
850 | 0.001 | 0.05247 | 37.95668
850 | 0.001 | 0.05274 | 38.87508
850 | 0.001 | 0.05288 | 38.16244
850 | 0.001 | 0.05304 | 37.24451
850 | 0.001 | 0.05333 | 39.00449
850 | 0.001 | 0.05346 | 37.88793
850 | 0.001 | 0.05369 | 38.26346
850 | 0.001 | 0.05391 | 38.60412
850 | 0.001 | 0.05411 | 38.48476
850 | 0.001 | 0.05426 | 37.95298
850 | 0.001 | 0.0545 | 38.61169
850 | 0.001 | 0.0547 | 38.55412
850 | 0.001 | 0.05491 | 38.78153
850 | 0.001 | 0.05508 | 38.09375
850 | 0.001 | 0.05529 | 38.34446
850 | 0.001 | 0.05549 | 38.30175
850 | 0.001 | 0.05571 | 38.70009
850 | 0.001 | 0.05588 | 38.43114
850 | 0.001 | 0.05611 | 38.72697
850 | 0.001 | 0.05628 | 38.32978
850 | 0.001 | 0.05651 | 38.67859
850 | 0.001 | 0.05671 | 38.58746
850 | 0.001 | 0.05689 | 38.37994
850 | 0.001 | 0.05706 | 38.11719
850 | 0.001 | 0.0573 | 38.57235
850 | 0.001 | 0.0575 | 38.53986
850 | 0.001 | 0.05769 | 38.43394
850 | 0.001 | 0.05791 | 38.93789
850 | 0.001 | 0.05809 | 38.56523
850 | 0.001 | 0.05829 | 38.48423
850 | 0.001 | 0.05847 | 38.15974
850 | 0.001 | 0.05865 | 37.71799
850 | 0.001 | 0.05885 | 37.52342
850 | 0.001 | 0.05906 | 38.02423
850 | 0.001 | 0.05934 | 39.03268
850 | 0.001 | 0.05948 | 38.00671
850 | 0.001 | 0.05969 | 38.47494
850 | 0.001 | 0.05992 | 38.87092
850 | 0.001 | 0.0601 | 38.65371
850 | 0.001 | 0.06029 | 38.6461
850 | 0.001 | 0.06051 | 39.07151
850 | 0.001 | 0.06071 | 39.18066
850 | 0.001 | 0.0609 | 38.6957
850 | 0.001 | 0.06108 | 38.52811
850 | 0.001 | 0.06129 | 38.3225
850 | 0.001 | 0.06149 | 38.58058
850 | 0.001 | 0.06168 | 38.2925
850 | 0.001 | 0.06191 | 38.95783
850 | 0.001 | 0.06209 | 38.47366
850 | 0.001 | 0.06231 | 38.48066
850 | 0.001 | 0.06249 | 38.45535
850 | 0.001 | 0.06266 | 38.12241
850 | 0.001 | 0.06293 | 38.82721
850 | 0.001 | 0.06311 | 38.499
850 | 0.001 | 0.06326 | 37.47996
850 | 0.001 | 0.06347 | 38.11081
850 | 0.001 | 0.06373 | 39.07072
850 | 0.001 | 0.06387 | 38.239
850 | 0.001 | 0.06413 | 39.29792
850 | 0.001 | 0.06431 | 38.85529
850 | 0.001 | 0.06451 | 39.00337
850 | 0.001 | 0.06467 | 38.06855
850 | 0.001 | 0.06487 | 38.29726
850 | 0.001 | 0.06511 | 38.91291
850 | 0.001 | 0.06524 | 37.94602
850 | 0.001 | 0.06551 | 38.93592
850 | 0.001 | 0.06569 | 38.69648
850 | 0.001 | 0.0659 | 38.82941
850 | 0.001 | 0.06613 | 39.55101
850 | 0.001 | 0.06627 | 38.38641
850 | 0.001 | 0.06648 | 38.31202
850 | 0.001 | 0.06665 | 37.98114
850 | 0.001 | 0.06694 | 39.31681
850 | 0.001 | 0.06707 | 37.93921
850 | 0.001 | 0.06728 | 38.1182
850 | 0.001 | 0.06746 | 37.77974
850 | 0.001 | 0.06776 | 39.47856
850 | 0.001 | 0.06791 | 38.68975
850 | 0.001 | 0.0681 | 38.46026
850 | 0.001 | 0.06826 | 37.84748
850 | 0.001 | 0.06848 | 38.25049
850 | 0.001 | 0.06869 | 38.39548
850 | 0.001 | 0.06892 | 39.11084
850 | 0.001 | 0.06915 | 39.25301
850 | 0.001 | 0.06927 | 37.95845
850 | 0.001 | 0.0695 | 38.38965
850 | 0.001 | 0.06966 | 37.88807
850 | 0.001 | 0.06996 | 39.5541
850 | 0.001 | 0.07009 | 38.02815
850 | 0.001 | 0.07029 | 38.34823
850 | 0.001 | 0.07044 | 37.3206
850 | 0.001 | 0.07073 | 39.01488
850 | 0.001 | 0.07082 | 37.07069
850 | 0.001 | 0.07112 | 38.52908
850 | 0.001 | 0.07128 | 38.07268
850 | 0.001 | 0.07148 | 38.37533
850 | 0.001 | 0.07169 | 38.25355
850 | 0.001 | 0.07192 | 38.75703
850 | 0.001 | 0.0721 | 38.67983
850 | 0.001 | 0.0723 | 38.65874
850 | 0.001 | 0.07245 | 37.86709
850 | 0.001 | 0.07268 | 38.28091
850 | 0.001 | 0.07287 | 38.25044
850 | 0.001 | 0.0732 | 39.97874
850 | 0.001 | 0.07327 | 38.06156
850 | 0.001 | 0.07353 | 38.8202
850 | 0.001 | 0.07366 | 37.84467
850 | 0.001 | 0.0739 | 38.71145
850 | 0.001 | 0.07412 | 38.74073
850 | 0.001 | 0.07432 | 38.8283
850 | 0.001 | 0.07445 | 38.08688
850 | 0.001 | 0.0747 | 38.689
850 | 0.001 | 0.07481 | 37.26304
850 | 0.001 | 0.07504 | 37.72652
850 | 0.001 | 0.07532 | 38.84946
850 | 0.001 | 0.07549 | 38.60128
850 | 0.001 | 0.0757 | 38.67374
850 | 0.001 | 0.07592 | 38.99661
850 | 0.001 | 0.0761 | 38.76031
850 | 0.001 | 0.0763 | 38.70226
850 | 0.001 | 0.07649 | 38.51291
850 | 0.001 | 0.07667 | 38.4119
850 | 0.001 | 0.07688 | 38.37558
850 | 0.001 | 0.07713 | 38.83917
850 | 0.001 | 0.0773 | 38.58232
850 | 0.001 | 0.07753 | 39.17615
850 | 0.001 | 0.07769 | 38.57645
850 | 0.001 | 0.07792 | 38.74344
850 | 0.001 | 0.0781 | 38.58479
850 | 0.001 | 0.07827 | 38.15516
850 | 0.001 | 0.07849 | 38.51998
850 | 0.001 | 0.07872 | 39.28416
850 | 0.001 | 0.07888 | 38.57486
850 | 0.001 | 0.07912 | 39.1306
850 | 0.001 | 0.07928 | 38.5112
850 | 0.001 | 0.07945 | 38.20609
850 | 0.001 | 0.07973 | 39.14882
850 | 0.001 | 0.0799 | 38.73925
850 | 0.001 | 0.08007 | 38.06893
850 | 0.001 | 0.08033 | 39.09756
850 | 0.001 | 0.08044 | 37.74128
850 | 0.001 | 0.08065 | 38.00582
850 | 0.001 | 0.08088 | 38.49288
850 | 0.001 | 0.08106 | 38.2332
850 | 0.001 | 0.08129 | 38.35317
850 | 0.001 | 0.08147 | 38.28103
850 | 0.001 | 0.08168 | 38.27072
850 | 0.001 | 0.08185 | 38.11396
850 | 0.001 | 0.08213 | 39.15267
850 | 0.001 | 0.08223 | 37.34807
850 | 0.001 | 0.08247 | 38.00715
850 | 0.001 | 0.08268 | 38.2674
850 | 0.001 | 0.08295 | 39.18224
850 | 0.001 | 0.08308 | 38.0807
850 | 0.001 | 0.08332 | 38.8526
850 | 0.001 | 0.0835 | 38.42965
850 | 0.001 | 0.0837 | 38.71673
850 | 0.001 | 0.08387 | 38.29585
850 | 0.001 | 0.08408 | 38.70225
850 | 0.001 | 0.08435 | 39.58112
850 | 0.001 | 0.08449 | 38.47463
850 | 0.001 | 0.08462 | 37.01727
850 | 0.001 | 0.08489 | 38.29061
850 | 0.001 | 0.0851 | 38.44767
850 | 0.001 | 0.08524 | 37.72646
850 | 0.001 | 0.08548 | 38.3603
850 | 0.001 | 0.08571 | 38.66435
850 | 0.001 | 0.08589 | 38.66981
850 | 0.001 | 0.08606 | 38.1078
850 | 0.001 | 0.08626 | 37.95047
850 | 0.001 | 0.08648 | 38.26475
850 | 0.001 | 0.08674 | 39.36265
850 | 0.001 | 0.08684 | 37.67932
850 | 0.001 | 0.08707 | 38.06053
850 | 0.001 | 0.08724 | 37.84947
850 | 0.001 | 0.08749 | 38.64927
850 | 0.001 | 0.08767 | 38.07422
850 | 0.001 | 0.08789 | 38.77041
850 | 0.001 | 0.08809 | 38.63253
850 | 0.001 | 0.08829 | 38.54984
850 | 0.001 | 0.08845 | 37.97648
850 | 0.001 | 0.08868 | 38.70431
850 | 0.001 | 0.08892 | 38.85753
850 | 0.001 | 0.0891 | 38.89217
850 | 0.001 | 0.08932 | 39.03
850 | 0.001 | 0.08954 | 39.27098
850 | 0.001 | 0.08967 | 37.85423
850 | 0.001 | 0.08992 | 38.82303
850 | 0.001 | 0.0901 | 38.47693
850 | 0.001 | 0.09033 | 39.09325
850 | 0.001 | 0.09052 | 38.81377
850 | 0.001 | 0.09069 | 38.37593
850 | 0.001 | 0.0909 | 38.69589
850 | 0.001 | 0.09111 | 38.95484
850 | 0.001 | 0.0913 | 38.70432
850 | 0.001 | 0.09146 | 38.27065
850 | 0.001 | 0.0917 | 38.59527
850 | 0.001 | 0.09193 | 39.11268
850 | 0.001 | 0.09207 | 38.32729
850 | 0.001 | 0.09227 | 38.26828
850 | 0.001 | 0.09249 | 38.51851
850 | 0.001 | 0.09265 | 37.88235
850 | 0.001 | 0.09287 | 38.14166
850 | 0.001 | 0.09312 | 38.90619
850 | 0.001 | 0.09327 | 38.33298
850 | 0.001 | 0.09352 | 38.98078
850 | 0.001 | 0.09363 | 37.5492
850 | 0.001 | 0.09394 | 39.3368
850 | 0.001 | 0.09412 | 38.86675
850 | 0.001 | 0.09435 | 39.23725
850 | 0.001 | 0.0945 | 38.56393
850 | 0.001 | 0.09468 | 38.15881
850 | 0.001 | 0.09492 | 38.71514
850 | 0.001 | 0.09508 | 38.39319
850 | 0.001 | 0.09527 | 38.07172
850 | 0.001 | 0.09547 | 37.91591
850 | 0.001 | 0.09575 | 39.22614
850 | 0.001 | 0.09596 | 39.33976
850 | 0.001 | 0.09611 | 38.31884
850 | 0.001 | 0.0962 | 36.99493
850 | 0.001 | 0.0965 | 38.3467
850 | 0.001 | 0.0967 | 38.4931
850 | 0.001 | 0.09688 | 38.2248
850 | 0.001 | 0.0971 | 38.58632
850 | 0.001 | 0.09724 | 37.60582
850 | 0.001 | 0.09749 | 38.17493
850 | 0.001 | 0.0977 | 38.44384
850 | 0.001 | 0.09787 | 38.19899
850 | 0.001 | 0.09808 | 37.98278
850 | 0.001 | 0.09832 | 38.78412
850 | 0.001 | 0.09851 | 38.61604
850 | 0.001 | 0.0987 | 38.33072
850 | 0.001 | 0.09892 | 38.84266
850 | 0.001 | 0.09907 | 37.99366
850 | 0.001 | 0.09928 | 37.98635
850 | 0.001 | 0.09945 | 37.8505
850 | 0.001 | 0.09969 | 38.28412
850 | 0.001 | 0.09988 | 38.31113
850 | 0.001 | 0.10009 | 38.09063
850 | 0.001 | 0.10033 | 38.91834
850 | 0.001 | 0.10048 | 38.26898
850 | 0.001 | 0.10073 | 38.84735
850 | 0.001 | 0.10087 | 38.1197
850 | 0.001 | 0.1011 | 38.34599
850 | 0.001 | 0.1013 | 38.37173
850 | 0.001 | 0.10147 | 37.75969
850 | 0.001 | 0.10166 | 37.90817
850 | 0.001 | 0.10187 | 38.17863
850 | 0.001 | 0.1021 | 38.44698
850 | 0.001 | 0.10234 | 39.12585
850 | 0.001 | 0.10248 | 38.01721
850 | 0.001 | 0.10269 | 38.08604
850 | 0.001 | 0.10291 | 38.44032
850 | 0.001 | 0.10316 | 39.26324
850 | 0.001 | 0.10344 | 40.24101
850 | 0.001 | 0.10346 | 37.65904
850 | 0.001 | 0.10368 | 38.05468
850 | 0.001 | 0.10384 | 37.18972
850 | 0.001 | 0.10414 | 38.97059
850 | 0.001 | 0.10428 | 37.98114
850 | 0.001 | 0.10446 | 37.75625
850 | 0.001 | 0.10473 | 38.9552
850 | 0.001 | 0.1049 | 38.13508
850 | 0.001 | 0.10508 | 37.84409
850 | 0.001 | 0.1053 | 38.30082
850 | 0.001 | 0.10551 | 38.72225
850 | 0.001 | 0.1057 | 38.4543
850 | 0.001 | 0.10587 | 38.03217
850 | 0.001 | 0.10613 | 38.53631
850 | 0.001 | 0.10623 | 37.46572
850 | 0.001 | 0.10647 | 37.72513
850 | 0.001 | 0.10668 | 37.96515
850 | 0.001 | 0.10692 | 38.6917
850 | 0.001 | 0.10706 | 37.90117
850 | 0.001 | 0.10727 | 37.78775
850 | 0.001 | 0.10748 | 38.12347
850 | 0.001 | 0.10768 | 38.06053
850 | 0.001 | 0.10788 | 38.10238
850 | 0.001 | 0.10818 | 39.6297
850 | 0.001 | 0.1083 | 38.17397
850 | 0.001 | 0.10853 | 38.50837
850 | 0.001 | 0.1087 | 38.18607
850 | 0.001 | 0.10889 | 37.95681
850 | 0.001 | 0.10907 | 37.70535
850 | 0.001 | 0.10929 | 38.0564
850 | 0.001 | 0.1095 | 38.18333
850 | 0.001 | 0.10973 | 38.8301
850 | 0.001 | 0.10986 | 37.50832
850 | 0.001 | 0.11011 | 38.05783
850 | 0.001 | 0.11029 | 38.10408
850 | 0.001 | 0.11045 | 37.50247
850 | 0.001 | 0.11066 | 37.69869
850 | 0.001 | 0.11088 | 37.76796
850 | 0.001 | 0.11109 | 38.20879
850 | 0.001 | 0.11125 | 37.66278
850 | 0.001 | 0.11152 | 38.37017
850 | 0.001 | 0.1117 | 38.11369
850 | 0.001 | 0.11195 | 39.19019
850 | 0.001 | 0.11209 | 38.30609
850 | 0.001 | 0.1123 | 38.47933
850 | 0.001 | 0.1125 | 38.432
850 | 0.001 | 0.11269 | 38.34152
850 | 0.001 | 0.11287 | 38.2189
850 | 0.001 | 0.1131 | 38.29821
850 | 0.001 | 0.11332 | 38.38459
850 | 0.001 | 0.11351 | 38.0951
850 | 0.001 | 0.11368 | 37.85977
850 | 0.001 | 0.11388 | 37.67057
850 | 0.001 | 0.1141 | 38.21614
850 | 0.001 | 0.11431 | 38.4474
850 | 0.001 | 0.11446 | 37.52359
850 | 0.001 | 0.11471 | 38.36607
850 | 0.001 | 0.11489 | 38.1817
850 | 0.001 | 0.11504 | 37.45672
850 | 0.001 | 0.1153 | 38.01378
850 | 0.001 | 0.11551 | 38.39005
850 | 0.001 | 0.11569 | 38.04998
850 | 0.001 | 0.11588 | 37.94547
850 | 0.001 | 0.11613 | 38.92194
850 | 0.001 | 0.11627 | 38.00105
850 | 0.001 | 0.11652 | 38.58907
850 | 0.001 | 0.11667 | 37.76939
850 | 0.001 | 0.11688 | 38.07509
850 | 0.001 | 0.11709 | 38.16114
850 | 0.001 | 0.11732 | 38.68122
850 | 0.001 | 0.11746 | 37.60308
850 | 0.001 | 0.11772 | 38.58046
850 | 0.001 | 0.11789 | 38.12377
850 | 0.001 | 0.11808 | 38.00397
850 | 0.001 | 0.11828 | 37.96529
850 | 0.001 | 0.1185 | 38.13592
850 | 0.001 | 0.11874 | 38.65494
850 | 0.001 | 0.11887 | 37.56973
850 | 0.001 | 0.11909 | 37.84848
850 | 0.001 | 0.11928 | 38.07979
850 | 0.001 | 0.11953 | 38.67706
850 | 0.001 | 0.11967 | 38.0858
850 | 0.001 | 0.11994 | 38.93736
850 | 0.001 | 0.12011 | 38.58479
850 | 0.001 | 0.12034 | 38.64777
850 | 0.001 | 0.12051 | 38.20159
850 | 0.001 | 0.12068 | 37.9864
850 | 0.001 | 0.12091 | 38.20526
850 | 0.001 | 0.12121 | 39.75045
850 | 0.001 | 0.12127 | 37.51785
850 | 0.001 | 0.12152 | 38.41904
850 | 0.001 | 0.12173 | 38.47568
850 | 0.001 | 0.12189 | 38.07708
850 | 0.001 | 0.1221 | 38.40287
850 | 0.001 | 0.12225 | 37.52636
850 | 0.001 | 0.1225 | 38.3007
850 | 0.001 | 0.12269 | 38.09307
850 | 0.001 | 0.12294 | 38.82733
850 | 0.001 | 0.12309 | 37.99297
850 | 0.001 | 0.1233 | 38.22622
850 | 0.001 | 0.12348 | 37.79871
850 | 0.001 | 0.12374 | 38.52918
850 | 0.001 | 0.12392 | 38.22238
850 | 0.001 | 0.12412 | 38.08521
850 | 0.001 | 0.12436 | 38.8784
850 | 0.001 | 0.12447 | 37.44729
850 | 0.001 | 0.12467 | 37.33908
850 | 0.001 | 0.12492 | 38.19082
850 | 0.001 | 0.12511 | 38.02074
850 | 0.001 | 0.12525 | 37.34241
850 | 0.001 | 0.12553 | 38.15603
850 | 0.001 | 0.12576 | 38.63934
850 | 0.001 | 0.1259 | 38.19417
850 | 0.001 | 0.12603 | 36.99809
850 | 0.001 | 0.12626 | 37.44393
850 | 0.001 | 0.12649 | 37.55504
850 | 0.001 | 0.12671 | 37.91523
850 | 0.001 | 0.12691 | 38.19297
850 | 0.001 | 0.12713 | 38.12337
850 | 0.001 | 0.12729 | 37.57636
850 | 0.001 | 0.12746 | 37.24025
850 | 0.001 | 0.12771 | 38.05758
850 | 0.001 | 0.12785 | 37.11871
850 | 0.001 | 0.12814 | 38.47293
850 | 0.001 | 0.1283 | 37.84941
850 | 0.001 | 0.12852 | 38.15907
850 | 0.001 | 0.12869 | 37.80406
850 | 0.001 | 0.12886 | 37.12624
850 | 0.001 | 0.12912 | 37.89827
850 | 0.001 | 0.12927 | 37.24775
850 | 0.001 | 0.1295 | 37.85237
850 | 0.001 | 0.12969 | 37.42392
850 | 0.001 | 0.12988 | 37.6137
850 | 0.001 | 0.1301 | 37.8776
850 | 0.001 | 0.1303 | 37.65623
850 | 0.001 | 0.13045 | 37.46578
850 | 0.001 | 0.1307 | 37.89545
850 | 0.001 | 0.1309 | 38.05158
850 | 0.001 | 0.13109 | 37.5201
850 | 0.001 | 0.13123 | 36.65583
850 | 0.001 | 0.13146 | 37.18262
850 | 0.001 | 0.1317 | 37.68249
850 | 0.001 | 0.13194 | 38.70248
850 | 0.001 | 0.13207 | 37.79461
850 | 0.001 | 0.13234 | 38.13363
850 | 0.001 | 0.13245 | 37.11373
850 | 0.001 | 0.13269 | 37.56631
850 | 0.001 | 0.13287 | 37.31753
850 | 0.001 | 0.13304 | 36.97873
850 | 0.001 | 0.13331 | 37.69424
850 | 0.001 | 0.1335 | 37.54168
850 | 0.001 | 0.13369 | 37.72984
850 | 0.001 | 0.13388 | 37.30003
850 | 0.001 | 0.13409 | 37.80578
850 | 0.001 | 0.13428 | 37.46957
850 | 0.001 | 0.13448 | 37.77635
850 | 0.001 | 0.13467 | 37.5961
850 | 0.001 | 0.13482 | 36.71465
850 | 0.001 | 0.13503 | 36.92513
850 | 0.001 | 0.13529 | 37.6045
850 | 0.001 | 0.13546 | 37.36844
850 | 0.001 | 0.13569 | 37.75083
850 | 0.001 | 0.13589 | 37.72993
850 | 0.001 | 0.13609 | 37.63389
850 | 0.001 | 0.1363 | 37.7726
850 | 0.001 | 0.13647 | 37.34562
850 | 0.001 | 0.13672 | 37.84137
850 | 0.001 | 0.13689 | 37.44429
850 | 0.001 | 0.13707 | 37.20332
850 | 0.001 | 0.13732 | 37.68851
850 | 0.001 | 0.13745 | 36.56228
850 | 0.001 | 0.13765 | 37.05171
850 | 0.001 | 0.13789 | 37.4311
850 | 0.001 | 0.13814 | 38.35195
850 | 0.001 | 0.13831 | 37.61155
850 | 0.001 | 0.13853 | 37.95236
850 | 0.001 | 0.13863 | 36.60445
850 | 0.001 | 0.13891 | 37.86584
850 | 0.001 | 0.13908 | 37.40888
850 | 0.001 | 0.13926 | 37.36637
850 | 0.001 | 0.13949 | 38.01324
850 | 0.001 | 0.13961 | 36.42199
850 | 0.001 | 0.13993 | 37.69513
850 | 0.001 | 0.14005 | 36.66546
850 | 0.001 | 0.14033 | 38.01262
850 | 0.001 | 0.14054 | 38.33913
850 | 0.001 | 0.1407 | 37.50785
850 | 0.001 | 0.1409 | 37.4166
850 | 0.001 | 0.14107 | 37.31046
850 | 0.001 | 0.14131 | 37.63117
850 | 0.001 | 0.14161 | 39.14504
850 | 0.001 | 0.14171 | 37.51642
850 | 0.001 | 0.1419 | 37.30473
850 | 0.001 | 0.14207 | 37.15564
850 | 0.001 | 0.14228 | 37.19229
850 | 0.001 | 0.14252 | 37.8543
850 | 0.001 | 0.14266 | 36.89426
850 | 0.001 | 0.1429 | 37.59949
850 | 0.001 | 0.14309 | 37.40501
850 | 0.001 | 0.14332 | 37.92756
850 | 0.001 | 0.14349 | 37.43838
850 | 0.001 | 0.14373 | 37.79888
850 | 0.001 | 0.14388 | 37.20933
850 | 0.001 | 0.14407 | 37.25718
850 | 0.001 | 0.14419 | 36.02512
850 | 0.001 | 0.14449 | 37.80887
850 | 0.001 | 0.14469 | 37.49369
850 | 0.001 | 0.14492 | 37.88572
850 | 0.001 | 0.14508 | 37.29635
850 | 0.001 | 0.14529 | 37.45221
850 | 0.001 | 0.14555 | 38.07514
850 | 0.001 | 0.14568 | 37.49549
850 | 0.001 | 0.14587 | 37.27668
850 | 0.001 | 0.14609 | 37.53269
850 | 0.001 | 0.14632 | 38.117
850 | 0.001 | 0.14651 | 37.60167
850 | 0.001 | 0.14666 | 36.99212
850 | 0.001 | 0.1468 | 36.23342
850 | 0.001 | 0.14707 | 36.95725
850 | 0.001 | 0.14732 | 37.80682
850 | 0.001 | 0.14757 | 38.21589
850 | 0.001 | 0.14772 | 37.50387
850 | 0.001 | 0.14782 | 36.25956
850 | 0.001 | 0.14809 | 37.44619
850 | 0.001 | 0.1483 | 37.27763
850 | 0.001 | 0.14844 | 36.77783
850 | 0.001 | 0.1487 | 37.44003
850 | 0.001 | 0.14889 | 37.037
850 | 0.001 | 0.14911 | 37.73686
850 | 0.001 | 0.1493 | 37.39727
850 | 0.001 | 0.14945 | 36.81097
850 | 0.001 | 0.1497 | 37.54227
850 | 0.001 | 0.14989 | 37.47304
850 | 0.001 | 0.15005 | 36.97745
850 | 0.001 | 0.15033 | 37.9804
850 | 0.001 | 0.15049 | 37.50298
850 | 0.001 | 0.15073 | 38.14865
850 | 0.001 | 0.15089 | 37.64572
850 | 0.001 | 0.1511 | 37.55246
850 | 0.001 | 0.15128 | 37.53769
850 | 0.001 | 0.15149 | 37.44262
850 | 0.001 | 0.15175 | 38.32273
850 | 0.001 | 0.15185 | 36.54874
850 | 0.001 | 0.15213 | 37.92674
850 | 0.001 | 0.15236 | 38.09831
850 | 0.001 | 0.15239 | 35.99198
850 | 0.001 | 0.1526 | 36.16107
850 | 0.001 | 0.15285 | 36.55832
850 | 0.001 | 0.15311 | 37.03497
850 | 0.001 | 0.15331 | 37.10639
850 | 0.001 | 0.15345 | 36.25113
850 | 0.001 | 0.15375 | 37.91843
850 | 0.001 | 0.15393 | 37.38356
850 | 0.001 | 0.15408 | 36.87651
850 | 0.001 | 0.15436 | 37.76873
850 | 0.001 | 0.15447 | 36.61321
850 | 0.001 | 0.15473 | 37.67535
850 | 0.001 | 0.15488 | 37.00058
850 | 0.001 | 0.15514 | 37.8185
850 | 0.001 | 0.1553 | 37.41411
850 | 0.001 | 0.15548 | 37.20271
850 | 0.001 | 0.15575 | 38.09124
850 | 0.001 | 0.15587 | 37.03857
850 | 0.001 | 0.15611 | 37.47701
850 | 0.001 | 0.15627 | 36.80725
850 | 0.001 | 0.15649 | 37.07724
850 | 0.001 | 0.15677 | 38.31965
850 | 0.001 | 0.15688 | 37.30647
850 | 0.001 | 0.15707 | 37.13316
850 | 0.001 | 0.15725 | 36.76493
850 | 0.001 | 0.15752 | 37.79473
850 | 0.001 | 0.15769 | 37.38483
850 | 0.001 | 0.15793 | 37.76792
850 | 0.001 | 0.15816 | 38.19215
850 | 0.001 | 0.15832 | 37.63421
850 | 0.001 | 0.15851 | 37.56741
850 | 0.001 | 0.15868 | 37.23019
850 | 0.001 | 0.15894 | 38.01796
850 | 0.001 | 0.15902 | 36.66018
850 | 0.001 | 0.15929 | 37.04207
850 | 0.001 | 0.15949 | 37.3937
850 | 0.001 | 0.15968 | 37.26359
850 | 0.001 | 0.15992 | 37.79549
850 | 0.001 | 0.16008 | 37.38571
850 | 0.001 | 0.16029 | 37.37276
850 | 0.001 | 0.16046 | 36.69543
850 | 0.001 | 0.16071 | 37.39577
850 | 0.001 | 0.16098 | 38.52663
850 | 0.001 | 0.16108 | 37.02323
850 | 0.001 | 0.16125 | 36.86003
850 | 0.001 | 0.16153 | 37.8317
850 | 0.001 | 0.16165 | 36.44432
850 | 0.001 | 0.16189 | 37.17105
850 | 0.001 | 0.16214 | 37.96167
850 | 0.001 | 0.16232 | 37.53482
850 | 0.001 | 0.1625 | 37.3063
850 | 0.001 | 0.1627 | 37.20072
850 | 0.001 | 0.16289 | 37.50459
850 | 0.001 | 0.16303 | 36.43075
850 | 0.001 | 0.1633 | 37.29981
850 | 0.001 | 0.16352 | 37.27417
850 | 0.001 | 0.16367 | 36.78838
850 | 0.001 | 0.16385 | 36.56856
850 | 0.001 | 0.16409 | 36.98921
850 | 0.001 | 0.16431 | 37.46419
850 | 0.001 | 0.1645 | 37.4116
850 | 0.001 | 0.1647 | 37.19944
850 | 0.001 | 0.16488 | 37.15974
850 | 0.001 | 0.16506 | 36.56134
850 | 0.001 | 0.16528 | 36.88736
850 | 0.001 | 0.16546 | 36.87988
850 | 0.001 | 0.16568 | 37.09288
850 | 0.001 | 0.16593 | 37.72078
850 | 0.001 | 0.16607 | 36.55922
850 | 0.001 | 0.16626 | 36.6865
850 | 0.001 | 0.16649 | 36.93569
850 | 0.001 | 0.16673 | 37.60542
850 | 0.001 | 0.16687 | 36.67878
850 | 0.001 | 0.16702 | 36.30908
850 | 0.001 | 0.16732 | 37.20155
850 | 0.001 | 0.16753 | 37.42909
850 | 0.001 | 0.16774 | 37.68188
850 | 0.001 | 0.16789 | 37.04047
850 | 0.001 | 0.16805 | 36.3264
850 | 0.001 | 0.16834 | 37.77437
850 | 0.001 | 0.16846 | 36.89571
850 | 0.001 | 0.16869 | 37.22806
850 | 0.001 | 0.16889 | 37.24005
850 | 0.001 | 0.16907 | 36.59199
850 | 0.001 | 0.16935 | 37.85418
850 | 0.001 | 0.16954 | 37.98355
850 | 0.001 | 0.1697 | 37.12635
850 | 0.001 | 0.16988 | 36.68403
850 | 0.001 | 0.17003 | 36.07291
850 | 0.001 | 0.17027 | 36.69188
850 | 0.001 | 0.17045 | 36.60671
850 | 0.001 | 0.1707 | 37.21629
850 | 0.001 | 0.17091 | 37.22326
850 | 0.001 | 0.17104 | 35.97187
850 | 0.001 | 0.17131 | 36.96036
850 | 0.001 | 0.17152 | 37.37571
850 | 0.001 | 0.1717 | 37.05922
850 | 0.001 | 0.17189 | 36.88951
850 | 0.001 | 0.17216 | 37.99211
850 | 0.001 | 0.17232 | 37.46823
850 | 0.001 | 0.17245 | 36.24971
850 | 0.001 | 0.1727 | 36.94951
850 | 0.001 | 0.17287 | 36.8096
850 | 0.001 | 0.17311 | 37.3628
850 | 0.001 | 0.17331 | 37.58532
850 | 0.001 | 0.1736 | 38.3439
850 | 0.001 | 0.17369 | 36.75834
850 | 0.001 | 0.17389 | 36.60387
850 | 0.001 | 0.17411 | 36.78401
850 | 0.001 | 0.17435 | 37.57212
850 | 0.001 | 0.1745 | 36.61338
850 | 0.001 | 0.17474 | 37.13796
850 | 0.001 | 0.17489 | 36.70421
850 | 0.001 | 0.17514 | 37.39383
850 | 0.001 | 0.17534 | 37.34538
850 | 0.001 | 0.17547 | 36.37706
850 | 0.001 | 0.17565 | 36.48789
850 | 0.001 | 0.17593 | 37.30889
850 | 0.001 | 0.17613 | 37.52309
850 | 0.001 | 0.1763 | 36.74417
850 | 0.001 | 0.17646 | 36.33256
850 | 0.001 | 0.17672 | 37.13961
850 | 0.001 | 0.17683 | 36.00796
850 | 0.001 | 0.17702 | 35.78258
850 | 0.001 | 0.17733 | 37.26119
850 | 0.001 | 0.17744 | 36.17095
850 | 0.001 | 0.17776 | 37.96556
850 | 0.001 | 0.17786 | 36.16473
850 | 0.001 | 0.17808 | 36.55119
850 | 0.001 | 0.17831 | 36.93951
850 | 0.001 | 0.17848 | 36.47927
850 | 0.001 | 0.17866 | 36.25684
850 | 0.001 | 0.1789 | 36.99551
850 | 0.001 | 0.17905 | 36.07231
850 | 0.001 | 0.17932 | 36.80829
850 | 0.001 | 0.17948 | 36.47717
850 | 0.001 | 0.17969 | 36.49533
850 | 0.001 | 0.17988 | 36.72473
850 | 0.001 | 0.18006 | 36.54161
850 | 0.001 | 0.18031 | 37.46728
850 | 0.001 | 0.18053 | 37.42309
850 | 0.001 | 0.18071 | 37.13828
850 | 0.001 | 0.18096 | 37.98316
850 | 0.001 | 0.18112 | 37.20525
850 | 0.001 | 0.18127 | 36.43066
850 | 0.001 | 0.18151 | 37.01005
850 | 0.001 | 0.18169 | 36.85877
850 | 0.001 | 0.18188 | 36.79256
850 | 0.001 | 0.18212 | 37.3267
850 | 0.001 | 0.18226 | 36.27909
850 | 0.001 | 0.18255 | 37.5656
850 | 0.001 | 0.1827 | 37.19246
850 | 0.001 | 0.18291 | 37.25477
850 | 0.001 | 0.18306 | 36.60128
850 | 0.001 | 0.18328 | 36.97416
850 | 0.001 | 0.18348 | 36.96769
850 | 0.001 | 0.1837 | 37.13044
850 | 0.001 | 0.18388 | 36.81716
850 | 0.001 | 0.18406 | 36.54929
850 | 0.001 | 0.18431 | 37.21408
850 | 0.001 | 0.18451 | 37.37412
850 | 0.001 | 0.18469 | 36.92945
850 | 0.001 | 0.18489 | 36.92405
850 | 0.001 | 0.18513 | 37.5496
850 | 0.001 | 0.18527 | 36.88439
850 | 0.001 | 0.18551 | 37.60085
850 | 0.001 | 0.18574 | 37.77306
850 | 0.001 | 0.18588 | 36.82302
850 | 0.001 | 0.18611 | 36.98487
850 | 0.001 | 0.18623 | 36.07505
850 | 0.001 | 0.18654 | 37.1727
850 | 0.001 | 0.18667 | 36.62684
850 | 0.001 | 0.18687 | 36.37118
850 | 0.001 | 0.18713 | 37.16843
850 | 0.001 | 0.18738 | 37.74547
850 | 0.001 | 0.18751 | 36.86274
850 | 0.001 | 0.18759 | 35.38844
850 | 0.001 | 0.18792 | 36.86308
850 | 0.001 | 0.18812 | 37.25178
850 | 0.001 | 0.18827 | 36.6673
850 | 0.001 | 0.18853 | 37.56125
850 | 0.001 | 0.18876 | 37.93791
850 | 0.001 | 0.18891 | 37.28688
850 | 0.001 | 0.18912 | 37.22891
850 | 0.001 | 0.18929 | 36.9124
850 | 0.001 | 0.18958 | 38.03869
850 | 0.001 | 0.1897 | 37.09159
850 | 0.001 | 0.18995 | 37.65037
850 | 0.001 | 0.19004 | 36.29427
850 | 0.001 | 0.19028 | 36.85921
850 | 0.001 | 0.19044 | 36.1422
850 | 0.001 | 0.19068 | 36.55819
850 | 0.001 | 0.19089 | 36.71014
850 | 0.001 | 0.19108 | 36.65073
850 | 0.001 | 0.1913 | 36.80534
850 | 0.001 | 0.1915 | 37.06445
850 | 0.001 | 0.19167 | 36.53463
850 | 0.001 | 0.19193 | 37.53396
850 | 0.001 | 0.19208 | 36.72315
850 | 0.001 | 0.19228 | 36.8049
850 | 0.001 | 0.19253 | 37.27869
850 | 0.001 | 0.19271 | 36.93304
850 | 0.001 | 0.19296 | 37.57771
850 | 0.001 | 0.1931 | 36.71012
850 | 0.001 | 0.19335 | 37.57114
850 | 0.001 | 0.19355 | 37.63424
850 | 0.001 | 0.19368 | 36.60136
850 | 0.001 | 0.19386 | 36.51197
850 | 0.001 | 0.1941 | 36.68272
850 | 0.001 | 0.19427 | 36.55847
850 | 0.001 | 0.19456 | 37.72566
850 | 0.001 | 0.19463 | 35.80697
850 | 0.001 | 0.1949 | 36.45713
850 | 0.001 | 0.19515 | 37.28927
850 | 0.001 | 0.19525 | 36.11238
850 | 0.001 | 0.19554 | 37.41864
850 | 0.001 | 0.19571 | 36.95602
850 | 0.001 | 0.1959 | 36.79479
850 | 0.001 | 0.19612 | 37.19157
850 | 0.001 | 0.1963 | 37.15667
850 | 0.001 | 0.19656 | 37.73448
850 | 0.001 | 0.19672 | 37.08106
850 | 0.001 | 0.19694 | 37.43234
850 | 0.001 | 0.19712 | 37.25068
850 | 0.001 | 0.19726 | 36.43232
850 | 0.001 | 0.19751 | 37.15343
850 | 0.001 | 0.19765 | 36.30304
850 | 0.001 | 0.19789 | 36.58798
850 | 0.001 | 0.19804 | 36.04195
850 | 0.001 | 0.19831 | 37.04475
850 | 0.001 | 0.19848 | 36.50832
850 | 0.001 | 0.1987 | 36.88205
850 | 0.001 | 0.19882 | 35.74327
850 | 0.001 | 0.19914 | 37.24666
850 | 0.001 | 0.19922 | 35.66833
850 | 0.001 | 0.19943 | 36.09042
850 | 0.001 | 0.19967 | 36.43996
850 | 0.001 | 0.1999 | 36.5441
850 | 0.001 | 0.20011 | 37.17829
850 | 0.001 | 0.20031 | 37.18739
850 | 0.001 | 0.20049 | 36.96454
850 | 0.001 | 0.2007 | 36.89898
850 | 0.001 | 0.2009 | 36.97389
850 | 0.001 | 0.20108 | 36.69359
850 | 0.001 | 0.20128 | 36.69681
850 | 0.001 | 0.20148 | 36.6039
850 | 0.001 | 0.20165 | 36.33425
850 | 0.001 | 0.20189 | 36.92517
850 | 0.001 | 0.20203 | 36.154
850 | 0.001 | 0.20226 | 36.46108
850 | 0.001 | 0.2026 | 37.59189
850 | 0.001 | 0.20276 | 37.08149
850 | 0.001 | 0.20294 | 37.10164
850 | 0.001 | 0.20314 | 37.01066
850 | 0.001 | 0.20331 | 36.99819
850 | 0.001 | 0.20353 | 36.87613
850 | 0.001 | 0.20373 | 36.70631
850 | 0.001 | 0.20388 | 36.50867
850 | 0.001 | 0.2041 | 36.46738
850 | 0.001 | 0.2042 | 35.15444
850 | 0.001 | 0.20449 | 36.25545
850 | 0.001 | 0.20467 | 36.44094
850 | 0.001 | 0.20492 | 36.95189
850 | 0.001 | 0.2051 | 36.71119
850 | 0.001 | 0.2053 | 36.77196
850 | 0.001 | 0.20557 | 37.62709
850 | 0.001 | 0.20568 | 36.56395
850 | 0.001 | 0.20594 | 37.25294
850 | 0.001 | 0.20609 | 36.69615
850 | 0.001 | 0.20632 | 37.09576
850 | 0.001 | 0.2065 | 36.8554
850 | 0.001 | 0.20668 | 36.68798
850 | 0.001 | 0.20691 | 37.08692
850 | 0.001 | 0.20705 | 36.07643
850 | 0.001 | 0.20726 | 36.21733
850 | 0.001 | 0.20752 | 36.9708
850 | 0.001 | 0.20764 | 35.87846
850 | 0.001 | 0.20785 | 36.18772
850 | 0.001 | 0.20813 | 37.21231
850 | 0.001 | 0.20829 | 36.91077
850 | 0.001 | 0.20848 | 36.47893
850 | 0.001 | 0.20879 | 37.87641
850 | 0.001 | 0.20888 | 36.70159
850 | 0.001 | 0.20912 | 37.04174
850 | 0.001 | 0.20926 | 36.58285
850 | 0.001 | 0.20955 | 37.56015
850 | 0.001 | 0.20968 | 36.48134
850 | 0.001 | 0.2099 | 36.84663
850 | 0.001 | 0.21009 | 36.73734
850 | 0.001 | 0.21031 | 37.00393
850 | 0.001 | 0.21053 | 37.44678
850 | 0.001 | 0.21067 | 36.58113
850 | 0.001 | 0.2109 | 37.06596
850 | 0.001 | 0.21108 | 36.64314
850 | 0.001 | 0.21131 | 37.1599
850 | 0.001 | 0.21148 | 36.88307
850 | 0.001 | 0.21167 | 36.63339
850 | 0.001 | 0.21192 | 37.17197
850 | 0.001 | 0.21207 | 36.72297
850 | 0.001 | 0.21234 | 37.68265
850 | 0.001 | 0.21253 | 37.41124
850 | 0.001 | 0.21262 | 35.49904
850 | 0.001 | 0.21286 | 36.16639
850 | 0.001 | 0.21311 | 36.74729
850 | 0.001 | 0.21329 | 36.76711
850 | 0.001 | 0.2135 | 36.74871
850 | 0.001 | 0.21369 | 36.82214
850 | 0.001 | 0.21386 | 36.54582
850 | 0.001 | 0.21411 | 37.00302
850 | 0.001 | 0.21434 | 37.50016
850 | 0.001 | 0.2145 | 37.12886
850 | 0.001 | 0.21471 | 37.18248
850 | 0.001 | 0.21489 | 36.82368
850 | 0.001 | 0.21507 | 36.51305
850 | 0.001 | 0.21533 | 37.47551
850 | 0.001 | 0.21547 | 36.55101
850 | 0.001 | 0.2157 | 37.2851
850 | 0.001 | 0.21592 | 37.37822
850 | 0.001 | 0.21604 | 36.37802
850 | 0.001 | 0.21626 | 36.53949
850 | 0.001 | 0.2165 | 37.18855
850 | 0.001 | 0.21665 | 36.28658
850 | 0.001 | 0.2169 | 36.96412
850 | 0.001 | 0.21709 | 37.00754
850 | 0.001 | 0.21728 | 36.91535
850 | 0.001 | 0.21751 | 37.40282
850 | 0.001 | 0.2177 | 37.28985
850 | 0.001 | 0.21787 | 36.62654
850 | 0.001 | 0.21814 | 37.74236
850 | 0.001 | 0.21827 | 36.70844
850 | 0.001 | 0.21853 | 37.32849
850 | 0.001 | 0.21869 | 36.86505
850 | 0.001 | 0.2189 | 37.1115
850 | 0.001 | 0.2191 | 36.87553
850 | 0.001 | 0.21937 | 37.71964
850 | 0.001 | 0.21946 | 36.36716
850 | 0.001 | 0.21971 | 37.08115
850 | 0.001 | 0.21991 | 37.02778
850 | 0.001 | 0.22007 | 36.68544
850 | 0.001 | 0.22033 | 37.52538
850 | 0.001 | 0.2204 | 35.62314
850 | 0.001 | 0.22076 | 37.43721
850 | 0.001 | 0.2209 | 36.438
850 | 0.001 | 0.22108 | 36.58169
850 | 0.001 | 0.22129 | 36.65219
850 | 0.001 | 0.2215 | 36.78034
850 | 0.001 | 0.22163 | 36.11371
850 | 0.001 | 0.22196 | 37.75258
850 | 0.001 | 0.22211 | 37.03567
850 | 0.001 | 0.22229 | 36.79583
850 | 0.001 | 0.22256 | 37.55416
850 | 0.001 | 0.22268 | 36.89998
850 | 0.001 | 0.22293 | 37.15098
850 | 0.001 | 0.2231 | 36.7086
850 | 0.001 | 0.22328 | 36.80186
850 | 0.001 | 0.22354 | 37.40593
850 | 0.001 | 0.2237 | 36.84591
850 | 0.001 | 0.2239 | 36.84953
850 | 0.001 | 0.22408 | 36.58887
850 | 0.001 | 0.22427 | 36.69395
850 | 0.001 | 0.22456 | 38.02348
850 | 0.001 | 0.22467 | 36.75731
850 | 0.001 | 0.22488 | 36.96155
850 | 0.001 | 0.22511 | 37.45174
850 | 0.001 | 0.22532 | 37.42741
850 | 0.001 | 0.22546 | 36.62496
850 | 0.001 | 0.22572 | 37.2201
850 | 0.001 | 0.22587 | 36.41537
850 | 0.001 | 0.22609 | 36.77464
850 | 0.001 | 0.22637 | 37.73483
850 | 0.001 | 0.22645 | 36.46048
850 | 0.001 | 0.2267 | 36.64404
850 | 0.001 | 0.22693 | 37.19916
850 | 0.001 | 0.22709 | 36.94423
850 | 0.001 | 0.22737 | 37.77984
850 | 0.001 | 0.22749 | 36.95106
850 | 0.001 | 0.22767 | 36.74108
850 | 0.001 | 0.22792 | 37.18625
850 | 0.001 | 0.2281 | 37.2839
850 | 0.001 | 0.22837 | 38.00685
850 | 0.001 | 0.22854 | 37.7986
850 | 0.001 | 0.22863 | 36.20735
850 | 0.001 | 0.22885 | 36.7504
850 | 0.001 | 0.22919 | 38.38539
850 | 0.001 | 0.22928 | 37.2576
850 | 0.001 | 0.2295 | 37.26617
850 | 0.001 | 0.22968 | 37.01991
850 | 0.001 | 0.22991 | 37.30545
850 | 0.001 | 0.23013 | 37.90031
850 | 0.001 | 0.23033 | 37.64613
850 | 0.001 | 0.2305 | 37.49283
850 | 0.001 | 0.23067 | 37.00835
850 | 0.001 | 0.23093 | 37.57704
850 | 0.001 | 0.23112 | 37.62155
850 | 0.001 | 0.23126 | 36.64379
850 | 0.001 | 0.23146 | 36.53468
850 | 0.001 | 0.23167 | 36.53974
850 | 0.001 | 0.2319 | 37.02097
850 | 0.001 | 0.23208 | 36.92951
850 | 0.001 | 0.23234 | 37.71449
850 | 0.001 | 0.2325 | 36.92397
850 | 0.001 | 0.23274 | 37.96548
850 | 0.001 | 0.23289 | 37.13076
850 | 0.001 | 0.23308 | 36.477
850 | 0.001 | 0.23336 | 37.86878
850 | 0.001 | 0.23344 | 36.37252
850 | 0.001 | 0.2337 | 37.17936
850 | 0.001 | 0.23394 | 37.60744
850 | 0.001 | 0.23409 | 37.15663
850 | 0.001 | 0.23429 | 37.10398
850 | 0.001 | 0.2345 | 37.20152
850 | 0.001 | 0.23472 | 37.54184
850 | 0.001 | 0.23491 | 37.59123
850 | 0.001 | 0.23513 | 37.67532
850 | 0.001 | 0.23527 | 36.78712
850 | 0.001 | 0.23547 | 36.51933
850 | 0.001 | 0.23571 | 36.94126
850 | 0.001 | 0.23591 | 37.43572
850 | 0.001 | 0.23604 | 36.36726
850 | 0.001 | 0.23634 | 37.52579
850 | 0.001 | 0.23648 | 36.89577
850 | 0.001 | 0.23671 | 37.23699
850 | 0.001 | 0.23688 | 36.8595
850 | 0.001 | 0.23716 | 37.92089
850 | 0.001 | 0.2373 | 36.9427
850 | 0.001 | 0.23746 | 36.45713
850 | 0.001 | 0.23773 | 37.59396
850 | 0.001 | 0.23793 | 37.41429
850 | 0.001 | 0.2381 | 36.77432
850 | 0.001 | 0.23823 | 35.8498
850 | 0.001 | 0.23845 | 36.03818
850 | 0.001 | 0.23865 | 36.31836
850 | 0.001 | 0.23885 | 36.24666
850 | 0.001 | 0.23913 | 37.03334
850 | 0.001 | 0.23927 | 36.31372
850 | 0.001 | 0.23947 | 36.33946
850 | 0.001 | 0.23965 | 36.1284
850 | 0.001 | 0.2399 | 36.69811
850 | 0.001 | 0.24011 | 36.4039
850 | 0.001 | 0.2403 | 36.73529
850 | 0.001 | 0.24059 | 37.713
850 | 0.001 | 0.24066 | 36.19276
850 | 0.001 | 0.2409 | 36.90232
850 | 0.001 | 0.24116 | 37.40012
850 | 0.001 | 0.24134 | 37.34832
850 | 0.001 | 0.2415 | 36.72295
850 | 0.001 | 0.24167 | 36.59326
850 | 0.001 | 0.24187 | 36.59936
850 | 0.001 | 0.24202 | 35.93426
850 | 0.001 | 0.24229 | 36.70069
850 | 0.001 | 0.24249 | 36.52582
850 | 0.001 | 0.24275 | 37.51809
850 | 0.001 | 0.24289 | 36.83345
850 | 0.001 | 0.24312 | 37.23136
850 | 0.001 | 0.24332 | 37.22317
850 | 0.001 | 0.24353 | 37.3149
850 | 0.001 | 0.24369 | 36.6577
850 | 0.001 | 0.24393 | 36.9505
850 | 0.001 | 0.24411 | 36.79796
850 | 0.001 | 0.24435 | 37.40778
850 | 0.001 | 0.24447 | 36.51481
850 | 0.001 | 0.24471 | 37.13377
850 | 0.001 | 0.24484 | 36.08611
850 | 0.001 | 0.24511 | 36.42938
850 | 0.001 | 0.24527 | 35.99309
850 | 0.001 | 0.24556 | 37.42096
850 | 0.001 | 0.24564 | 35.79261
850 | 0.001 | 0.2459 | 36.38393
850 | 0.001 | 0.24607 | 36.05336
850 | 0.001 | 0.24628 | 36.08625
850 | 0.001 | 0.24649 | 36.50166
850 | 0.001 | 0.24672 | 36.79861
850 | 0.001 | 0.2469 | 36.73491
850 | 0.001 | 0.24711 | 36.93735
850 | 0.001 | 0.24728 | 36.15213
850 | 0.001 | 0.24752 | 37.09145
850 | 0.001 | 0.24765 | 35.99945
850 | 0.001 | 0.24788 | 36.62431
850 | 0.001 | 0.24813 | 36.97259
850 | 0.001 | 0.24829 | 36.49405
850 | 0.001 | 0.2485 | 36.59163
850 | 0.001 | 0.24872 | 37.11472
850 | 0.001 | 0.24893 | 37.08841
850 | 0.001 | 0.24907 | 36.4753
850 | 0.001 | 0.2493 | 36.81947
850 | 0.001 | 0.2495 | 36.67006
850 | 0.001 | 0.24972 | 37.17102
850 | 0.001 | 0.24985 | 36.2848
850 | 0.001 | 0.25007 | 36.60671
850 | 0.001 | 0.25029 | 36.40521
850 | 0.001 | 0.25045 | 36.21067
850 | 0.001 | 0.25071 | 36.79045
850 | 0.001 | 0.25094 | 36.97601
850 | 0.001 | 0.25113 | 37.0372
850 | 0.001 | 0.25129 | 36.63116
850 | 0.001 | 0.25149 | 36.46668
850 | 0.001 | 0.2517 | 36.59419
850 | 0.001 | 0.2519 | 36.55724
850 | 0.001 | 0.25206 | 36.12613
850 | 0.001 | 0.25233 | 37.22296
850 | 0.001 | 0.25249 | 36.5611
850 | 0.001 | 0.25274 | 37.52427
850 | 0.001 | 0.25283 | 36.2
850 | 0.001 | 0.25308 | 36.44494
850 | 0.001 | 0.25335 | 37.47694
850 | 0.001 | 0.25348 | 36.5742
850 | 0.001 | 0.25372 | 37.35514
850 | 0.001 | 0.25385 | 35.78919
850 | 0.001 | 0.25413 | 37.20185
850 | 0.001 | 0.25433 | 37.22684
850 | 0.001 | 0.25452 | 37.10187
850 | 0.001 | 0.25468 | 36.63412
850 | 0.001 | 0.25495 | 37.33417
850 | 0.001 | 0.2551 | 37.01159
850 | 0.001 | 0.25529 | 36.65657
850 | 0.001 | 0.25554 | 37.29398
850 | 0.001 | 0.25572 | 37.07563
850 | 0.001 | 0.25593 | 37.08529
850 | 0.001 | 0.25609 | 36.72915
850 | 0.001 | 0.2563 | 36.47432
850 | 0.001 | 0.25648 | 36.40547
850 | 0.001 | 0.25671 | 36.88811
850 | 0.001 | 0.257 | 38.16758
850 | 0.001 | 0.25711 | 36.87008
850 | 0.001 | 0.25729 | 36.64739
850 | 0.001 | 0.25747 | 36.45028
850 | 0.001 | 0.25771 | 37.08016
850 | 0.001 | 0.25795 | 37.57686
850 | 0.001 | 0.25806 | 35.87818
850 | 0.001 | 0.25834 | 36.9873
850 | 0.001 | 0.25852 | 36.6778
850 | 0.001 | 0.25864 | 35.75729
850 | 0.001 | 0.25886 | 36.04629
850 | 0.001 | 0.2591 | 36.37948
850 | 0.001 | 0.25933 | 36.92695
850 | 0.001 | 0.2595 | 36.6405
850 | 0.001 | 0.25977 | 37.55907
850 | 0.001 | 0.25985 | 36.09236
850 | 0.001 | 0.2601 | 36.64436
850 | 0.001 | 0.26029 | 36.51179
850 | 0.001 | 0.26051 | 36.82313
850 | 0.001 | 0.26072 | 36.92433
850 | 0.001 | 0.2609 | 36.6548
850 | 0.001 | 0.26114 | 37.36002
850 | 0.001 | 0.26129 | 36.55716
850 | 0.001 | 0.26155 | 37.40556
850 | 0.001 | 0.26169 | 36.54925
850 | 0.001 | 0.26192 | 36.98077
850 | 0.001 | 0.26207 | 36.52053
850 | 0.001 | 0.26231 | 36.83196
850 | 0.001 | 0.26247 | 36.47031
850 | 0.001 | 0.26268 | 36.4217
850 | 0.001 | 0.26289 | 36.80916
850 | 0.001 | 0.26309 | 36.80824
850 | 0.001 | 0.26326 | 36.15901
850 | 0.001 | 0.26359 | 37.405
850 | 0.001 | 0.26366 | 35.93169
850 | 0.001 | 0.2639 | 36.43938
850 | 0.001 | 0.2641 | 36.22239
850 | 0.001 | 0.2643 | 36.57972
850 | 0.001 | 0.26452 | 36.8427
850 | 0.001 | 0.26473 | 36.94299
850 | 0.001 | 0.26485 | 35.7481
850 | 0.001 | 0.2651 | 36.63267
850 | 0.001 | 0.26526 | 36.24668
850 | 0.001 | 0.26548 | 36.3334
850 | 0.001 | 0.26573 | 36.87316
850 | 0.001 | 0.26587 | 36.08756
850 | 0.001 | 0.26611 | 36.75022
850 | 0.001 | 0.26625 | 35.71698
850 | 0.001 | 0.26651 | 36.64467
850 | 0.001 | 0.26666 | 36.09913
850 | 0.001 | 0.26698 | 37.63591
850 | 0.001 | 0.26711 | 36.44759
850 | 0.001 | 0.26725 | 35.55517
850 | 0.001 | 0.26748 | 36.12989
850 | 0.001 | 0.26769 | 36.10848
850 | 0.001 | 0.26786 | 36.11723
850 | 0.001 | 0.26809 | 36.04552
850 | 0.001 | 0.26831 | 36.34658
850 | 0.001 | 0.2685 | 36.36104
850 | 0.001 | 0.2687 | 36.6628
850 | 0.001 | 0.26894 | 37.06737
850 | 0.001 | 0.26909 | 36.22208
850 | 0.001 | 0.26931 | 36.68005
850 | 0.001 | 0.2695 | 36.29582
850 | 0.001 | 0.26965 | 35.78229
850 | 0.001 | 0.26989 | 36.25306
850 | 0.001 | 0.2701 | 36.47474
850 | 0.001 | 0.27033 | 36.7087
850 | 0.001 | 0.27048 | 35.62873
850 | 0.001 | 0.27067 | 35.44315
850 | 0.001 | 0.27089 | 35.80392
850 | 0.001 | 0.27109 | 36.08343
850 | 0.001 | 0.27132 | 36.59574
850 | 0.001 | 0.2715 | 36.14623
850 | 0.001 | 0.27171 | 36.30137
850 | 0.001 | 0.27193 | 36.75479
850 | 0.001 | 0.27208 | 35.92339
850 | 0.001 | 0.27227 | 35.77336
850 | 0.001 | 0.27246 | 35.71956
850 | 0.001 | 0.2727 | 36.37715
850 | 0.001 | 0.27294 | 36.83064
850 | 0.001 | 0.27319 | 37.42329
850 | 0.001 | 0.2733 | 36.41925
850 | 0.001 | 0.27348 | 35.99411
850 | 0.001 | 0.27368 | 36.15588
850 | 0.001 | 0.27394 | 36.86087
850 | 0.001 | 0.27415 | 37.1401
850 | 0.001 | 0.27424 | 35.66931
850 | 0.001 | 0.2745 | 36.28042
850 | 0.001 | 0.27468 | 35.91445
850 | 0.001 | 0.27488 | 36.06566
850 | 0.001 | 0.27505 | 35.83867
850 | 0.001 | 0.27531 | 36.42763
850 | 0.001 | 0.27547 | 35.99948
850 | 0.001 | 0.27564 | 35.74077
850 | 0.001 | 0.27588 | 35.76237
850 | 0.001 | 0.27611 | 36.13983
850 | 0.001 | 0.27621 | 34.89434
850 | 0.001 | 0.2765 | 36.07586
850 | 0.001 | 0.27672 | 36.42329
850 | 0.001 | 0.27691 | 36.18642
850 | 0.001 | 0.27714 | 36.62836
850 | 0.001 | 0.27738 | 37.21231
850 | 0.001 | 0.27747 | 35.66009
850 | 0.001 | 0.27763 | 35.40478
850 | 0.001 | 0.27792 | 36.46284
850 | 0.001 | 0.2781 | 36.34145
850 | 0.001 | 0.27831 | 36.36881
850 | 0.001 | 0.27855 | 36.88677
850 | 0.001 | 0.27869 | 36.05372
850 | 0.001 | 0.27891 | 36.57713
850 | 0.001 | 0.27914 | 36.80848
850 | 0.001 | 0.27933 | 36.93051
850 | 0.001 | 0.27951 | 36.45686
850 | 0.001 | 0.27967 | 35.82066
850 | 0.001 | 0.27988 | 35.88102
850 | 0.001 | 0.28003 | 35.47044
850 | 0.001 | 0.28024 | 35.49383
850 | 0.001 | 0.28049 | 35.89348
850 | 0.001 | 0.2807 | 36.16563
850 | 0.001 | 0.28086 | 35.68256
850 | 0.001 | 0.28112 | 36.09807
850 | 0.001 | 0.28131 | 36.16732
850 | 0.001 | 0.28151 | 36.31388
850 | 0.001 | 0.28169 | 36.19875
850 | 0.001 | 0.28189 | 36.13951
850 | 0.001 | 0.28208 | 36.05726
850 | 0.001 | 0.2823 | 36.47559
850 | 0.001 | 0.28252 | 36.59698
850 | 0.001 | 0.28268 | 36.0131
850 | 0.001 | 0.28298 | 37.24265
850 | 0.001 | 0.2831 | 36.4114
850 | 0.001 | 0.28336 | 37.01653
850 | 0.001 | 0.28352 | 36.5134
850 | 0.001 | 0.2837 | 36.44043
850 | 0.001 | 0.2839 | 36.52571
850 | 0.001 | 0.28418 | 37.4448
850 | 0.001 | 0.28427 | 35.9584
850 | 0.001 | 0.28453 | 36.64812
850 | 0.001 | 0.28472 | 36.61534
850 | 0.001 | 0.28493 | 36.56404
850 | 0.001 | 0.28509 | 36.08774
850 | 0.001 | 0.28531 | 36.51039
850 | 0.001 | 0.28543 | 35.63865
850 | 0.001 | 0.2857 | 36.26414
850 | 0.001 | 0.28589 | 36.38437
850 | 0.001 | 0.28612 | 36.72965
850 | 0.001 | 0.28634 | 37.05765
850 | 0.001 | 0.28655 | 36.98277
850 | 0.001 | 0.28666 | 35.74001
850 | 0.001 | 0.2869 | 36.32297
850 | 0.001 | 0.28715 | 36.62418
850 | 0.001 | 0.28732 | 36.38994
850 | 0.001 | 0.28748 | 36.00456
850 | 0.001 | 0.28772 | 36.63327
850 | 0.001 | 0.28787 | 36.06137
850 | 0.001 | 0.28811 | 36.44447
850 | 0.001 | 0.28835 | 36.90352
850 | 0.001 | 0.28854 | 36.83888
850 | 0.001 | 0.28872 | 36.5433
850 | 0.001 | 0.28888 | 35.87817
850 | 0.001 | 0.28911 | 36.45166
850 | 0.001 | 0.28928 | 35.85251
850 | 0.001 | 0.28952 | 36.51265
850 | 0.001 | 0.28972 | 36.27142
850 | 0.001 | 0.28988 | 36.1326
850 | 0.001 | 0.29012 | 36.36535
850 | 0.001 | 0.29034 | 36.98824
850 | 0.001 | 0.29054 | 36.83093
850 | 0.001 | 0.29075 | 37.06618
850 | 0.001 | 0.29088 | 35.90313
850 | 0.001 | 0.29107 | 35.89664
850 | 0.001 | 0.29134 | 36.7769
850 | 0.001 | 0.29151 | 36.40181
850 | 0.001 | 0.29171 | 36.43915
850 | 0.001 | 0.29194 | 36.85185
850 | 0.001 | 0.29212 | 36.59548
850 | 0.001 | 0.29229 | 36.19049
850 | 0.001 | 0.29252 | 36.2131
850 | 0.001 | 0.29267 | 35.74001
850 | 0.001 | 0.29293 | 36.33789
850 | 0.001 | 0.29315 | 36.5109
850 | 0.001 | 0.29328 | 35.63159
850 | 0.001 | 0.29349 | 35.89747
850 | 0.001 | 0.29368 | 35.86876
850 | 0.001 | 0.29394 | 36.6982
850 | 0.001 | 0.29407 | 35.62877
850 | 0.001 | 0.29428 | 35.73345
850 | 0.001 | 0.29448 | 35.69411
850 | 0.001 | 0.2947 | 36.11885
850 | 0.001 | 0.29497 | 36.87763
850 | 0.001 | 0.29513 | 36.56195
850 | 0.001 | 0.29531 | 36.44914
850 | 0.001 | 0.29551 | 36.2216
850 | 0.001 | 0.29571 | 36.07681
850 | 0.001 | 0.2959 | 36.21549
850 | 0.001 | 0.29611 | 36.17576
850 | 0.001 | 0.29626 | 35.78297
850 | 0.001 | 0.29648 | 35.96919
850 | 0.001 | 0.29664 | 35.29985
850 | 0.001 | 0.29692 | 36.08351
850 | 0.001 | 0.29709 | 35.81221
850 | 0.001 | 0.29728 | 35.86484
850 | 0.001 | 0.2975 | 36.01047
850 | 0.001 | 0.29767 | 35.5637
850 | 0.001 | 0.29786 | 35.71189
850 | 0.001 | 0.29811 | 36.31132
850 | 0.001 | 0.29826 | 35.59813
850 | 0.001 | 0.29852 | 36.42454
850 | 0.001 | 0.29871 | 36.49575
850 | 0.001 | 0.29893 | 36.57113
850 | 0.001 | 0.29908 | 35.93652
850 | 0.001 | 0.29927 | 35.74101
850 | 0.001 | 0.29954 | 36.59475
850 | 0.001 | 0.29966 | 35.65348
850 | 0.001 | 0.29988 | 35.99416
850 | 0.001 | 0.30014 | 36.67343
850 | 0.001 | 0.30027 | 35.80057
850 | 0.001 | 0.30055 | 36.4665
850 | 0.001 | 0.30068 | 35.94122
850 | 0.001 | 0.3009 | 36.09814
850 | 0.001 | 0.30108 | 35.87537
850 | 0.001 | 0.30131 | 36.25683
850 | 0.001 | 0.30147 | 36.10785
850 | 0.001 | 0.30172 | 36.47933
850 | 0.001 | 0.30191 | 36.11724
850 | 0.001 | 0.30205 | 35.37302
850 | 0.001 | 0.3023 | 36.28878
850 | 0.001 | 0.30251 | 36.21407
850 | 0.001 | 0.30268 | 36.08089
850 | 0.001 | 0.30293 | 36.61733
850 | 0.001 | 0.3031 | 36.02302
850 | 0.001 | 0.30327 | 35.6344
850 | 0.001 | 0.30352 | 36.01444
850 | 0.001 | 0.30367 | 35.74202
850 | 0.001 | 0.30393 | 36.27931
850 | 0.001 | 0.30412 | 36.24036
850 | 0.001 | 0.3043 | 36.06596
850 | 0.001 | 0.30451 | 36.15523
850 | 0.001 | 0.3047 | 36.26026
850 | 0.001 | 0.30493 | 36.70745
850 | 0.001 | 0.30515 | 37.0003
850 | 0.001 | 0.3053 | 36.25034
850 | 0.001 | 0.30548 | 35.96101
850 | 0.001 | 0.30575 | 36.84445
850 | 0.001 | 0.30589 | 36.00934
850 | 0.001 | 0.30614 | 36.66439
850 | 0.001 | 0.30632 | 36.43328
850 | 0.001 | 0.30651 | 36.48423
850 | 0.001 | 0.30673 | 36.66038
850 | 0.001 | 0.30692 | 36.37117
850 | 0.001 | 0.30706 | 35.72749
850 | 0.001 | 0.30728 | 35.7567
850 | 0.001 | 0.30752 | 36.47026
850 | 0.001 | 0.30775 | 36.75315
850 | 0.001 | 0.30795 | 36.9194
850 | 0.001 | 0.30811 | 36.12416
850 | 0.001 | 0.3083 | 36.19008
850 | 0.001 | 0.30844 | 35.3013
850 | 0.001 | 0.30868 | 35.60732
850 | 0.001 | 0.30893 | 36.39318
850 | 0.001 | 0.30908 | 35.93296
850 | 0.001 | 0.30925 | 35.42548
850 | 0.001 | 0.30951 | 36.24963
850 | 0.001 | 0.30967 | 35.79108
850 | 0.001 | 0.30991 | 36.34999
850 | 0.001 | 0.31011 | 36.23867
850 | 0.001 | 0.31027 | 35.7255
850 | 0.001 | 0.31052 | 36.63769
850 | 0.001 | 0.31066 | 35.71968
850 | 0.001 | 0.31093 | 36.74008
850 | 0.001 | 0.31109 | 36.19099
850 | 0.001 | 0.3113 | 36.17334
850 | 0.001 | 0.31153 | 36.75689
850 | 0.001 | 0.31171 | 36.08495
850 | 0.001 | 0.31191 | 36.39123
850 | 0.001 | 0.31213 | 36.68302
850 | 0.001 | 0.3123 | 36.03057
850 | 0.001 | 0.31246 | 35.61162
850 | 0.001 | 0.31273 | 36.52202
850 | 0.001 | 0.31298 | 36.86202
850 | 0.001 | 0.31317 | 36.66373
850 | 0.001 | 0.3133 | 35.66446
850 | 0.001 | 0.31351 | 35.87844
850 | 0.001 | 0.31369 | 35.75069
850 | 0.001 | 0.31389 | 35.95511
850 | 0.001 | 0.31412 | 36.25463
850 | 0.001 | 0.31426 | 35.75753
850 | 0.001 | 0.31445 | 35.50359
850 | 0.001 | 0.31471 | 36.14854
850 | 0.001 | 0.31492 | 36.39079
850 | 0.001 | 0.31507 | 35.67724
850 | 0.001 | 0.31527 | 35.96961
850 | 0.001 | 0.31547 | 35.97895
850 | 0.001 | 0.31574 | 36.45943
850 | 0.001 | 0.31589 | 35.75146
850 | 0.001 | 0.3161 | 35.92519
850 | 0.001 | 0.31632 | 36.22157
850 | 0.001 | 0.31647 | 35.80333
850 | 0.001 | 0.31672 | 36.35098
850 | 0.001 | 0.31686 | 35.55213
850 | 0.001 | 0.31711 | 36.29939
850 | 0.001 | 0.31737 | 37.00832
850 | 0.001 | 0.31753 | 36.40725
850 | 0.001 | 0.31773 | 36.46764
850 | 0.001 | 0.31789 | 35.97244
850 | 0.001 | 0.31808 | 35.8944
850 | 0.001 | 0.31833 | 36.46176
850 | 0.001 | 0.31849 | 36.14451
850 | 0.001 | 0.31869 | 36.13933
850 | 0.001 | 0.31888 | 35.9479
850 | 0.001 | 0.31907 | 35.80438
850 | 0.001 | 0.31935 | 36.61567
850 | 0.001 | 0.31953 | 36.60966
850 | 0.001 | 0.3197 | 36.05443
850 | 0.001 | 0.31989 | 35.81895
850 | 0.001 | 0.3201 | 35.98746
850 | 0.001 | 0.32032 | 36.34053
850 | 0.001 | 0.32052 | 36.01836
850 | 0.001 | 0.32063 | 35.03689
850 | 0.001 | 0.3209 | 35.41988
850 | 0.001 | 0.32113 | 35.89437
850 | 0.001 | 0.32126 | 35.25454
850 | 0.001 | 0.32149 | 35.62244
850 | 0.001 | 0.3217 | 35.87039
850 | 0.001 | 0.32189 | 35.67867
850 | 0.001 | 0.3221 | 35.8031
850 | 0.001 | 0.32229 | 35.89671
850 | 0.001 | 0.32246 | 35.48758
850 | 0.001 | 0.3227 | 35.92742
850 | 0.001 | 0.32286 | 35.57124
850 | 0.001 | 0.32311 | 35.98019
850 | 0.001 | 0.32332 | 36.26339
850 | 0.001 | 0.32346 | 35.44017
850 | 0.001 | 0.32375 | 36.40614
850 | 0.001 | 0.32385 | 35.27874
850 | 0.001 | 0.32407 | 35.55314
850 | 0.001 | 0.32431 | 36.10383
850 | 0.001 | 0.32457 | 37.25141
850 | 0.001 | 0.32474 | 36.81563
850 | 0.001 | 0.32492 | 36.21445
850 | 0.001 | 0.32514 | 36.70475
850 | 0.001 | 0.32533 | 36.27761
850 | 0.001 | 0.32549 | 35.93263
850 | 0.001 | 0.32576 | 36.93355
850 | 0.001 | 0.32591 | 36.03167
850 | 0.001 | 0.32611 | 36.20502
850 | 0.001 | 0.32628 | 35.71947
850 | 0.001 | 0.32653 | 36.59486
850 | 0.001 | 0.32667 | 35.86079
850 | 0.001 | 0.32693 | 36.54557
850 | 0.001 | 0.3271 | 36.13242
850 | 0.001 | 0.32725 | 35.77509
850 | 0.001 | 0.32746 | 35.63093
850 | 0.001 | 0.32774 | 36.71412
850 | 0.001 | 0.32794 | 36.70876
850 | 0.001 | 0.32814 | 36.86353
850 | 0.001 | 0.32824 | 35.39509
850 | 0.001 | 0.32845 | 35.48224
850 | 0.001 | 0.32871 | 36.31733
850 | 0.001 | 0.32894 | 36.79814
850 | 0.001 | 0.32908 | 36.10479
850 | 0.001 | 0.32935 | 37.04958
850 | 0.001 | 0.32946 | 35.80541
850 | 0.001 | 0.3297 | 36.33753
850 | 0.001 | 0.3299 | 36.27522
850 | 0.001 | 0.3301 | 36.34608
850 | 0.001 | 0.33035 | 36.78106
850 | 0.001 | 0.33045 | 35.50938
850 | 0.001 | 0.3307 | 36.21971
850 | 0.001 | 0.33089 | 36.20025
850 | 0.001 | 0.33111 | 36.46204
850 | 0.001 | 0.33132 | 36.68725
850 | 0.001 | 0.33148 | 35.82394
850 | 0.001 | 0.33169 | 36.37189
850 | 0.001 | 0.33192 | 36.32866
850 | 0.001 | 0.33212 | 36.41873
850 | 0.001 | 0.33225 | 35.49049
850 | 0.001 | 0.33253 | 36.39505
850 | 0.001 | 0.33271 | 36.19173
850 | 0.001 | 0.33288 | 35.88054
850 | 0.001 | 0.33312 | 36.40813
850 | 0.001 | 0.33332 | 36.45943
850 | 0.001 | 0.33353 | 36.57014
850 | 0.001 | 0.33368 | 36.14628
850 | 0.001 | 0.33389 | 36.18842
850 | 0.001 | 0.33405 | 35.6278
850 | 0.001 | 0.3343 | 36.2831
850 | 0.001 | 0.33454 | 36.7195
850 | 0.001 | 0.33476 | 36.95313
850 | 0.001 | 0.33488 | 35.95955
850 | 0.001 | 0.33514 | 36.50736
850 | 0.001 | 0.33526 | 35.85288
850 | 0.001 | 0.33546 | 35.78508
850 | 0.001 | 0.33578 | 37.08876
850 | 0.001 | 0.33589 | 36.01236
850 | 0.001 | 0.33602 | 35.16496
850 | 0.001 | 0.3363 | 36.16936
850 | 0.001 | 0.33648 | 35.804
850 | 0.001 | 0.3367 | 36.19279
850 | 0.001 | 0.33696 | 36.82674
850 | 0.001 | 0.33711 | 36.17112
850 | 0.001 | 0.33728 | 35.99476
850 | 0.001 | 0.33748 | 35.87138
850 | 0.001 | 0.33771 | 36.45594
850 | 0.001 | 0.33791 | 36.22782
850 | 0.001 | 0.33809 | 36.04388
850 | 0.001 | 0.33828 | 36.04977
850 | 0.001 | 0.33851 | 36.321
850 | 0.001 | 0.33867 | 35.84445
850 | 0.001 | 0.3389 | 36.20889
850 | 0.001 | 0.33909 | 36.04449
850 | 0.001 | 0.33932 | 36.3427
850 | 0.001 | 0.33948 | 35.84804
850 | 0.001 | 0.33968 | 35.66666
850 | 0.001 | 0.33993 | 36.28838
850 | 0.001 | 0.34009 | 35.71061
850 | 0.001 | 0.3403 | 36.04317
850 | 0.001 | 0.34057 | 36.62962
850 | 0.001 | 0.34072 | 36.08078
850 | 0.001 | 0.3409 | 35.94154
850 | 0.001 | 0.3411 | 35.74517
850 | 0.001 | 0.34131 | 36.13593
850 | 0.001 | 0.34153 | 36.29647
850 | 0.001 | 0.34173 | 36.45255
850 | 0.001 | 0.34192 | 36.24496
850 | 0.001 | 0.34209 | 35.75123
850 | 0.001 | 0.34226 | 35.52354
850 | 0.001 | 0.34254 | 36.48915
850 | 0.001 | 0.3427 | 36.22395
850 | 0.001 | 0.34293 | 36.35412
850 | 0.001 | 0.34305 | 35.38543
850 | 0.001 | 0.3433 | 36.02996
850 | 0.001 | 0.34347 | 35.64917
850 | 0.001 | 0.34366 | 35.49318
850 | 0.001 | 0.3439 | 35.92425
850 | 0.001 | 0.3441 | 36.03482
850 | 0.001 | 0.34431 | 35.9523
850 | 0.001 | 0.34447 | 35.79524
850 | 0.001 | 0.34466 | 35.41174
850 | 0.001 | 0.34489 | 35.83673
850 | 0.001 | 0.34506 | 35.31793
850 | 0.001 | 0.34537 | 36.60142
850 | 0.001 | 0.34555 | 36.39718
850 | 0.001 | 0.3457 | 35.89222
850 | 0.001 | 0.34584 | 35.30681
850 | 0.001 | 0.34606 | 35.2824
850 | 0.001 | 0.3463 | 35.97949
850 | 0.001 | 0.34651 | 35.98802
850 | 0.001 | 0.34674 | 36.36133
850 | 0.001 | 0.3469 | 35.75875
850 | 0.001 | 0.3471 | 35.99538
850 | 0.001 | 0.34731 | 36.14669
850 | 0.001 | 0.34749 | 35.93308
850 | 0.001 | 0.34766 | 35.31533
850 | 0.001 | 0.34791 | 35.98379
850 | 0.001 | 0.34814 | 36.34723
850 | 0.001 | 0.34834 | 36.36073
850 | 0.001 | 0.34849 | 35.86523
850 | 0.001 | 0.34865 | 35.30696
850 | 0.001 | 0.34891 | 36.14184
850 | 0.001 | 0.34909 | 35.85198
850 | 0.001 | 0.34928 | 35.77578
850 | 0.001 | 0.34949 | 35.93726
850 | 0.001 | 0.34967 | 35.83597
850 | 0.001 | 0.3499 | 36.2364
850 | 0.001 | 0.35015 | 36.82107
850 | 0.001 | 0.35028 | 35.81991
850 | 0.001 | 0.35044 | 35.29416
850 | 0.001 | 0.3507 | 35.78544
850 | 0.001 | 0.35088 | 35.71532
850 | 0.001 | 0.35106 | 35.54153
850 | 0.001 | 0.3513 | 36.07057
850 | 0.001 | 0.35151 | 36.13609
850 | 0.001 | 0.35169 | 35.89427
850 | 0.001 | 0.35188 | 35.86529
850 | 0.001 | 0.35216 | 36.69936
850 | 0.001 | 0.35225 | 35.21986
850 | 0.001 | 0.35254 | 36.46638
850 | 0.001 | 0.35268 | 35.73357
850 | 0.001 | 0.3529 | 35.91763
850 | 0.001 | 0.35313 | 36.04853
850 | 0.001 | 0.35334 | 36.23961
850 | 0.001 | 0.35352 | 36.12564
850 | 0.001 | 0.35372 | 36.21868
850 | 0.001 | 0.35393 | 36.37417
850 | 0.001 | 0.35417 | 36.67704
850 | 0.001 | 0.35431 | 36.08593
850 | 0.001 | 0.35453 | 36.24728
850 | 0.001 | 0.3547 | 36.05208
850 | 0.001 | 0.35487 | 35.68814
850 | 0.001 | 0.35518 | 36.78773
850 | 0.001 | 0.35534 | 36.39328
850 | 0.001 | 0.35546 | 35.83536
850 | 0.001 | 0.35573 | 36.21212
850 | 0.001 | 0.35598 | 36.60837
850 | 0.001 | 0.35608 | 35.44236
850 | 0.001 | 0.35626 | 35.39228
850 | 0.001 | 0.35651 | 35.65255
850 | 0.001 | 0.35675 | 36.21852
850 | 0.001 | 0.35684 | 35.17269
850 | 0.001 | 0.35716 | 36.65767
850 | 0.001 | 0.35729 | 35.8219
850 | 0.001 | 0.35745 | 35.2812
850 | 0.001 | 0.35768 | 35.64582
850 | 0.001 | 0.35788 | 35.45357
850 | 0.001 | 0.35808 | 35.14073
850 | 0.001 | 0.35829 | 35.43644
850 | 0.001 | 0.35852 | 35.7878
850 | 0.001 | 0.35872 | 35.94501
850 | 0.001 | 0.35898 | 36.49137
850 | 0.001 | 0.35908 | 35.51199
850 | 0.001 | 0.35931 | 35.99965
850 | 0.001 | 0.35951 | 36.09568
850 | 0.001 | 0.35969 | 35.65488
850 | 0.001 | 0.35988 | 35.70636
850 | 0.001 | 0.36008 | 35.40402
850 | 0.001 | 0.36032 | 35.89147
850 | 0.001 | 0.36044 | 35.30111
850 | 0.001 | 0.36068 | 35.53665
850 | 0.001 | 0.36099 | 36.73475
850 | 0.001 | 0.36111 | 35.65364
850 | 0.001 | 0.36135 | 36.11527
850 | 0.001 | 0.3615 | 35.60917
850 | 0.001 | 0.36173 | 35.94839
850 | 0.001 | 0.3619 | 35.6434
850 | 0.001 | 0.36208 | 35.30136
850 | 0.001 | 0.36231 | 35.81824
850 | 0.001 | 0.36255 | 35.80522
850 | 0.001 | 0.36269 | 35.02922
850 | 0.001 | 0.36292 | 35.72508
850 | 0.001 | 0.36312 | 35.68941
850 | 0.001 | 0.36329 | 35.28344
850 | 0.001 | 0.36347 | 35.17218
850 | 0.001 | 0.36371 | 35.72142
850 | 0.001 | 0.36392 | 35.83983
850 | 0.001 | 0.36411 | 35.59279
850 | 0.001 | 0.36431 | 35.73541
850 | 0.001 | 0.36452 | 35.92078
850 | 0.001 | 0.36473 | 36.05672
850 | 0.001 | 0.36487 | 35.52978
850 | 0.001 | 0.36517 | 36.53518
850 | 0.001 | 0.36531 | 35.66649
850 | 0.001 | 0.36547 | 35.22958
850 | 0.001 | 0.36572 | 36.05871
850 | 0.001 | 0.36589 | 35.4504
850 | 0.001 | 0.36608 | 35.59733
850 | 0.001 | 0.36628 | 35.54442
850 | 0.001 | 0.36653 | 36.00114
850 | 0.001 | 0.36671 | 35.89514
850 | 0.001 | 0.3669 | 35.75825
850 | 0.001 | 0.36709 | 35.65018
850 | 0.001 | 0.36731 | 35.99305
850 | 0.001 | 0.36749 | 35.81442
850 | 0.001 | 0.36772 | 36.23406
850 | 0.001 | 0.36794 | 36.36314
850 | 0.001 | 0.36813 | 36.27129
850 | 0.001 | 0.36834 | 36.30795
850 | 0.001 | 0.36848 | 35.43497
850 | 0.001 | 0.36867 | 35.50704
850 | 0.001 | 0.36893 | 36.2776
850 | 0.001 | 0.36906 | 35.30443
850 | 0.001 | 0.36931 | 35.78508
850 | 0.001 | 0.36954 | 36.11233
850 | 0.001 | 0.36966 | 35.28802
850 | 0.001 | 0.36989 | 35.71846
850 | 0.001 | 0.37012 | 36.0134
850 | 0.001 | 0.37033 | 36.27523
850 | 0.001 | 0.37047 | 35.19505
850 | 0.001 | 0.37066 | 35.4439
850 | 0.001 | 0.37096 | 36.13049
850 | 0.001 | 0.37111 | 35.74497
850 | 0.001 | 0.37134 | 36.38973
850 | 0.001 | 0.37151 | 35.94664
850 | 0.001 | 0.37171 | 35.7853
850 | 0.001 | 0.37187 | 35.44186
850 | 0.001 | 0.3721 | 35.80416
850 | 0.001 | 0.37225 | 35.23497
850 | 0.001 | 0.37258 | 36.31491
850 | 0.001 | 0.37274 | 36.2286
850 | 0.001 | 0.37283 | 34.80614
850 | 0.001 | 0.3731 | 35.52231
850 | 0.001 | 0.37333 | 36.01557
850 | 0.001 | 0.37355 | 36.0657
850 | 0.001 | 0.37366 | 35.00245
850 | 0.001 | 0.37387 | 35.14039
850 | 0.001 | 0.3741 | 35.66307
850 | 0.001 | 0.37427 | 35.09878
850 | 0.001 | 0.3745 | 35.50341
850 | 0.001 | 0.37469 | 35.47783
850 | 0.001 | 0.3749 | 35.60999
850 | 0.001 | 0.37514 | 36.00632
850 | 0.001 | 0.37531 | 35.80118
850 | 0.001 | 0.37555 | 36.09591
850 | 0.001 | 0.37567 | 35.1915
850 | 0.001 | 0.37591 | 35.61281
850 | 0.001 | 0.37614 | 36.10091
850 | 0.001 | 0.37634 | 36.14544
850 | 0.001 | 0.37648 | 35.23799
850 | 0.001 | 0.37669 | 35.41225
850 | 0.001 | 0.37688 | 35.18547
850 | 0.001 | 0.37712 | 35.83722
850 | 0.001 | 0.37735 | 36.03437
850 | 0.001 | 0.37756 | 36.25436
850 | 0.001 | 0.37782 | 36.88702
850 | 0.001 | 0.37786 | 35.00597
850 | 0.001 | 0.37818 | 36.28875
850 | 0.001 | 0.37834 | 35.92015
850 | 0.001 | 0.37846 | 35.01506
850 | 0.001 | 0.37864 | 34.94439
850 | 0.001 | 0.37889 | 35.2543
850 | 0.001 | 0.37911 | 35.42589
850 | 0.001 | 0.37926 | 35.0552
850 | 0.001 | 0.37945 | 34.75287
850 | 0.001 | 0.37967 | 35.04273
850 | 0.001 | 0.3799 | 35.48224
850 | 0.001 | 0.38013 | 35.83105
850 | 0.001 | 0.38029 | 35.4937
850 | 0.001 | 0.38051 | 35.47206
850 | 0.001 | 0.38071 | 35.62454
850 | 0.001 | 0.38093 | 36.00283
850 | 0.001 | 0.38109 | 35.39394
850 | 0.001 | 0.38133 | 35.97044
850 | 0.001 | 0.38149 | 35.45943
850 | 0.001 | 0.38175 | 36.11209
850 | 0.001 | 0.3819 | 35.57209
850 | 0.001 | 0.38212 | 35.67399
850 | 0.001 | 0.38221 | 34.62725
850 | 0.001 | 0.38256 | 36.00851
850 | 0.001 | 0.38268 | 35.12342
850 | 0.001 | 0.3829 | 35.46328
850 | 0.001 | 0.38309 | 35.27277
850 | 0.001 | 0.38327 | 35.09331
850 | 0.001 | 0.3835 | 35.35775
850 | 0.001 | 0.38374 | 35.88258
850 | 0.001 | 0.38385 | 34.95081
850 | 0.001 | 0.38409 | 35.2243
850 | 0.001 | 0.38429 | 35.20552
850 | 0.001 | 0.38446 | 34.92046
850 | 0.001 | 0.3847 | 35.45434
850 | 0.001 | 0.38492 | 35.70272
850 | 0.001 | 0.38514 | 35.89801
850 | 0.001 | 0.38525 | 35.00834
850 | 0.001 | 0.38553 | 35.93124
850 | 0.001 | 0.38571 | 35.62557
850 | 0.001 | 0.38589 | 35.40604
850 | 0.001 | 0.38614 | 36.02874
850 | 0.001 | 0.38625 | 34.98513
850 | 0.001 | 0.38655 | 36.32111
850 | 0.001 | 0.3867 | 35.54468
850 | 0.001 | 0.38694 | 35.84343
850 | 0.001 | 0.3871 | 35.44559
850 | 0.001 | 0.38732 | 35.80463
850 | 0.001 | 0.38751 | 35.68117
850 | 0.001 | 0.38766 | 34.97417
850 | 0.001 | 0.38796 | 36.16851
850 | 0.001 | 0.38808 | 35.29753
850 | 0.001 | 0.38836 | 36.08848
850 | 0.001 | 0.38852 | 35.84172
850 | 0.001 | 0.38873 | 35.89072
850 | 0.001 | 0.38892 | 35.70694
850 | 0.001 | 0.38911 | 35.59098
850 | 0.001 | 0.38925 | 34.95461
850 | 0.001 | 0.3895 | 35.56632
850 | 0.001 | 0.38966 | 35.0759
850 | 0.001 | 0.38992 | 35.76289
850 | 0.001 | 0.39006 | 35.17035
850 | 0.001 | 0.39033 | 35.86839
850 | 0.001 | 0.3905 | 35.39806
850 | 0.001 | 0.3907 | 35.44815
850 | 0.001 | 0.39092 | 35.70633
850 | 0.001 | 0.39109 | 35.5575
850 | 0.001 | 0.39132 | 35.64275
850 | 0.001 | 0.39151 | 35.59882
850 | 0.001 | 0.39168 | 35.44978
850 | 0.001 | 0.39188 | 35.40264
850 | 0.001 | 0.39213 | 35.8449
850 | 0.001 | 0.39234 | 35.97268
850 | 0.001 | 0.3925 | 35.52595
850 | 0.001 | 0.39271 | 35.68867
850 | 0.001 | 0.39288 | 35.2458
850 | 0.001 | 0.39313 | 35.77649
850 | 0.001 | 0.39326 | 34.95511
850 | 0.001 | 0.39349 | 35.48297
850 | 0.001 | 0.39372 | 35.55211
850 | 0.001 | 0.39391 | 35.57487
850 | 0.001 | 0.39414 | 35.98585
850 | 0.001 | 0.39432 | 35.49538
850 | 0.001 | 0.3945 | 35.51089
850 | 0.001 | 0.39473 | 35.78613
850 | 0.001 | 0.3949 | 35.66454
850 | 0.001 | 0.39511 | 35.62546
850 | 0.001 | 0.3953 | 35.42645
850 | 0.001 | 0.39546 | 34.87859
850 | 0.001 | 0.39567 | 34.94136
850 | 0.001 | 0.39591 | 35.5251
850 | 0.001 | 0.39612 | 35.6351
850 | 0.001 | 0.39631 | 35.49513
850 | 0.001 | 0.39651 | 35.4868
850 | 0.001 | 0.39667 | 35.14001
850 | 0.001 | 0.39692 | 35.67943
850 | 0.001 | 0.39711 | 35.62587
850 | 0.001 | 0.3973 | 35.42891
850 | 0.001 | 0.39744 | 34.94135
850 | 0.001 | 0.39771 | 35.68243
850 | 0.001 | 0.39791 | 35.48904
850 | 0.001 | 0.39815 | 35.7982
850 | 0.001 | 0.39832 | 35.84549
850 | 0.001 | 0.39852 | 35.57746
850 | 0.001 | 0.39869 | 35.35762
850 | 0.001 | 0.39888 | 35.13234
850 | 0.001 | 0.39911 | 35.38495
850 | 0.001 | 0.3993 | 35.3698
850 | 0.001 | 0.3995 | 35.34708
850 | 0.001 | 0.3997 | 35.45471
850 | 0.001 | 0.39992 | 35.53063
850 | 0.001 | 0.40012 | 35.49756
850 | 0.001 | 0.40029 | 35.39958
850 | 0.001 | 0.40048 | 35.30795
850 | 0.001 | 0.40069 | 35.33734
850 | 0.001 | 0.40093 | 35.75097
850 | 0.001 | 0.40108 | 35.26038
850 | 0.001 | 0.40133 | 35.69762
850 | 0.001 | 0.40153 | 35.73954
850 | 0.001 | 0.40168 | 35.32194
850 | 0.001 | 0.40194 | 36.05589
850 | 0.001 | 0.40213 | 35.8435
850 | 0.001 | 0.40231 | 35.63957
850 | 0.001 | 0.40259 | 36.34424
850 | 0.001 | 0.40273 | 35.68048
850 | 0.001 | 0.40292 | 35.52207
850 | 0.001 | 0.4031 | 35.3541
850 | 0.001 | 0.4033 | 35.11607
850 | 0.001 | 0.40351 | 35.41404
850 | 0.001 | 0.40372 | 35.60492
850 | 0.001 | 0.40388 | 35.18979
850 | 0.001 | 0.40406 | 34.8874
850 | 0.001 | 0.40436 | 35.96526
850 | 0.001 | 0.40447 | 35.12728
850 | 0.001 | 0.40474 | 35.85618
850 | 0.001 | 0.40489 | 34.92962
850 | 0.001 | 0.40504 | 34.92526
850 | 0.001 | 0.40531 | 35.43757
850 | 0.001 | 0.40551 | 35.47739
850 | 0.001 | 0.40568 | 34.96963
850 | 0.001 | 0.40592 | 35.5457
850 | 0.001 | 0.40609 | 35.29192
850 | 0.001 | 0.40633 | 35.77064
850 | 0.001 | 0.40649 | 35.30294
850 | 0.001 | 0.40674 | 35.80235
850 | 0.001 | 0.4069 | 35.22432
850 | 0.001 | 0.40713 | 35.61811
850 | 0.001 | 0.40732 | 35.40695
850 | 0.001 | 0.40748 | 34.93304
850 | 0.001 | 0.40773 | 35.5524
850 | 0.001 | 0.4079 | 35.10754
850 | 0.001 | 0.40809 | 35.19933
850 | 0.001 | 0.40832 | 35.66972
850 | 0.001 | 0.40845 | 34.86289
850 | 0.001 | 0.4087 | 35.46131
850 | 0.001 | 0.40887 | 34.84969
850 | 0.001 | 0.40915 | 35.9205
850 | 0.001 | 0.40931 | 35.29972
850 | 0.001 | 0.40947 | 35.03318
850 | 0.001 | 0.40971 | 35.27628
850 | 0.001 | 0.40991 | 35.43287
850 | 0.001 | 0.41013 | 35.76362
850 | 0.001 | 0.41035 | 35.7383
850 | 0.001 | 0.4105 | 35.33042
850 | 0.001 | 0.41069 | 35.09226
850 | 0.001 | 0.41088 | 35.31735
850 | 0.001 | 0.41116 | 36.10934
850 | 0.001 | 0.41131 | 35.48427
850 | 0.001 | 0.41152 | 35.66249
850 | 0.001 | 0.41167 | 35.07912
850 | 0.001 | 0.41187 | 35.04062
850 | 0.001 | 0.41209 | 35.24475
850 | 0.001 | 0.41229 | 35.44333
850 | 0.001 | 0.41251 | 35.3668
850 | 0.001 | 0.41271 | 35.5124
850 | 0.001 | 0.41294 | 35.64564
850 | 0.001 | 0.4131 | 35.20753
850 | 0.001 | 0.41332 | 35.26886
850 | 0.001 | 0.41348 | 34.93087
850 | 0.001 | 0.41369 | 35.19312
850 | 0.001 | 0.41391 | 35.3623
850 | 0.001 | 0.4141 | 35.35687
850 | 0.001 | 0.41431 | 35.23807
850 | 0.001 | 0.4145 | 35.12074
850 | 0.001 | 0.4147 | 35.08842
850 | 0.001 | 0.41489 | 35.09683
850 | 0.001 | 0.41511 | 35.32793
850 | 0.001 | 0.4153 | 35.31256
850 | 0.001 | 0.41552 | 35.53706
850 | 0.001 | 0.41571 | 35.39598
850 | 0.001 | 0.41588 | 34.98392
850 | 0.001 | 0.41608 | 35.09571
850 | 0.001 | 0.41629 | 35.30452
850 | 0.001 | 0.41649 | 35.16674
850 | 0.001 | 0.41668 | 35.18105
850 | 0.001 | 0.41689 | 35.13084
850 | 0.001 | 0.41708 | 35.07529
850 | 0.001 | 0.41721 | 34.41636
850 | 0.001 | 0.41744 | 34.77434
850 | 0.001 | 0.4177 | 35.28802
850 | 0.001 | 0.41796 | 36.0628
850 | 0.001 | 0.41804 | 34.5248
850 | 0.001 | 0.41833 | 35.50813
850 | 0.001 | 0.41853 | 35.55117
850 | 0.001 | 0.41866 | 34.70863
850 | 0.001 | 0.41891 | 35.25934
850 | 0.001 | 0.41909 | 35.15575
850 | 0.001 | 0.41935 | 35.63041
850 | 0.001 | 0.41951 | 35.31693
850 | 0.001 | 0.41967 | 34.76442
850 | 0.001 | 0.41993 | 35.4367
850 | 0.001 | 0.42012 | 35.42973
850 | 0.001 | 0.42023 | 34.60572
850 | 0.001 | 0.42052 | 35.21829
850 | 0.001 | 0.42066 | 34.81253
850 | 0.001 | 0.4209 | 35.08362
850 | 0.001 | 0.42106 | 34.52068
850 | 0.001 | 0.42125 | 34.63403
850 | 0.001 | 0.42151 | 35.14451
850 | 0.001 | 0.42168 | 35.02179
850 | 0.001 | 0.42194 | 35.69492
850 | 0.001 | 0.42209 | 34.98417
850 | 0.001 | 0.42229 | 34.97539
850 | 0.001 | 0.4225 | 35.11188
850 | 0.001 | 0.42269 | 35.06466
850 | 0.001 | 0.4229 | 35.25883
850 | 0.001 | 0.42315 | 35.84209
850 | 0.001 | 0.42329 | 35.23989
850 | 0.001 | 0.42351 | 35.26388
850 | 0.001 | 0.42367 | 34.7545
850 | 0.001 | 0.42393 | 35.57719
850 | 0.001 | 0.42412 | 35.31958
850 | 0.001 | 0.42429 | 34.91762
850 | 0.001 | 0.42452 | 35.48995
850 | 0.001 | 0.42473 | 35.59928
850 | 0.001 | 0.42488 | 34.86239
850 | 0.001 | 0.42508 | 34.74755
850 | 0.001 | 0.42529 | 35.12823
850 | 0.001 | 0.4255 | 35.16599
850 | 0.001 | 0.4257 | 35.1073
850 | 0.001 | 0.42586 | 34.63317
850 | 0.001 | 0.4261 | 35.1916
850 | 0.001 | 0.42631 | 35.31283
850 | 0.001 | 0.42646 | 34.83868
850 | 0.001 | 0.42667 | 34.96364
850 | 0.001 | 0.42691 | 35.23386
850 | 0.001 | 0.42707 | 34.4903
850 | 0.001 | 0.4273 | 34.84627
850 | 0.001 | 0.4275 | 35.12431
850 | 0.001 | 0.42772 | 34.98495
850 | 0.001 | 0.42785 | 34.4314
850 | 0.001 | 0.42812 | 35.24224
850 | 0.001 | 0.42831 | 35.30235
850 | 0.001 | 0.42847 | 34.83341
850 | 0.001 | 0.42882 | 36.34222
850 | 0.001 | 0.42887 | 34.71344
850 | 0.001 | 0.42902 | 34.24748
850 | 0.001 | 0.4293 | 34.90601
850 | 0.001 | 0.42954 | 35.39871
850 | 0.001 | 0.42966 | 34.42674
850 | 0.001 | 0.42993 | 35.29206
850 | 0.001 | 0.43012 | 35.3211
850 | 0.001 | 0.43025 | 34.62798
850 | 0.001 | 0.43053 | 35.42839
850 | 0.001 | 0.43069 | 34.94395
850 | 0.001 | 0.43086 | 34.67331
850 | 0.001 | 0.43109 | 34.9431
850 | 0.001 | 0.4313 | 35.07544
850 | 0.001 | 0.43151 | 35.11986
850 | 0.001 | 0.4317 | 35.12623
850 | 0.001 | 0.4319 | 35.00679
850 | 0.001 | 0.4321 | 35.06671
850 | 0.001 | 0.43233 | 35.36687
850 | 0.001 | 0.43249 | 35.06426
850 | 0.001 | 0.43262 | 33.99298
850 | 0.001 | 0.43286 | 34.74054
850 | 0.001 | 0.43316 | 35.66927
850 | 0.001 | 0.43332 | 35.32832
850 | 0.001 | 0.43354 | 35.44155
850 | 0.001 | 0.4337 | 35.22035
850 | 0.001 | 0.43395 | 35.5349
850 | 0.001 | 0.43416 | 35.7305
850 | 0.001 | 0.43429 | 34.94449
850 | 0.001 | 0.43452 | 35.06313
850 | 0.001 | 0.43479 | 35.82072
850 | 0.001 | 0.43489 | 34.65644
850 | 0.001 | 0.43512 | 35.00674
850 | 0.001 | 0.43529 | 34.85481
850 | 0.001 | 0.43552 | 35.41211
850 | 0.001 | 0.43573 | 35.32468
850 | 0.001 | 0.43588 | 34.77783
850 | 0.001 | 0.43609 | 34.87495
850 | 0.001 | 0.43629 | 34.58843
850 | 0.001 | 0.43654 | 35.50399
850 | 0.001 | 0.4367 | 35.24021
850 | 0.001 | 0.43691 | 35.20347
850 | 0.001 | 0.43707 | 34.88125
850 | 0.001 | 0.43733 | 35.38732
850 | 0.001 | 0.43752 | 35.20147
850 | 0.001 | 0.43769 | 34.84734
850 | 0.001 | 0.43796 | 35.6529
850 | 0.001 | 0.43815 | 35.69025
850 | 0.001 | 0.43833 | 35.58461
850 | 0.001 | 0.43852 | 35.14261
850 | 0.001 | 0.43867 | 34.78083
850 | 0.001 | 0.43892 | 35.4218
850 | 0.001 | 0.4391 | 35.2591
850 | 0.001 | 0.43934 | 35.44305
850 | 0.001 | 0.43944 | 34.53119
850 | 0.001 | 0.43971 | 35.13982
850 | 0.001 | 0.43987 | 34.81951
850 | 0.001 | 0.44008 | 34.70526
850 | 0.001 | 0.44032 | 35.27123
850 | 0.001 | 0.44049 | 35.09871
850 | 0.001 | 0.44073 | 35.37465
850 | 0.001 | 0.44092 | 35.28587
850 | 0.001 | 0.44111 | 35.26977
850 | 0.001 | 0.44132 | 35.30223
850 | 0.001 | 0.44154 | 35.41804
850 | 0.001 | 0.44165 | 34.67557
850 | 0.001 | 0.44188 | 34.87723
850 | 0.001 | 0.44211 | 35.15562
850 | 0.001 | 0.44236 | 35.36589
850 | 0.001 | 0.44256 | 35.31809
850 | 0.001 | 0.44267 | 34.54989
850 | 0.001 | 0.44287 | 34.44563
850 | 0.001 | 0.44313 | 35.09185
850 | 0.001 | 0.44321 | 34.26637
850 | 0.001 | 0.44353 | 35.32375
850 | 0.001 | 0.44375 | 35.30576
850 | 0.001 | 0.44388 | 34.66375
850 | 0.001 | 0.4441 | 34.69953
850 | 0.001 | 0.44438 | 35.48986
850 | 0.001 | 0.44446 | 34.38652
850 | 0.001 | 0.44471 | 34.42778
850 | 0.001 | 0.44489 | 34.56072
850 | 0.001 | 0.44509 | 34.43462
850 | 0.001 | 0.44538 | 35.44826
850 | 0.001 | 0.4455 | 34.72085
850 | 0.001 | 0.4457 | 34.80566
850 | 0.001 | 0.44591 | 35.02455
850 | 0.001 | 0.44607 | 34.41045
850 | 0.001 | 0.44633 | 35.03482
850 | 0.001 | 0.44652 | 35.09936
850 | 0.001 | 0.44667 | 34.62279
850 | 0.001 | 0.44692 | 35.0682
850 | 0.001 | 0.4471 | 34.78963
850 | 0.001 | 0.44734 | 35.32063
850 | 0.001 | 0.44749 | 34.57276
850 | 0.001 | 0.44774 | 35.39659
850 | 0.001 | 0.44793 | 35.28775
850 | 0.001 | 0.44812 | 35.09711
850 | 0.001 | 0.4483 | 34.83293
850 | 0.001 | 0.44851 | 35.12448
850 | 0.001 | 0.44877 | 35.4385
850 | 0.001 | 0.44894 | 35.27672
850 | 0.001 | 0.44916 | 35.64417
850 | 0.001 | 0.44929 | 34.7152
850 | 0.001 | 0.44949 | 34.65281
850 | 0.001 | 0.44972 | 35.05425
850 | 0.001 | 0.44992 | 35.03183
850 | 0.001 | 0.45009 | 34.64377
850 | 0.001 | 0.45032 | 35.03173
850 | 0.001 | 0.45053 | 35.10096
850 | 0.001 | 0.45072 | 35.22397
850 | 0.001 | 0.45088 | 34.64256
850 | 0.001 | 0.45108 | 34.61024
850 | 0.001 | 0.45124 | 34.37253
850 | 0.001 | 0.45148 | 34.6255
850 | 0.001 | 0.45172 | 34.85033
850 | 0.001 | 0.45189 | 34.79506
850 | 0.001 | 0.45214 | 35.2962
850 | 0.001 | 0.45234 | 35.13575
850 | 0.001 | 0.45254 | 35.35659
850 | 0.001 | 0.45271 | 34.99862
850 | 0.001 | 0.45284 | 34.09239
850 | 0.001 | 0.45311 | 34.90717
850 | 0.001 | 0.45339 | 35.48015
850 | 0.001 | 0.45351 | 34.71611
850 | 0.001 | 0.45372 | 34.97924
850 | 0.001 | 0.45389 | 34.65942
850 | 0.001 | 0.45409 | 34.75749
850 | 0.001 | 0.45427 | 34.49103
850 | 0.001 | 0.45452 | 35.04967
850 | 0.001 | 0.45471 | 34.82984
850 | 0.001 | 0.45478 | 20.45697
850 | 0.001 | 0.45514 | 20.65727
850 | 0.001 | 0.45528 | 21.11581
850 | 0.001 | 0.45541 | 21.46719
850 | 0.001 | 0.45568 | 23.12712
850 | 0.001 | 0.45588 | 23.86221
850 | 0.001 | 0.45618 | 25.72014
850 | 0.001 | 0.45631 | 25.71627
850 | 0.001 | 0.45647 | 25.88748
850 | 0.001 | 0.45672 | 27.09877
850 | 0.001 | 0.4569 | 27.31391
850 | 0.001 | 0.45719 | 28.6529
850 | 0.001 | 0.45731 | 28.39897
850 | 0.001 | 0.45748 | 28.67755
850 | 0.001 | 0.45772 | 29.46589
850 | 0.001 | 0.45793 | 29.86822
850 | 0.001 | 0.45813 | 30.01346
850 | 0.001 | 0.45833 | 30.48439
850 | 0.001 | 0.45849 | 30.39423
850 | 0.001 | 0.45871 | 30.99049
850 | 0.001 | 0.45891 | 31.42814
850 | 0.001 | 0.45904 | 30.69494
850 | 0.001 | 0.45933 | 32.06244
850 | 0.001 | 0.45951 | 32.02526
850 | 0.001 | 0.45965 | 31.81691
850 | 0.001 | 0.45994 | 32.70408
850 | 0.001 | 0.46003 | 31.65525
850 | 0.001 | 0.46027 | 32.13484
850 | 0.001 | 0.46056 | 33.07998
850 | 0.001 | 0.46071 | 32.88901
850 | 0.001 | 0.46092 | 33.13028
850 | 0.001 | 0.46112 | 33.45496
850 | 0.001 | 0.46129 | 33.17323
850 | 0.001 | 0.46144 | 32.941
850 | 0.001 | 0.4617 | 33.42176
850 | 0.001 | 0.46191 | 33.71123
850 | 0.001 | 0.46208 | 33.4819
850 | 0.001 | 0.46225 | 33.13968
850 | 0.001 | 0.46244 | 33.27583
850 | 0.001 | 0.46267 | 33.6919
850 | 0.001 | 0.46295 | 34.61134
850 | 0.001 | 0.46314 | 34.58308
850 | 0.001 | 0.46339 | 34.83542
850 | 0.001 | 0.46357 | 34.63625
850 | 0.001 | 0.4636 | 33.1849
850 | 0.001 | 0.46407 | 35.96475
850 | 0.001 | 0.46413 | 34.34282
850 | 0.001 | 0.46426 | 33.66949
850 | 0.001 | 0.46457 | 34.81346
850 | 0.001 | 0.46467 | 33.97909
850 | 0.001 | 0.46491 | 34.19202
850 | 0.001 | 0.46508 | 33.82307
850 | 0.001 | 0.46535 | 34.59304
850 | 0.001 | 0.46553 | 34.45775
850 | 0.001 | 0.4657 | 34.29119
850 | 0.001 | 0.46589 | 34.33968
850 | 0.001 | 0.46601 | 33.44358
850 | 0.001 | 0.46636 | 34.94351
850 | 0.001 | 0.46651 | 34.59255
850 | 0.001 | 0.46668 | 34.56795
850 | 0.001 | 0.46701 | 35.29747
850 | 0.001 | 0.46717 | 35.43633
850 | 0.001 | 0.46727 | 34.18857
850 | 0.001 | 0.46745 | 33.93856
850 | 0.001 | 0.46773 | 34.93208
850 | 0.001 | 0.46795 | 35.04664
850 | 0.001 | 0.46816 | 34.96241
850 | 0.001 | 0.46823 | 33.83021
850 | 0.001 | 0.4685 | 34.49569
850 | 0.001 | 0.46867 | 34.24028
850 | 0.001 | 0.46872 | 33.04314
850 | 0.001 | 0.46919 | 35.53686
850 | 0.001 | 0.46926 | 33.96615
850 | 0.001 | 0.46941 | 33.85144
850 | 0.001 | 0.46967 | 34.19958
850 | 0.001 | 0.46986 | 34.31728
850 | 0.001 | 0.47014 | 34.96303
850 | 0.001 | 0.47035 | 35.03552
850 | 0.001 | 0.47053 | 35.00693
850 | 0.001 | 0.47078 | 35.22379
850 | 0.001 | 0.47093 | 35.05903
850 | 0.001 | 0.47111 | 34.31878
850 | 0.001 | 0.47135 | 35.11591
850 | 0.001 | 0.4714 | 33.37474
850 | 0.001 | 0.4716 | 33.4361
850 | 0.001 | 0.47189 | 34.11662
850 | 0.001 | 0.47212 | 34.68091
850 | 0.001 | 0.47227 | 34.14419
850 | 0.001 | 0.47253 | 34.65146
850 | 0.001 | 0.47281 | 35.50824
850 | 0.001 | 0.47292 | 32.57655
850 | 0.001 | 0.47295 | 35.02213
850 | 0.001 | 0.47332 | 34.65812
850 | 0.001 | 0.47349 | 34.16622
850 | 0.001 | 0.47368 | 33.89505
850 | 0.001 | 0.47406 | 34.20654
850 | 0.001 | 0.47407 | 35.78384
850 | 0.001 | 0.47431 | 34.61222
850 | 0.001 | 0.47452 | 34.51805
850 | 0.001 | 0.4748 | 35.36819
850 | 0.001 | 0.47499 | 35.16596
850 | 0.001 | 0.47508 | 34.13483
850 | 0.001 | 0.47533 | 34.64584
850 | 0.001 | 0.47554 | 34.79971
850 | 0.001 | 0.47573 | 34.68522
850 | 0.001 | 0.47592 | 34.79637
850 | 0.001 | 0.47609 | 34.49518
850 | 0.001 | 0.47631 | 34.85513
850 | 0.001 | 0.47659 | 35.72379
850 | 0.001 | 0.47672 | 35.02663
850 | 0.001 | 0.47683 | 34.2434
850 | 0.001 | 0.47709 | 34.55042
850 | 0.001 | 0.47727 | 34.43744
850 | 0.001 | 0.47746 | 34.4762
850 | 0.001 | 0.47762 | 34.01718
850 | 0.001 | 0.47796 | 35.51791
850 | 0.001 | 0.47813 | 35.35071
850 | 0.001 | 0.47836 | 35.31467
850 | 0.001 | 0.47855 | 35.33937
850 | 0.001 | 0.47863 | 34.17775
850 | 0.001 | 0.47896 | 35.3877
850 | 0.001 | 0.47918 | 35.82887
850 | 0.001 | 0.4793 | 34.68376
850 | 0.001 | 0.47949 | 34.60412
850 | 0.001 | 0.47968 | 34.64533
850 | 0.001 | 0.47989 | 34.70915
850 | 0.001 | 0.48007 | 34.42613
850 | 0.001 | 0.48029 | 34.69765
850 | 0.001 | 0.48037 | 34.00126
850 | 0.001 | 0.48076 | 35.26217
850 | 0.001 | 0.4809 | 34.7517
850 | 0.001 | 0.48107 | 34.32248
850 | 0.001 | 0.48133 | 35.01578
850 | 0.001 | 0.48156 | 35.32153
850 | 0.001 | 0.48169 | 34.67512
850 | 0.001 | 0.48182 | 33.95464
850 | 0.001 | 0.48213 | 35.05791
850 | 0.001 | 0.48225 | 34.43094
850 | 0.001 | 0.48248 | 34.5438
850 | 0.001 | 0.48268 | 34.52139
850 | 0.001 | 0.48288 | 34.5015
850 | 0.001 | 0.48308 | 34.52049
850 | 0.001 | 0.48329 | 34.65658
850 | 0.001 | 0.48347 | 34.41083
850 | 0.001 | 0.48375 | 35.29803
850 | 0.001 | 0.48388 | 34.5256
850 | 0.001 | 0.48414 | 35.31404
850 | 0.001 | 0.48426 | 34.35422
850 | 0.001 | 0.48447 | 34.48452
850 | 0.001 | 0.48463 | 33.91237
850 | 0.001 | 0.48485 | 34.08629
850 | 0.001 | 0.48514 | 35.27161
850 | 0.001 | 0.48535 | 35.23356
850 | 0.001 | 0.4855 | 34.67465
850 | 0.001 | 0.48567 | 34.342
850 | 0.001 | 0.48593 | 34.85507
850 | 0.001 | 0.48612 | 34.86097
850 | 0.001 | 0.48631 | 34.89035
850 | 0.001 | 0.4865 | 34.71312
850 | 0.001 | 0.48665 | 34.1902
850 | 0.001 | 0.48693 | 35.11896
850 | 0.001 | 0.48712 | 34.79024
850 | 0.001 | 0.48728 | 34.55242
850 | 0.001 | 0.48743 | 34.04884
850 | 0.001 | 0.4877 | 34.55486
850 | 0.001 | 0.48793 | 35.11512
850 | 0.001 | 0.48808 | 34.41466
850 | 0.001 | 0.48835 | 35.11456
850 | 0.001 | 0.48849 | 34.65222
850 | 0.001 | 0.48869 | 34.7206
850 | 0.001 | 0.48889 | 34.59144
850 | 0.001 | 0.48914 | 35.01188
850 | 0.001 | 0.48929 | 34.48732
850 | 0.001 | 0.48953 | 34.96212
850 | 0.001 | 0.4897 | 34.75952
850 | 0.001 | 0.48993 | 35.14693
850 | 0.001 | 0.49011 | 34.63824
850 | 0.001 | 0.49028 | 34.56221
850 | 0.001 | 0.49047 | 34.4674
850 | 0.001 | 0.49069 | 34.38795
850 | 0.001 | 0.49095 | 35.23079
850 | 0.001 | 0.49108 | 34.463
850 | 0.001 | 0.49132 | 34.94437
850 | 0.001 | 0.49154 | 35.19382
850 | 0.001 | 0.4917 | 34.86509
850 | 0.001 | 0.49191 | 34.77383
850 | 0.001 | 0.49204 | 34.02125
850 | 0.001 | 0.49229 | 34.47836
850 | 0.001 | 0.49255 | 35.06035
850 | 0.001 | 0.49264 | 34.23933
850 | 0.001 | 0.49295 | 35.26049
850 | 0.001 | 0.49304 | 34.41317
850 | 0.001 | 0.49328 | 34.42491
850 | 0.001 | 0.49352 | 35.16363
850 | 0.001 | 0.49369 | 34.5185
850 | 0.001 | 0.49405 | 36.0689
850 | 0.001 | 0.49416 | 35.31845
850 | 0.001 | 0.49433 | 34.72181
850 | 0.001 | 0.49445 | 34.03444
850 | 0.001 | 0.49472 | 34.76691
850 | 0.001 | 0.49483 | 33.80714
850 | 0.001 | 0.49507 | 34.32187
850 | 0.001 | 0.49532 | 34.88373
850 | 0.001 | 0.49549 | 34.57954
850 | 0.001 | 0.49577 | 35.16995
850 | 0.001 | 0.49588 | 34.59002
850 | 0.001 | 0.49606 | 34.43778
850 | 0.001 | 0.49634 | 35.03398
850 | 0.001 | 0.49647 | 34.31603
850 | 0.001 | 0.49679 | 35.07314
850 | 0.001 | 0.4969 | 34.30094
850 | 0.001 | 0.49708 | 34.10696
850 | 0.001 | 0.49729 | 34.45006
850 | 0.001 | 0.49752 | 34.66337
850 | 0.001 | 0.49766 | 34.14115
850 | 0.001 | 0.49792 | 34.72143
850 | 0.001 | 0.4981 | 34.3154
850 | 0.001 | 0.49828 | 34.2434
850 | 0.001 | 0.49845 | 34.20021
850 | 0.001 | 0.49872 | 34.66908
850 | 0.001 | 0.49894 | 34.9815
850 | 0.001 | 0.49897 | 33.39278
850 | 0.001 | 0.49927 | 34.2602
850 | 0.001 | 0.49953 | 35.18256
850 | 0.001 | 0.49968 | 34.69201
850 | 0.001 | 0.49993 | 34.9942
850 | 0.001 | 0.50008 | 34.43537
850 | 0.001 | 0.50036 | 35.13222
850 | 0.001 | 0.50048 | 34.17012
850 | 0.001 | 0.50074 | 34.8205
850 | 0.001 | 0.50096 | 35.00813
850 | 0.001 | 0.50115 | 35.21078
850 | 0.001 | 0.50136 | 34.90193
850 | 0.001 | 0.50146 | 34.27275
850 | 0.001 | 0.50172 | 34.78309
850 | 0.001 | 0.50194 | 35.05877
850 | 0.001 | 0.50206 | 34.28709
850 | 0.001 | 0.50235 | 34.99441
850 | 0.001 | 0.50256 | 35.2618
850 | 0.001 | 0.50278 | 35.30062
850 | 0.001 | 0.5029 | 34.37738
850 | 0.001 | 0.50308 | 34.2728
850 | 0.001 | 0.50335 | 35.08912
850 | 0.001 | 0.50364 | 36.0072
850 | 0.001 | 0.50382 | 35.84925
850 | 0.001 | 0.50393 | 34.83145
850 | 0.001 | 0.50417 | 35.20159
850 | 0.001 | 0.50445 | 35.97866
850 | 0.001 | 0.50452 | 35.01879
850 | 0.001 | 0.5047 | 34.45799
850 | 0.001 | 0.50488 | 34.33353
850 | 0.001 | 0.5051 | 34.50654
850 | 0.001 | 0.50527 | 34.33659
850 | 0.001 | 0.50548 | 34.4276
850 | 0.001 | 0.50571 | 34.68324
850 | 0.001 | 0.50588 | 34.4319
850 | 0.001 | 0.50608 | 34.26597
850 | 0.001 | 0.50628 | 34.75486
850 | 0.001 | 0.5065 | 34.76227
850 | 0.001 | 0.50664 | 33.9971
850 | 0.001 | 0.5069 | 34.76627
850 | 0.001 | 0.50715 | 34.92033
850 | 0.001 | 0.50721 | 33.78195
850 | 0.001 | 0.50753 | 35.2374
850 | 0.001 | 0.50773 | 34.82589
850 | 0.001 | 0.50787 | 34.36451
850 | 0.001 | 0.50807 | 34.51458
850 | 0.001 | 0.50825 | 34.02837
850 | 0.001 | 0.50853 | 34.87801
850 | 0.001 | 0.50871 | 34.6797
850 | 0.001 | 0.50892 | 34.78462
850 | 0.001 | 0.50907 | 34.30242
850 | 0.001 | 0.50936 | 35.20303
850 | 0.001 | 0.50966 | 35.96983
850 | 0.001 | 0.5098 | 35.68346
850 | 0.001 | 0.51002 | 35.62833
850 | 0.001 | 0.51005 | 34.2419
850 | 0.001 | 0.51026 | 34.39928
850 | 0.001 | 0.51055 | 34.96696
850 | 0.001 | 0.51067 | 34.02984
850 | 0.001 | 0.5109 | 34.37638
850 | 0.001 | 0.5112 | 35.19942
850 | 0.001 | 0.51128 | 34.40274
850 | 0.001 | 0.51156 | 33.14979
850 | 0.001 | 0.51168 | 36.25863
850 | 0.001 | 0.51183 | 33.90094
850 | 0.001 | 0.5121 | 34.34531
850 | 0.001 | 0.51236 | 34.8364
850 | 0.001 | 0.5126 | 35.1603
850 | 0.001 | 0.51276 | 35.02441
850 | 0.001 | 0.51288 | 34.25987
850 | 0.001 | 0.51305 | 33.69495
850 | 0.001 | 0.51335 | 34.57728
850 | 0.001 | 0.5136 | 35.16528
850 | 0.001 | 0.51366 | 33.8276
850 | 0.001 | 0.51395 | 34.6046
850 | 0.001 | 0.51419 | 35.28945
850 | 0.001 | 0.51426 | 33.98757
850 | 0.001 | 0.51453 | 34.54523
850 | 0.001 | 0.51474 | 34.5973
850 | 0.001 | 0.51487 | 34.00624
850 | 0.001 | 0.51508 | 34.17365
850 | 0.001 | 0.51528 | 34.2233
850 | 0.001 | 0.51541 | 33.26735
850 | 0.001 | 0.51564 | 34.07264
850 | 0.001 | 0.51591 | 34.46845
850 | 0.001 | 0.51599 | 33.15888
850 | 0.001 | 0.51628 | 34.06712
850 | 0.001 | 0.51653 | 34.38821
850 | 0.001 | 0.51673 | 34.61366
850 | 0.001 | 0.51694 | 34.5888
850 | 0.001 | 0.51712 | 34.51604
850 | 0.001 | 0.51728 | 34.24217
850 | 0.001 | 0.5177 | 36.10125
850 | 0.001 | 0.51786 | 35.73412
850 | 0.001 | 0.51792 | 34.2547
850 | 0.001 | 0.51806 | 34.00236
850 | 0.001 | 0.51833 | 34.51505
850 | 0.001 | 0.51851 | 34.73397
850 | 0.001 | 0.51876 | 34.8615
850 | 0.001 | 0.5189 | 34.39846
850 | 0.001 | 0.519 | 33.42052
850 | 0.001 | 0.51932 | 34.41275
850 | 0.001 | 0.51959 | 35.42694
850 | 0.001 | 0.51967 | 33.99454
850 | 0.001 | 0.52001 | 33.45172
850 | 0.001 | 0.52006 | 35.87593
850 | 0.001 | 0.52033 | 34.56737
850 | 0.001 | 0.52056 | 34.87398
850 | 0.001 | 0.52064 | 33.87987
850 | 0.001 | 0.52092 | 34.77816
850 | 0.001 | 0.5211 | 34.28117
850 | 0.001 | 0.52133 | 34.64846
850 | 0.001 | 0.52146 | 34.31138
850 | 0.001 | 0.52169 | 34.04
850 | 0.001 | 0.52199 | 35.14329
850 | 0.001 | 0.5222 | 35.09419
850 | 0.001 | 0.52244 | 35.65494
850 | 0.001 | 0.52249 | 34.14269
850 | 0.001 | 0.52262 | 33.45915
850 | 0.001 | 0.52289 | 34.29287
850 | 0.001 | 0.52308 | 34.46515
850 | 0.001 | 0.52331 | 34.45013
850 | 0.001 | 0.52345 | 33.97187
850 | 0.001 | 0.5238 | 35.36877
850 | 0.001 | 0.52387 | 34.00171
850 | 0.001 | 0.52409 | 34.39894
850 | 0.001 | 0.52432 | 34.99956
850 | 0.001 | 0.52454 | 34.65432
850 | 0.001 | 0.52468 | 34.07774
850 | 0.001 | 0.52482 | 33.30678
850 | 0.001 | 0.52506 | 33.85128
850 | 0.001 | 0.5252 | 33.61884
850 | 0.001 | 0.52554 | 34.73696
850 | 0.001 | 0.52571 | 34.44823
850 | 0.001 | 0.52584 | 33.85634
850 | 0.001 | 0.52608 | 34.21081
850 | 0.001 | 0.52628 | 33.95523
850 | 0.001 | 0.52666 | 35.78629
850 | 0.001 | 0.52675 | 34.85234
850 | 0.001 | 0.52692 | 34.04859
850 | 0.001 | 0.52711 | 34.25671
850 | 0.001 | 0.52723 | 33.5625
850 | 0.001 | 0.52744 | 33.95925
850 | 0.001 | 0.52763 | 33.83712
850 | 0.001 | 0.52776 | 32.86575
850 | 0.001 | 0.5281 | 34.16277
850 | 0.001 | 0.52827 | 34.20519
850 | 0.001 | 0.52853 | 34.67605
850 | 0.001 | 0.52873 | 34.50562
850 | 0.001 | 0.52891 | 34.40566
850 | 0.001 | 0.52908 | 34.28415
850 | 0.001 | 0.52939 | 35.08954
850 | 0.001 | 0.52953 | 35.04151
850 | 0.001 | 0.52974 | 34.85109
850 | 0.001 | 0.52986 | 33.85894
850 | 0.001 | 0.53011 | 34.67996
850 | 0.001 | 0.53028 | 34.13154
850 | 0.001 | 0.53047 | 34.39299
850 | 0.001 | 0.53073 | 35.03467
850 | 0.001 | 0.53101 | 35.25322
850 | 0.001 | 0.53123 | 35.80375
850 | 0.001 | 0.5313 | 34.57577
850 | 0.001 | 0.53153 | 34.43426
850 | 0.001 | 0.53175 | 34.80282
850 | 0.001 | 0.53206 | 35.57858
850 | 0.001 | 0.53216 | 35.0029
850 | 0.001 | 0.53228 | 34.12407
850 | 0.001 | 0.53257 | 35.16361
850 | 0.001 | 0.53267 | 34.1198
850 | 0.001 | 0.53283 | 33.98634
850 | 0.001 | 0.53315 | 35.03786
850 | 0.001 | 0.53332 | 34.24899
850 | 0.001 | 0.53355 | 34.60704
850 | 0.001 | 0.5336 | 33.35288
850 | 0.001 | 0.5339 | 34.41492
850 | 0.001 | 0.53422 | 35.52369
850 | 0.001 | 0.53435 | 35.19629
850 | 0.001 | 0.53466 | 35.77919
850 | 0.001 | 0.53475 | 34.91408
850 | 0.001 | 0.53494 | 34.9405
850 | 0.001 | 0.53516 | 35.10226
850 | 0.001 | 0.53527 | 34.32739
850 | 0.001 | 0.53555 | 35.06196
850 | 0.001 | 0.53569 | 34.79344
850 | 0.001 | 0.53599 | 35.10693
850 | 0.001 | 0.53603 | 34.0556
850 | 0.001 | 0.53623 | 33.84806
850 | 0.001 | 0.53639 | 33.50925
850 | 0.001 | 0.53676 | 34.85938
850 | 0.001 | 0.53683 | 33.91265
850 | 0.001 | 0.53708 | 34.15533
850 | 0.001 | 0.53739 | 35.34307
850 | 0.001 | 0.53757 | 35.44456
850 | 0.001 | 0.5378 | 35.42971
850 | 0.001 | 0.53782 | 33.90919
850 | 0.001 | 0.53791 | 32.9864
850 | 0.001 | 0.53828 | 34.49563
850 | 0.001 | 0.53859 | 35.21588
850 | 0.001 | 0.53878 | 35.41774
850 | 0.001 | 0.53882 | 33.90643
850 | 0.001 | 0.53913 | 34.94063
850 | 0.001 | 0.53932 | 34.97158
850 | 0.001 | 0.53941 | 33.58818
850 | 0.001 | 0.53972 | 34.84279
850 | 0.001 | 0.53989 | 34.53272
850 | 0.001 | 0.54003 | 34.17998
850 | 0.001 | 0.5402 | 34.13312
850 | 0.001 | 0.54049 | 34.46125
850 | 0.001 | 0.54064 | 33.99886
850 | 0.001 | 0.54082 | 34.10731
850 | 0.001 | 0.54112 | 34.98298
850 | 0.001 | 0.54124 | 34.05107
850 | 0.001 | 0.54158 | 35.20198
850 | 0.001 | 0.54167 | 34.00802
850 | 0.001 | 0.54204 | 35.69598
850 | 0.001 | 0.54205 | 33.96717
850 | 0.001 | 0.54226 | 34.00009
850 | 0.001 | 0.54249 | 34.50947
850 | 0.001 | 0.54276 | 34.82661
850 | 0.001 | 0.54282 | 34.07532
850 | 0.001 | 0.54307 | 34.15514
850 | 0.001 | 0.5434 | 35.21742
850 | 0.001 | 0.54342 | 33.69593
850 | 0.001 | 0.54368 | 34.50114
850 | 0.001 | 0.54398 | 35.14691
850 | 0.001 | 0.54423 | 35.29053
850 | 0.001 | 0.54427 | 34.3395
850 | 0.001 | 0.54462 | 35.61705
850 | 0.001 | 0.54478 | 35.45832
850 | 0.001 | 0.5448 | 33.88639
850 | 0.001 | 0.54509 | 34.23063
850 | 0.001 | 0.54525 | 34.0125
850 | 0.001 | 0.54537 | 33.54115
850 | 0.001 | 0.5457 | 34.49284
850 | 0.001 | 0.5459 | 34.61876
850 | 0.001 | 0.54612 | 34.66401
850 | 0.001 | 0.54632 | 34.66607
850 | 0.001 | 0.54659 | 35.19068
850 | 0.001 | 0.54675 | 34.87525
850 | 0.001 | 0.54694 | 35.06157
850 | 0.001 | 0.54705 | 34.13194
850 | 0.001 | 0.54722 | 33.8663
850 | 0.001 | 0.54757 | 35.10683
850 | 0.001 | 0.54768 | 34.3517
850 | 0.001 | 0.5479 | 34.9446
850 | 0.001 | 0.548 | 33.79476
850 | 0.001 | 0.54832 | 34.46482
850 | 0.001 | 0.54854 | 34.83033
850 | 0.001 | 0.54871 | 34.82458
850 | 0.001 | 0.54878 | 33.71307
850 | 0.001 | 0.54906 | 34.4368
850 | 0.001 | 0.54938 | 35.52192
850 | 0.001 | 0.54943 | 33.88227
850 | 0.001 | 0.54977 | 35.20364
850 | 0.001 | 0.54993 | 34.76518
850 | 0.001 | 0.55009 | 32.84045
850 | 0.001 | 0.55023 | 35.88612
850 | 0.001 | 0.55046 | 34.12007
850 | 0.001 | 0.55068 | 34.60826
850 | 0.001 | 0.55101 | 35.44317
850 | 0.001 | 0.55108 | 34.59212
850 | 0.001 | 0.55132 | 34.6084
850 | 0.001 | 0.5515 | 34.44893
850 | 0.001 | 0.55179 | 35.3564
850 | 0.001 | 0.55185 | 34.035
850 | 0.001 | 0.55205 | 34.42492
850 | 0.001 | 0.55232 | 34.73824
850 | 0.001 | 0.5525 | 34.39025
850 | 0.001 | 0.5526 | 33.67984
850 | 0.001 | 0.55295 | 35.42543
850 | 0.001 | 0.55306 | 34.49164
850 | 0.001 | 0.55322 | 33.81551
850 | 0.001 | 0.55353 | 34.40488
850 | 0.001 | 0.55361 | 33.9651
850 | 0.001 | 0.55383 | 33.89367
850 | 0.001 | 0.55413 | 34.67876
850 | 0.001 | 0.55445 | 36.05499
850 | 0.001 | 0.55454 | 35.12416
850 | 0.001 | 0.55472 | 34.70277
850 | 0.001 | 0.55486 | 34.24049
850 | 0.001 | 0.5552 | 35.33366
850 | 0.001 | 0.5553 | 34.64182
850 | 0.001 | 0.55565 | 34.41082
850 | 0.001 | 0.55567 | 36.41391
850 | 0.001 | 0.55584 | 34.40211
850 | 0.001 | 0.55602 | 34.16288
850 | 0.001 | 0.55636 | 34.93685
850 | 0.001 | 0.55663 | 35.56358
850 | 0.001 | 0.55675 | 35.07596
850 | 0.001 | 0.55686 | 34.32362
850 | 0.001 | 0.55705 | 34.55951
850 | 0.001 | 0.55733 | 35.20851
850 | 0.001 | 0.55746 | 34.69381
850 | 0.001 | 0.55767 | 34.85761
850 | 0.001 | 0.55777 | 34.13754
850 | 0.001 | 0.55807 | 34.95618
850 | 0.001 | 0.55837 | 35.54459
850 | 0.001 | 0.55847 | 34.55878
850 | 0.001 | 0.55869 | 34.48294
850 | 0.001 | 0.55889 | 34.78211
850 | 0.001 | 0.55911 | 35.04299
850 | 0.001 | 0.55935 | 34.9254
850 | 0.001 | 0.55947 | 34.55715
850 | 0.001 | 0.55974 | 35.2011
850 | 0.001 | 0.55986 | 34.61165
850 | 0.001 | 0.56016 | 35.26919
850 | 0.001 | 0.56034 | 35.17226
850 | 0.001 | 0.56054 | 35.25853
850 | 0.001 | 0.56079 | 35.6936
850 | 0.001 | 0.56084 | 34.18964
850 | 0.001 | 0.56115 | 35.17942
850 | 0.001 | 0.56136 | 35.18284
850 | 0.001 | 0.56155 | 35.08524
850 | 0.001 | 0.56165 | 34.42665
850 | 0.001 | 0.56188 | 34.83373
850 | 0.001 | 0.56206 | 34.53057
850 | 0.001 | 0.56233 | 35.16422
850 | 0.001 | 0.56255 | 35.35778
850 | 0.001 | 0.56267 | 34.44761
850 | 0.001 | 0.56288 | 34.69475
850 | 0.001 | 0.56309 | 34.54536
850 | 0.001 | 0.56327 | 34.73962
850 | 0.001 | 0.56353 | 35.13334
850 | 0.001 | 0.56374 | 35.45884
850 | 0.001 | 0.56401 | 35.99556
850 | 0.001 | 0.56407 | 34.86599
850 | 0.001 | 0.56432 | 35.07439
850 | 0.001 | 0.5645 | 34.91639
850 | 0.001 | 0.56472 | 35.19245
850 | 0.001 | 0.56499 | 35.64432
850 | 0.001 | 0.56512 | 35.25782
850 | 0.001 | 0.56532 | 35.44963
850 | 0.001 | 0.56549 | 34.83134
850 | 0.001 | 0.56572 | 35.01203
850 | 0.001 | 0.56584 | 34.40909
850 | 0.001 | 0.5661 | 34.96572
850 | 0.001 | 0.56633 | 35.04906
850 | 0.001 | 0.5665 | 34.84919
850 | 0.001 | 0.56674 | 35.3781
850 | 0.001 | 0.56687 | 34.47747
850 | 0.001 | 0.56709 | 34.80684
850 | 0.001 | 0.56722 | 33.96569
850 | 0.001 | 0.56752 | 34.84703
850 | 0.001 | 0.56769 | 34.63776
850 | 0.001 | 0.56796 | 35.48614
850 | 0.001 | 0.56806 | 34.77882
850 | 0.001 | 0.56832 | 34.95587
850 | 0.001 | 0.56854 | 35.2056
850 | 0.001 | 0.56857 | 33.96538
850 | 0.001 | 0.56902 | 35.77557
850 | 0.001 | 0.56913 | 35.14001
850 | 0.001 | 0.5693 | 34.63164
850 | 0.001 | 0.56954 | 35.20259
850 | 0.001 | 0.56969 | 34.78062
850 | 0.001 | 0.56988 | 34.65447
850 | 0.001 | 0.57009 | 34.74454
850 | 0.001 | 0.57027 | 34.66591
850 | 0.001 | 0.57052 | 35.04487
850 | 0.001 | 0.57069 | 34.68264
850 | 0.001 | 0.57093 | 34.89228
850 | 0.001 | 0.57114 | 35.06153
850 | 0.001 | 0.57131 | 34.89197
850 | 0.001 | 0.57143 | 34.23472
850 | 0.001 | 0.5717 | 34.95919
850 | 0.001 | 0.57188 | 34.44514
850 | 0.001 | 0.57209 | 34.85354
850 | 0.001 | 0.57238 | 35.61283
850 | 0.001 | 0.57254 | 35.09909
850 | 0.001 | 0.57273 | 35.09611
850 | 0.001 | 0.57291 | 35.20178
850 | 0.001 | 0.57312 | 34.99646
850 | 0.001 | 0.57337 | 35.40081
850 | 0.001 | 0.57354 | 35.09603
850 | 0.001 | 0.5737 | 34.89325
850 | 0.001 | 0.57395 | 35.06179
850 | 0.001 | 0.574 | 34.08818
850 | 0.001 | 0.57421 | 33.92054
850 | 0.001 | 0.57443 | 34.00692
850 | 0.001 | 0.57471 | 34.56113
850 | 0.001 | 0.57491 | 34.84232
850 | 0.001 | 0.575 | 33.82336
850 | 0.001 | 0.57533 | 34.9814
850 | 0.001 | 0.57555 | 35.22831
850 | 0.001 | 0.57567 | 34.55024
850 | 0.001 | 0.57593 | 35.05561
850 | 0.001 | 0.57613 | 34.87859
850 | 0.001 | 0.57633 | 34.8186
850 | 0.001 | 0.57653 | 35.01544
850 | 0.001 | 0.57661 | 33.92857
850 | 0.001 | 0.57693 | 35.0766
850 | 0.001 | 0.57724 | 36.12809
850 | 0.001 | 0.57728 | 34.84545
850 | 0.001 | 0.5775 | 34.61619
850 | 0.001 | 0.57775 | 35.14416
850 | 0.001 | 0.57786 | 34.19464
850 | 0.001 | 0.57818 | 35.32598
850 | 0.001 | 0.57834 | 35.27705
850 | 0.001 | 0.57851 | 34.77859
850 | 0.001 | 0.57868 | 34.55897
850 | 0.001 | 0.57879 | 34.07278
850 | 0.001 | 0.57917 | 35.23967
850 | 0.001 | 0.57929 | 34.407
850 | 0.001 | 0.57957 | 35.1536
850 | 0.001 | 0.57975 | 35.09784
850 | 0.001 | 0.5799 | 34.69208
850 | 0.001 | 0.58009 | 34.71426
850 | 0.001 | 0.5803 | 34.93431
850 | 0.001 | 0.58053 | 35.07065
850 | 0.001 | 0.58077 | 35.26771
850 | 0.001 | 0.581 | 35.68943
850 | 0.001 | 0.58113 | 35.02403
850 | 0.001 | 0.58132 | 34.98289
850 | 0.001 | 0.58152 | 34.88242
850 | 0.001 | 0.58174 | 35.21382
850 | 0.001 | 0.58192 | 34.89866
850 | 0.001 | 0.58214 | 34.99155
850 | 0.001 | 0.58227 | 34.72884
850 | 0.001 | 0.58248 | 34.62026
850 | 0.001 | 0.58273 | 34.99305
850 | 0.001 | 0.58287 | 34.35171
850 | 0.001 | 0.58306 | 34.36413
850 | 0.001 | 0.58322 | 34.0764
850 | 0.001 | 0.5835 | 34.83355
850 | 0.001 | 0.58355 | 33.5734
850 | 0.001 | 0.58386 | 34.63307
850 | 0.001 | 0.58411 | 34.99845
850 | 0.001 | 0.58427 | 34.61109
850 | 0.001 | 0.58445 | 34.23631
850 | 0.001 | 0.58474 | 35.05866
850 | 0.001 | 0.58492 | 34.9698
850 | 0.001 | 0.58507 | 34.47643
850 | 0.001 | 0.58532 | 35.00767
850 | 0.001 | 0.58556 | 35.47473
850 | 0.001 | 0.58564 | 34.43569
850 | 0.001 | 0.58592 | 35.26674
850 | 0.001 | 0.58616 | 35.40087
850 | 0.001 | 0.58638 | 35.49941
850 | 0.001 | 0.5865 | 34.81113
850 | 0.001 | 0.58671 | 35.022
850 | 0.001 | 0.5869 | 34.89312
850 | 0.001 | 0.58711 | 35.0186
850 | 0.001 | 0.58736 | 35.46989
850 | 0.001 | 0.58749 | 34.63459
850 | 0.001 | 0.58774 | 35.24443
850 | 0.001 | 0.58792 | 35.05471
850 | 0.001 | 0.58811 | 34.92894
850 | 0.001 | 0.58836 | 35.3816
850 | 0.001 | 0.58854 | 35.2151
850 | 0.001 | 0.58874 | 35.31924
850 | 0.001 | 0.58891 | 34.92061
850 | 0.001 | 0.58908 | 34.55561
850 | 0.001 | 0.58932 | 35.11861
850 | 0.001 | 0.58949 | 34.73276
850 | 0.001 | 0.58965 | 34.41123
850 | 0.001 | 0.58994 | 35.17263
850 | 0.001 | 0.59007 | 34.79236
850 | 0.001 | 0.59035 | 35.37548
850 | 0.001 | 0.5905 | 34.91497
850 | 0.001 | 0.59077 | 35.64859
850 | 0.001 | 0.59093 | 35.11309
850 | 0.001 | 0.5911 | 35.00488
850 | 0.001 | 0.59129 | 34.93903
850 | 0.001 | 0.59156 | 35.6984
850 | 0.001 | 0.59167 | 34.54995
850 | 0.001 | 0.59191 | 34.92081
850 | 0.001 | 0.59212 | 35.21623
850 | 0.001 | 0.59227 | 34.59439
850 | 0.001 | 0.59253 | 35.39079
850 | 0.001 | 0.59275 | 35.28853
850 | 0.001 | 0.59289 | 34.99238
850 | 0.001 | 0.59307 | 34.75566
850 | 0.001 | 0.59331 | 34.92922
850 | 0.001 | 0.59352 | 34.95387
850 | 0.001 | 0.59376 | 35.69917
850 | 0.001 | 0.59399 | 35.81373
850 | 0.001 | 0.59413 | 35.28851
850 | 0.001 | 0.59429 | 35.08701
850 | 0.001 | 0.59456 | 35.5874
850 | 0.001 | 0.59469 | 34.9623
850 | 0.001 | 0.59491 | 34.94672
850 | 0.001 | 0.59513 | 35.21354
850 | 0.001 | 0.59529 | 34.99257
850 | 0.001 | 0.59553 | 35.03857
850 | 0.001 | 0.59576 | 35.32522
850 | 0.001 | 0.5959 | 34.62005
850 | 0.001 | 0.5961 | 34.69342
850 | 0.001 | 0.59625 | 34.31485
850 | 0.001 | 0.59654 | 34.97363
850 | 0.001 | 0.59667 | 34.75117
850 | 0.001 | 0.59688 | 34.74279
850 | 0.001 | 0.5971 | 35.14032
850 | 0.001 | 0.59728 | 35.01335
850 | 0.001 | 0.59754 | 35.36136
850 | 0.001 | 0.59773 | 35.10139
850 | 0.001 | 0.5979 | 34.85495
850 | 0.001 | 0.59811 | 35.09155
850 | 0.001 | 0.59834 | 35.30266
850 | 0.001 | 0.59846 | 34.77011
850 | 0.001 | 0.59871 | 35.06585
850 | 0.001 | 0.59894 | 35.38575
850 | 0.001 | 0.59916 | 35.44642
850 | 0.001 | 0.5994 | 35.79683
850 | 0.001 | 0.59946 | 34.68782
850 | 0.001 | 0.59964 | 34.39679
850 | 0.001 | 0.59987 | 34.63618
850 | 0.01 | 0.0023 | 16.82363
850 | 0.01 | 0.00297 | 19.67628
850 | 0.01 | 0.00328 | 20.27126
850 | 0.01 | 0.00379 | 22.45851
850 | 0.01 | 0.00439 | 25.37876
850 | 0.01 | 0.00499 | 27.92298
850 | 0.01 | 0.00529 | 28.32022
850 | 0.01 | 0.00578 | 31.17156
850 | 0.01 | 0.00628 | 32.8507
850 | 0.01 | 0.00676 | 35.30376
850 | 0.01 | 0.00738 | 37.28212
850 | 0.01 | 0.00783 | 39.71621
850 | 0.01 | 0.00826 | 41.79004
850 | 0.01 | 0.00888 | 43.77702
850 | 0.01 | 0.00931 | 45.37865
850 | 0.01 | 0.00988 | 48.68476
850 | 0.01 | 0.0103 | 50.25343
850 | 0.01 | 0.01083 | 53.16941
850 | 0.01 | 0.0114 | 55.38308
850 | 0.01 | 0.0118 | 56.36089
850 | 0.01 | 0.01227 | 58.74553
850 | 0.01 | 0.01286 | 61.46287
850 | 0.01 | 0.0134 | 63.41596
850 | 0.01 | 0.01385 | 65.20195
850 | 0.01 | 0.01429 | 67.01024
850 | 0.01 | 0.01481 | 69.40385
850 | 0.01 | 0.01536 | 71.76633
850 | 0.01 | 0.01594 | 74.34134
850 | 0.01 | 0.01628 | 73.77834
850 | 0.01 | 0.01683 | 76.8344
850 | 0.01 | 0.01738 | 79.53217
850 | 0.01 | 0.01784 | 79.68968
850 | 0.01 | 0.01831 | 81.88088
850 | 0.01 | 0.01887 | 84.32713
850 | 0.01 | 0.0194 | 85.33189
850 | 0.01 | 0.01977 | 85.69638
850 | 0.01 | 0.0203 | 87.13021
850 | 0.01 | 0.02094 | 90.66737
850 | 0.01 | 0.02136 | 90.65599
850 | 0.01 | 0.02198 | 92.9189
850 | 0.01 | 0.02226 | 91.16502
850 | 0.01 | 0.02292 | 94.68459
850 | 0.01 | 0.02328 | 93.89223
850 | 0.01 | 0.02382 | 96.29002
850 | 0.01 | 0.0244 | 98.25204
850 | 0.01 | 0.02485 | 97.73679
850 | 0.01 | 0.02543 | 99.87808
850 | 0.01 | 0.02586 | 99.4901
850 | 0.01 | 0.02642 | 101.4957
850 | 0.01 | 0.02687 | 101.20148
850 | 0.01 | 0.02731 | 101.1702
850 | 0.01 | 0.02787 | 102.84679
850 | 0.01 | 0.02847 | 104.85083
850 | 0.01 | 0.02886 | 102.55261
850 | 0.01 | 0.02933 | 103.94859
850 | 0.01 | 0.02998 | 105.94501
850 | 0.01 | 0.03026 | 103.15328
850 | 0.01 | 0.03096 | 107.26001
850 | 0.01 | 0.03135 | 105.07143
850 | 0.01 | 0.03182 | 105.76255
850 | 0.01 | 0.03238 | 106.72939
850 | 0.01 | 0.03291 | 107.44473
850 | 0.01 | 0.03345 | 108.49785
850 | 0.01 | 0.03382 | 106.1625
850 | 0.01 | 0.03431 | 106.80221
850 | 0.01 | 0.03487 | 108.46365
850 | 0.01 | 0.03535 | 107.41104
850 | 0.01 | 0.03602 | 110.30959
850 | 0.01 | 0.03631 | 106.3203
850 | 0.01 | 0.03688 | 107.56837
850 | 0.01 | 0.03744 | 109.13824
850 | 0.01 | 0.03789 | 107.25603
850 | 0.01 | 0.03833 | 106.71117
850 | 0.01 | 0.03887 | 107.7528
850 | 0.01 | 0.03937 | 107.82044
850 | 0.01 | 0.03994 | 108.90067
850 | 0.01 | 0.04045 | 108.64208
850 | 0.01 | 0.04091 | 107.07291
850 | 0.01 | 0.04134 | 106.09356
850 | 0.01 | 0.04188 | 107.29119
850 | 0.01 | 0.04242 | 107.98074
850 | 0.01 | 0.0429 | 106.62298
850 | 0.01 | 0.04342 | 107.54434
850 | 0.01 | 0.04382 | 105.09605
850 | 0.01 | 0.04443 | 107.29311
850 | 0.01 | 0.04492 | 106.44475
850 | 0.01 | 0.04535 | 105.45126
850 | 0.01 | 0.04591 | 106.58444
850 | 0.01 | 0.04645 | 106.36112
850 | 0.01 | 0.04686 | 104.87186
850 | 0.01 | 0.04734 | 104.35873
850 | 0.01 | 0.04786 | 105.40867
850 | 0.01 | 0.04843 | 106.07374
850 | 0.01 | 0.04891 | 105.28585
850 | 0.01 | 0.04936 | 104.50113
850 | 0.01 | 0.04997 | 106.24658
850 | 0.01 | 0.05035 | 104.12333
850 | 0.01 | 0.05097 | 106.18712
850 | 0.01 | 0.05135 | 103.96968
850 | 0.01 | 0.05194 | 105.37271
850 | 0.01 | 0.0524 | 104.39621
850 | 0.01 | 0.05294 | 105.22013
850 | 0.01 | 0.05331 | 102.91071
850 | 0.01 | 0.05389 | 104.6177
850 | 0.01 | 0.05435 | 103.74374
850 | 0.01 | 0.05503 | 106.82671
850 | 0.01 | 0.05557 | 106.0076
850 | 0.01 | 0.0557 | 100.04218
850 | 0.01 | 0.05629 | 102.86375
850 | 0.01 | 0.05688 | 104.42705
850 | 0.01 | 0.05742 | 104.64265
850 | 0.01 | 0.0579 | 104.49722
850 | 0.01 | 0.05841 | 104.42324
850 | 0.01 | 0.05888 | 104.19928
850 | 0.01 | 0.05953 | 106.52552
850 | 0.01 | 0.05987 | 102.92352
850 | 0.01 | 0.06039 | 104.00454
850 | 0.01 | 0.06082 | 102.80551
850 | 0.01 | 0.06135 | 103.92603
850 | 0.01 | 0.06202 | 106.3474
850 | 0.01 | 0.06239 | 103.42246
850 | 0.01 | 0.06283 | 103.37257
850 | 0.01 | 0.06345 | 105.12907
850 | 0.01 | 0.06399 | 106.04099
850 | 0.01 | 0.06435 | 103.15319
850 | 0.01 | 0.06492 | 104.56062
850 | 0.01 | 0.06538 | 104.11658
850 | 0.01 | 0.06595 | 105.39767
850 | 0.01 | 0.06639 | 103.9641
850 | 0.01 | 0.06694 | 104.68775
850 | 0.01 | 0.06738 | 104.05339
850 | 0.01 | 0.06787 | 103.93482
850 | 0.01 | 0.06834 | 103.51795
850 | 0.01 | 0.06889 | 104.51396
850 | 0.01 | 0.06941 | 104.51864
850 | 0.01 | 0.07 | 105.76495
850 | 0.01 | 0.07047 | 104.94145
850 | 0.01 | 0.07089 | 103.88972
850 | 0.01 | 0.07142 | 104.24512
850 | 0.01 | 0.07185 | 103.20107
850 | 0.01 | 0.07247 | 105.40742
850 | 0.01 | 0.07289 | 103.48205
850 | 0.01 | 0.07343 | 104.27661
850 | 0.01 | 0.07387 | 103.27045
850 | 0.01 | 0.07445 | 104.6967
850 | 0.01 | 0.07489 | 103.91123
850 | 0.01 | 0.07534 | 103.04974
850 | 0.01 | 0.07592 | 103.79895
850 | 0.01 | 0.0764 | 104.02441
850 | 0.01 | 0.07692 | 103.99379
850 | 0.01 | 0.07738 | 103.13147
850 | 0.01 | 0.0779 | 103.78469
850 | 0.01 | 0.07843 | 104.0722
850 | 0.01 | 0.07892 | 104.01514
850 | 0.01 | 0.07943 | 103.924
850 | 0.01 | 0.07989 | 103.17496
850 | 0.01 | 0.08038 | 103.6854
850 | 0.01 | 0.08095 | 104.09647
850 | 0.01 | 0.08146 | 104.27597
850 | 0.01 | 0.0819 | 103.0134
850 | 0.01 | 0.08247 | 104.25082
850 | 0.01 | 0.08288 | 103.21722
850 | 0.01 | 0.08339 | 103.33038
850 | 0.01 | 0.08387 | 102.89805
850 | 0.01 | 0.08439 | 103.53685
850 | 0.01 | 0.08494 | 104.34045
850 | 0.01 | 0.08539 | 102.77267
850 | 0.01 | 0.08588 | 103.16951
850 | 0.01 | 0.0865 | 104.54362
850 | 0.01 | 0.08684 | 102.03227
850 | 0.01 | 0.08748 | 104.55057
850 | 0.01 | 0.08785 | 102.66171
850 | 0.01 | 0.08845 | 104.30556
850 | 0.01 | 0.08899 | 104.73666
850 | 0.01 | 0.08941 | 103.02806
850 | 0.01 | 0.08996 | 103.97338
850 | 0.01 | 0.0904 | 102.84206
850 | 0.01 | 0.09096 | 104.2989
850 | 0.01 | 0.09129 | 101.25348
850 | 0.01 | 0.09196 | 103.95972
850 | 0.01 | 0.09234 | 102.10207
850 | 0.01 | 0.09293 | 103.62794
850 | 0.01 | 0.09346 | 104.32662
850 | 0.01 | 0.09394 | 103.52734
850 | 0.01 | 0.09441 | 103.11179
850 | 0.01 | 0.09493 | 103.3166
850 | 0.01 | 0.09546 | 103.77634
850 | 0.01 | 0.09594 | 103.65997
850 | 0.01 | 0.09639 | 102.23088
850 | 0.01 | 0.09689 | 102.64265
850 | 0.01 | 0.09756 | 105.32757
850 | 0.01 | 0.09785 | 101.13844
850 | 0.01 | 0.09842 | 102.9079
850 | 0.01 | 0.09904 | 104.44734
850 | 0.01 | 0.09938 | 102.02528
850 | 0.01 | 0.09994 | 102.5881
850 | 0.01 | 0.10037 | 101.49708
850 | 0.01 | 0.10089 | 102.22829
850 | 0.01 | 0.10132 | 101.46891
850 | 0.01 | 0.10197 | 103.2874
850 | 0.01 | 0.10241 | 102.57828
850 | 0.01 | 0.10289 | 101.79681
850 | 0.01 | 0.10345 | 103.29827
850 | 0.01 | 0.10391 | 102.60393
850 | 0.01 | 0.10443 | 102.88327
850 | 0.01 | 0.10492 | 102.52394
850 | 0.01 | 0.10546 | 103.23795
850 | 0.01 | 0.10591 | 102.388
850 | 0.01 | 0.10638 | 101.9117
850 | 0.01 | 0.10695 | 103.3037
850 | 0.01 | 0.10742 | 102.26479
850 | 0.01 | 0.10796 | 102.79687
850 | 0.01 | 0.10834 | 100.87408
850 | 0.01 | 0.10886 | 101.46252
850 | 0.01 | 0.1095 | 104.01024
850 | 0.01 | 0.10995 | 102.26485
850 | 0.01 | 0.11045 | 101.89377
850 | 0.01 | 0.11083 | 100.34838
850 | 0.01 | 0.11137 | 101.53989
850 | 0.01 | 0.112 | 103.44576
850 | 0.01 | 0.11248 | 102.467
850 | 0.01 | 0.11289 | 101.41087
850 | 0.01 | 0.11345 | 102.52489
850 | 0.01 | 0.1139 | 101.58332
850 | 0.01 | 0.11452 | 103.30041
850 | 0.01 | 0.11483 | 100.36469
850 | 0.01 | 0.11534 | 101.26235
850 | 0.01 | 0.116 | 103.43626
850 | 0.01 | 0.11642 | 101.90042
850 | 0.01 | 0.11694 | 102.73676
850 | 0.01 | 0.11748 | 102.58897
850 | 0.01 | 0.11801 | 102.83238
850 | 0.01 | 0.11834 | 100.42316
850 | 0.01 | 0.11896 | 102.89331
850 | 0.01 | 0.11929 | 100.45221
850 | 0.01 | 0.11989 | 101.70779
850 | 0.01 | 0.12041 | 102.23753
850 | 0.01 | 0.12095 | 102.33401
850 | 0.01 | 0.12142 | 102.11819
850 | 0.01 | 0.12186 | 101.14679
850 | 0.01 | 0.12244 | 102.51169
850 | 0.01 | 0.12302 | 103.30871
850 | 0.01 | 0.12342 | 101.58425
850 | 0.01 | 0.12386 | 101.13886
850 | 0.01 | 0.12442 | 102.09484
850 | 0.01 | 0.12495 | 102.61388
850 | 0.01 | 0.12537 | 101.13297
850 | 0.01 | 0.12587 | 101.44229
850 | 0.01 | 0.12654 | 104.05695
850 | 0.01 | 0.12698 | 102.65973
850 | 0.01 | 0.12739 | 100.8385
850 | 0.01 | 0.12791 | 101.59647
850 | 0.01 | 0.12836 | 101.09895
850 | 0.01 | 0.12901 | 103.03355
850 | 0.01 | 0.12938 | 100.98987
850 | 0.01 | 0.12994 | 101.90149
850 | 0.01 | 0.13045 | 102.0621
850 | 0.01 | 0.13091 | 101.55463
850 | 0.01 | 0.1314 | 101.44355
850 | 0.01 | 0.132 | 103.04149
850 | 0.01 | 0.13237 | 100.43831
850 | 0.01 | 0.13292 | 101.41449
850 | 0.01 | 0.13341 | 100.83809
850 | 0.01 | 0.13389 | 101.10928
850 | 0.01 | 0.1345 | 102.65403
850 | 0.01 | 0.13497 | 101.72507
850 | 0.01 | 0.1354 | 100.47311
850 | 0.01 | 0.13591 | 101.13381
850 | 0.01 | 0.13639 | 100.50945
850 | 0.01 | 0.13689 | 100.98063
850 | 0.01 | 0.13735 | 100.06465
850 | 0.01 | 0.13797 | 102.44388
850 | 0.01 | 0.13857 | 103.1562
850 | 0.01 | 0.13894 | 100.66512
850 | 0.01 | 0.13931 | 99.2836
850 | 0.01 | 0.14 | 102.16513
850 | 0.01 | 0.14041 | 100.42852
850 | 0.01 | 0.14106 | 102.43852
850 | 0.01 | 0.14137 | 99.47755
850 | 0.01 | 0.14199 | 101.45663
850 | 0.01 | 0.14237 | 99.63813
850 | 0.01 | 0.14293 | 100.88624
850 | 0.01 | 0.14354 | 102.54672
850 | 0.01 | 0.14396 | 101.23744
850 | 0.01 | 0.14439 | 99.73317
850 | 0.01 | 0.14497 | 101.31213
850 | 0.01 | 0.14554 | 102.12315
850 | 0.01 | 0.14583 | 98.76299
850 | 0.01 | 0.14638 | 100.17998
850 | 0.01 | 0.14688 | 99.76517
850 | 0.01 | 0.14753 | 102.22255
850 | 0.01 | 0.14792 | 100.21518
850 | 0.01 | 0.14857 | 102.80363
850 | 0.01 | 0.149 | 100.88664
850 | 0.01 | 0.14939 | 99.17436
850 | 0.01 | 0.14992 | 100.01183
850 | 0.01 | 0.15044 | 100.39442
850 | 0.01 | 0.15083 | 99.06802
850 | 0.01 | 0.15148 | 101.33394
850 | 0.01 | 0.15188 | 99.35704
850 | 0.01 | 0.15249 | 101.62126
850 | 0.01 | 0.15293 | 99.78541
850 | 0.01 | 0.15339 | 99.59937
850 | 0.01 | 0.15401 | 101.20177
850 | 0.01 | 0.15436 | 98.95863
850 | 0.01 | 0.15497 | 100.62175
850 | 0.01 | 0.15543 | 99.91191
850 | 0.01 | 0.15587 | 98.94641
850 | 0.01 | 0.15644 | 100.29726
850 | 0.01 | 0.15706 | 101.48008
850 | 0.01 | 0.15733 | 98.06373
850 | 0.01 | 0.15792 | 99.57967
850 | 0.01 | 0.15844 | 100.07986
850 | 0.01 | 0.15892 | 99.66888
850 | 0.01 | 0.15947 | 100.07738
850 | 0.01 | 0.15993 | 99.49521
850 | 0.01 | 0.16043 | 99.6702
850 | 0.01 | 0.16091 | 99.60468
850 | 0.01 | 0.16153 | 101.2773
850 | 0.01 | 0.16193 | 99.20966
850 | 0.01 | 0.1624 | 99.26061
850 | 0.01 | 0.16297 | 100.21049
850 | 0.01 | 0.1635 | 100.56914
850 | 0.01 | 0.16402 | 100.58635
850 | 0.01 | 0.16438 | 98.69984
850 | 0.01 | 0.16502 | 100.59807
850 | 0.01 | 0.16542 | 98.89388
850 | 0.01 | 0.16587 | 98.8047
850 | 0.01 | 0.16639 | 99.16948
850 | 0.01 | 0.16697 | 100.24117
850 | 0.01 | 0.16746 | 100.05521
850 | 0.01 | 0.16794 | 99.58105
850 | 0.01 | 0.1685 | 100.47395
850 | 0.01 | 0.1689 | 98.67893
850 | 0.01 | 0.16949 | 99.98357
850 | 0.01 | 0.16989 | 98.5415
850 | 0.01 | 0.17048 | 100.24326
850 | 0.01 | 0.17093 | 99.29368
850 | 0.01 | 0.17145 | 99.68578
850 | 0.01 | 0.17199 | 100.16405
850 | 0.01 | 0.17245 | 99.16946
850 | 0.01 | 0.17296 | 99.67265
850 | 0.01 | 0.17346 | 99.70976
850 | 0.01 | 0.174 | 99.74194
850 | 0.01 | 0.17438 | 98.10682
850 | 0.01 | 0.17497 | 99.53191
850 | 0.01 | 0.17557 | 100.64704
850 | 0.01 | 0.17599 | 99.33543
850 | 0.01 | 0.17636 | 97.27988
850 | 0.01 | 0.17691 | 98.78862
850 | 0.01 | 0.17752 | 99.66391
850 | 0.01 | 0.17796 | 99.06831
850 | 0.01 | 0.17842 | 98.03298
850 | 0.01 | 0.179 | 99.26901
850 | 0.01 | 0.17938 | 97.39654
850 | 0.01 | 0.17995 | 98.43863
850 | 0.01 | 0.18044 | 98.72859
850 | 0.01 | 0.18099 | 98.77107
850 | 0.01 | 0.18146 | 98.53672
850 | 0.01 | 0.18197 | 98.79696
850 | 0.01 | 0.18236 | 96.47903
850 | 0.01 | 0.18288 | 97.78233
850 | 0.01 | 0.1836 | 101.2001
850 | 0.01 | 0.18398 | 97.98937
850 | 0.01 | 0.18438 | 97.34733
850 | 0.01 | 0.18492 | 97.70795
850 | 0.01 | 0.18551 | 99.15797
850 | 0.01 | 0.18607 | 99.61044
850 | 0.01 | 0.18637 | 96.80721
850 | 0.01 | 0.18689 | 97.37366
850 | 0.01 | 0.1874 | 97.82632
850 | 0.01 | 0.18797 | 98.89637
850 | 0.01 | 0.18846 | 98.82687
850 | 0.01 | 0.18895 | 98.2906
850 | 0.01 | 0.18951 | 99.23309
850 | 0.01 | 0.18996 | 98.48546
850 | 0.01 | 0.1904 | 98.18204
850 | 0.01 | 0.19091 | 97.94143
850 | 0.01 | 0.19161 | 100.91974
850 | 0.01 | 0.19187 | 96.9524
850 | 0.01 | 0.19244 | 98.02736
850 | 0.01 | 0.19305 | 99.8472
850 | 0.01 | 0.19342 | 97.49098
850 | 0.01 | 0.19397 | 98.46763
850 | 0.01 | 0.1944 | 97.62219
850 | 0.01 | 0.19492 | 98.07117
850 | 0.01 | 0.19559 | 100.32428
850 | 0.01 | 0.19587 | 96.80108
850 | 0.01 | 0.19643 | 97.90923
850 | 0.01 | 0.19693 | 98.10927
850 | 0.01 | 0.19755 | 100.13582
850 | 0.01 | 0.19789 | 96.77385
850 | 0.01 | 0.19843 | 98.21017
850 | 0.01 | 0.19896 | 98.63294
850 | 0.01 | 0.19958 | 99.86743
850 | 0.01 | 0.1999 | 96.97121
850 | 0.01 | 0.20043 | 97.87495
850 | 0.01 | 0.20101 | 98.96318
850 | 0.01 | 0.20148 | 99.06993
850 | 0.01 | 0.20198 | 98.50218
850 | 0.01 | 0.20246 | 98.59827
850 | 0.01 | 0.20299 | 99.05163
850 | 0.01 | 0.20346 | 98.30991
850 | 0.01 | 0.20396 | 98.35477
850 | 0.01 | 0.2045 | 98.80628
850 | 0.01 | 0.20496 | 98.52174
850 | 0.01 | 0.20556 | 99.75131
850 | 0.01 | 0.2059 | 96.79707
850 | 0.01 | 0.20643 | 97.77171
850 | 0.01 | 0.20695 | 98.11915
850 | 0.01 | 0.20748 | 98.57541
850 | 0.01 | 0.20794 | 97.9486
850 | 0.01 | 0.20851 | 98.94374
850 | 0.01 | 0.20892 | 97.69076
850 | 0.01 | 0.20949 | 98.69617
850 | 0.01 | 0.20991 | 97.25301
850 | 0.01 | 0.21044 | 98.43346
850 | 0.01 | 0.21094 | 97.82835
850 | 0.01 | 0.21153 | 99.70229
850 | 0.01 | 0.21205 | 98.75323
850 | 0.01 | 0.21246 | 97.40157
850 | 0.01 | 0.21293 | 97.36335
850 | 0.01 | 0.21343 | 97.48299
850 | 0.01 | 0.21399 | 98.35047
850 | 0.01 | 0.21449 | 98.05562
850 | 0.01 | 0.21496 | 97.62759
850 | 0.01 | 0.21553 | 98.93768
850 | 0.01 | 0.21596 | 97.17165
850 | 0.01 | 0.21649 | 97.63525
850 | 0.01 | 0.21692 | 96.52866
850 | 0.01 | 0.21745 | 97.23723
850 | 0.01 | 0.21799 | 98.09192
850 | 0.01 | 0.21849 | 97.39788
850 | 0.01 | 0.21885 | 96.02595
850 | 0.01 | 0.21943 | 97.18819
850 | 0.01 | 0.22008 | 98.72433
850 | 0.01 | 0.2205 | 97.57796
850 | 0.01 | 0.22101 | 97.55149
850 | 0.01 | 0.22152 | 97.8923
850 | 0.01 | 0.22193 | 96.56437
850 | 0.01 | 0.22248 | 97.55351
850 | 0.01 | 0.22293 | 96.53529
850 | 0.01 | 0.22345 | 97.10919
850 | 0.01 | 0.22392 | 96.73021
850 | 0.01 | 0.2244 | 96.85094
850 | 0.01 | 0.22505 | 98.76773
850 | 0.01 | 0.22559 | 98.61106
850 | 0.01 | 0.22593 | 96.64411
850 | 0.01 | 0.22644 | 96.57241
850 | 0.01 | 0.22692 | 96.19843
850 | 0.01 | 0.22747 | 97.17659
850 | 0.01 | 0.22808 | 98.44406
850 | 0.01 | 0.22851 | 96.8912
850 | 0.01 | 0.22891 | 95.83386
850 | 0.01 | 0.22943 | 96.32204
850 | 0.01 | 0.23001 | 97.54363
850 | 0.01 | 0.23043 | 96.0135
850 | 0.01 | 0.23094 | 96.55831
850 | 0.01 | 0.23153 | 97.93121
850 | 0.01 | 0.23193 | 95.88046
850 | 0.01 | 0.23253 | 97.97894
850 | 0.01 | 0.23302 | 97.33172
850 | 0.01 | 0.23344 | 96.05121
850 | 0.01 | 0.23393 | 96.23595
850 | 0.01 | 0.23451 | 97.08727
850 | 0.01 | 0.23505 | 97.43549
850 | 0.01 | 0.23541 | 95.80112
850 | 0.01 | 0.23598 | 96.79424
850 | 0.01 | 0.23653 | 97.32326
850 | 0.01 | 0.237 | 97.12787
850 | 0.01 | 0.23743 | 95.88631
850 | 0.01 | 0.2381 | 98.49803
850 | 0.01 | 0.23834 | 94.20911
850 | 0.01 | 0.2389 | 95.71577
850 | 0.01 | 0.2395 | 97.45042
850 | 0.01 | 0.23996 | 96.11687
850 | 0.01 | 0.24055 | 97.44156
850 | 0.01 | 0.24095 | 95.87978
850 | 0.01 | 0.2415 | 96.76736
850 | 0.01 | 0.24195 | 95.74454
850 | 0.01 | 0.24245 | 96.04377
850 | 0.01 | 0.24302 | 96.8627
850 | 0.01 | 0.24346 | 95.53721
850 | 0.01 | 0.24398 | 96.35546
850 | 0.01 | 0.24445 | 95.79881
850 | 0.01 | 0.245 | 96.39745
850 | 0.01 | 0.24555 | 97.05332
850 | 0.01 | 0.24604 | 96.60135
850 | 0.01 | 0.24645 | 95.34931
850 | 0.01 | 0.24696 | 95.24271
850 | 0.01 | 0.24741 | 94.73358
850 | 0.01 | 0.24801 | 96.33311
850 | 0.01 | 0.24851 | 96.39842
850 | 0.01 | 0.24905 | 96.80882
850 | 0.01 | 0.24945 | 94.87859
850 | 0.01 | 0.24985 | 94.22945
850 | 0.01 | 0.25047 | 95.97179
850 | 0.01 | 0.25094 | 95.33993
850 | 0.01 | 0.25155 | 96.60583
850 | 0.01 | 0.25213 | 97.48523
850 | 0.01 | 0.25236 | 93.53291
850 | 0.01 | 0.25292 | 94.94026
850 | 0.01 | 0.25354 | 96.7644
850 | 0.01 | 0.25395 | 94.74142
850 | 0.01 | 0.25448 | 95.47746
850 | 0.01 | 0.25501 | 95.90198
850 | 0.01 | 0.25543 | 94.87717
850 | 0.01 | 0.25605 | 96.47213
850 | 0.01 | 0.25643 | 94.41342
850 | 0.01 | 0.25693 | 94.92559
850 | 0.01 | 0.25749 | 95.77009
850 | 0.01 | 0.25805 | 96.2893
850 | 0.01 | 0.25845 | 94.99773
850 | 0.01 | 0.25897 | 95.14259
850 | 0.01 | 0.25958 | 96.53165
850 | 0.01 | 0.25991 | 94.186
850 | 0.01 | 0.26051 | 95.62593
850 | 0.01 | 0.261 | 95.22255
850 | 0.01 | 0.26142 | 94.28202
850 | 0.01 | 0.26196 | 94.97193
850 | 0.01 | 0.26255 | 96.0654
850 | 0.01 | 0.26295 | 94.31788
850 | 0.01 | 0.26345 | 94.60473
850 | 0.01 | 0.26399 | 95.14602
850 | 0.01 | 0.26443 | 94.51486
850 | 0.01 | 0.26501 | 95.50728
850 | 0.01 | 0.26544 | 93.95014
850 | 0.01 | 0.26602 | 95.39346
850 | 0.01 | 0.26642 | 93.86678
850 | 0.01 | 0.267 | 95.29683
850 | 0.01 | 0.26749 | 94.81563
850 | 0.01 | 0.26804 | 95.46821
850 | 0.01 | 0.26847 | 94.5616
850 | 0.01 | 0.26899 | 94.68401
850 | 0.01 | 0.26939 | 93.3129
850 | 0.01 | 0.27001 | 95.48547
850 | 0.01 | 0.27053 | 95.27428
850 | 0.01 | 0.27102 | 94.77838
850 | 0.01 | 0.27151 | 94.57638
850 | 0.01 | 0.272 | 94.97414
850 | 0.01 | 0.27259 | 95.76246
850 | 0.01 | 0.27295 | 93.69772
850 | 0.01 | 0.2735 | 94.24765
850 | 0.01 | 0.27404 | 94.90133
850 | 0.01 | 0.27445 | 93.84092
850 | 0.01 | 0.27497 | 93.97674
850 | 0.01 | 0.27543 | 93.71162
850 | 0.01 | 0.27606 | 95.47904
850 | 0.01 | 0.27652 | 94.53841
850 | 0.01 | 0.27699 | 94.48985
850 | 0.01 | 0.27744 | 93.83242
850 | 0.01 | 0.27798 | 94.45038
850 | 0.01 | 0.27855 | 95.19826
850 | 0.01 | 0.27896 | 94.01539
850 | 0.01 | 0.27949 | 94.1571
850 | 0.01 | 0.27993 | 93.37595
850 | 0.01 | 0.2805 | 94.48768
850 | 0.01 | 0.281 | 94.08114
850 | 0.01 | 0.28158 | 95.41255
850 | 0.01 | 0.28197 | 93.18788
850 | 0.01 | 0.2825 | 94.02685
850 | 0.01 | 0.28298 | 93.63276
850 | 0.01 | 0.28355 | 94.44725
850 | 0.01 | 0.28396 | 93.10018
850 | 0.01 | 0.28449 | 93.93231
850 | 0.01 | 0.28503 | 94.00653
850 | 0.01 | 0.2855 | 93.49078
850 | 0.01 | 0.2859 | 92.71806
850 | 0.01 | 0.28655 | 94.59247
850 | 0.01 | 0.28705 | 94.28153
850 | 0.01 | 0.2875 | 93.34036
850 | 0.01 | 0.28794 | 92.7889
850 | 0.01 | 0.28851 | 94.11008
850 | 0.01 | 0.28909 | 94.68941
850 | 0.01 | 0.28945 | 92.47115
850 | 0.01 | 0.28991 | 92.44948
850 | 0.01 | 0.29047 | 93.69696
850 | 0.01 | 0.29109 | 95.0663
850 | 0.01 | 0.29157 | 94.11813
850 | 0.01 | 0.29192 | 92.23812
850 | 0.01 | 0.29249 | 93.52066
850 | 0.01 | 0.29291 | 92.34524
850 | 0.01 | 0.2936 | 94.94784
850 | 0.01 | 0.29399 | 93.08903
850 | 0.01 | 0.29455 | 93.98573
850 | 0.01 | 0.29496 | 92.85245
850 | 0.01 | 0.29541 | 92.16342
850 | 0.01 | 0.29611 | 95.15368
850 | 0.01 | 0.29658 | 93.78043
850 | 0.01 | 0.29692 | 92.38866
850 | 0.01 | 0.29743 | 92.37465
850 | 0.01 | 0.29802 | 93.32398
850 | 0.01 | 0.29851 | 93.06099
850 | 0.01 | 0.29894 | 92.06449
850 | 0.01 | 0.29954 | 93.82043
850 | 0.01 | 0.29998 | 92.72312
850 | 0.01 | 0.30057 | 93.69237
850 | 0.01 | 0.30095 | 91.94267
850 | 0.01 | 0.30143 | 91.90981
850 | 0.01 | 0.30195 | 92.8196
850 | 0.01 | 0.30251 | 92.99971
850 | 0.01 | 0.30304 | 93.88221
850 | 0.01 | 0.30356 | 93.38435
850 | 0.01 | 0.30401 | 92.9312
850 | 0.01 | 0.3045 | 92.61968
850 | 0.01 | 0.30495 | 92.52676
850 | 0.01 | 0.30563 | 94.34331
850 | 0.01 | 0.30592 | 91.36585
850 | 0.01 | 0.30647 | 92.14559
850 | 0.01 | 0.30695 | 91.99058
850 | 0.01 | 0.30746 | 92.27364
850 | 0.01 | 0.30806 | 93.68184
850 | 0.01 | 0.30848 | 92.12498
850 | 0.01 | 0.30902 | 92.56043
850 | 0.01 | 0.30948 | 92.33324
850 | 0.01 | 0.30999 | 92.31054
850 | 0.01 | 0.31054 | 93.22222
850 | 0.01 | 0.31098 | 92.02595
850 | 0.01 | 0.31148 | 92.1078
850 | 0.01 | 0.31204 | 92.82379
850 | 0.01 | 0.31249 | 91.96671
850 | 0.01 | 0.31297 | 92.10294
850 | 0.01 | 0.31343 | 91.38089
850 | 0.01 | 0.31406 | 93.07051
850 | 0.01 | 0.31443 | 91.37281
850 | 0.01 | 0.31512 | 93.81675
850 | 0.01 | 0.31559 | 93.08717
850 | 0.01 | 0.31594 | 90.75764
850 | 0.01 | 0.31654 | 92.81503
850 | 0.01 | 0.31705 | 92.62511
850 | 0.01 | 0.31751 | 91.98455
850 | 0.01 | 0.31806 | 92.32154
850 | 0.01 | 0.31848 | 91.79864
850 | 0.01 | 0.31893 | 91.4652
850 | 0.01 | 0.31952 | 92.53947
850 | 0.01 | 0.32 | 92.17715
850 | 0.01 | 0.32051 | 92.19877
850 | 0.01 | 0.32105 | 92.57587
850 | 0.01 | 0.32154 | 92.36135
850 | 0.01 | 0.32198 | 91.73302
850 | 0.01 | 0.32248 | 91.35202
850 | 0.01 | 0.32296 | 91.7473
850 | 0.01 | 0.3235 | 91.65066
850 | 0.01 | 0.32404 | 92.07493
850 | 0.01 | 0.32457 | 92.02721
850 | 0.01 | 0.32499 | 90.97766
850 | 0.01 | 0.32543 | 90.30545
850 | 0.01 | 0.32608 | 92.4811
850 | 0.01 | 0.32645 | 90.95086
850 | 0.01 | 0.32702 | 91.5812
850 | 0.01 | 0.32765 | 93.0673
850 | 0.01 | 0.32791 | 89.59409
850 | 0.01 | 0.32861 | 92.40432
850 | 0.01 | 0.32896 | 90.97459
850 | 0.01 | 0.32952 | 91.56416
850 | 0.01 | 0.32997 | 90.72634
850 | 0.01 | 0.33053 | 91.91498
850 | 0.01 | 0.33105 | 92.05687
850 | 0.01 | 0.33145 | 90.34624
850 | 0.01 | 0.33194 | 90.58006
850 | 0.01 | 0.33251 | 91.52261
850 | 0.01 | 0.33298 | 90.92309
850 | 0.01 | 0.33352 | 91.60904
850 | 0.01 | 0.33403 | 91.4277
850 | 0.01 | 0.33451 | 91.61966
850 | 0.01 | 0.33491 | 89.77459
850 | 0.01 | 0.33555 | 91.83015
850 | 0.01 | 0.33603 | 91.22038
850 | 0.01 | 0.33646 | 90.5139
850 | 0.01 | 0.33706 | 91.80481
850 | 0.01 | 0.33748 | 90.78212
850 | 0.01 | 0.33815 | 92.50284
850 | 0.01 | 0.33848 | 90.32666
850 | 0.01 | 0.33905 | 90.91426
850 | 0.01 | 0.33947 | 90.46279
850 | 0.01 | 0.34007 | 91.53565
850 | 0.01 | 0.34055 | 90.88324
850 | 0.01 | 0.341 | 90.4269
850 | 0.01 | 0.34148 | 90.51898
850 | 0.01 | 0.34203 | 91.06565
850 | 0.01 | 0.34253 | 90.80775
850 | 0.01 | 0.34307 | 91.26342
850 | 0.01 | 0.34356 | 91.06599
850 | 0.01 | 0.3439 | 89.09392
850 | 0.01 | 0.34444 | 90.04795
850 | 0.01 | 0.34514 | 92.20438
850 | 0.01 | 0.34545 | 89.54672
850 | 0.01 | 0.34604 | 90.50754
850 | 0.01 | 0.3466 | 91.46086
850 | 0.01 | 0.34685 | 88.22868
850 | 0.01 | 0.34747 | 90.02979
850 | 0.01 | 0.34801 | 90.49874
850 | 0.01 | 0.34851 | 90.41575
850 | 0.01 | 0.34897 | 89.92354
850 | 0.01 | 0.34944 | 89.55769
850 | 0.01 | 0.35 | 90.54846
850 | 0.01 | 0.35054 | 90.68945
850 | 0.01 | 0.35105 | 90.64888
850 | 0.01 | 0.35144 | 89.39472
850 | 0.01 | 0.35218 | 92.05483
850 | 0.01 | 0.35238 | 88.13419
850 | 0.01 | 0.35301 | 90.25619
850 | 0.01 | 0.35341 | 89.01826
850 | 0.01 | 0.35412 | 91.96639
850 | 0.01 | 0.35451 | 89.89122
850 | 0.01 | 0.35505 | 90.71502
850 | 0.01 | 0.35558 | 90.9171
850 | 0.01 | 0.3561 | 90.77195
850 | 0.01 | 0.35633 | 87.9054
850 | 0.01 | 0.35703 | 90.22057
850 | 0.01 | 0.3575 | 89.93109
850 | 0.01 | 0.35803 | 90.47266
850 | 0.01 | 0.35858 | 90.9483
850 | 0.01 | 0.35886 | 88.117
850 | 0.01 | 0.35951 | 90.43536
850 | 0.01 | 0.36007 | 90.93278
850 | 0.01 | 0.36054 | 90.02491
850 | 0.01 | 0.36089 | 88.51749
850 | 0.01 | 0.3616 | 91.14341
850 | 0.01 | 0.36213 | 90.99972
850 | 0.01 | 0.36248 | 89.21013
850 | 0.01 | 0.36301 | 89.47566
850 | 0.01 | 0.36354 | 90.05031
850 | 0.01 | 0.36394 | 88.68723
850 | 0.01 | 0.36453 | 89.99015
850 | 0.01 | 0.36505 | 90.03745
850 | 0.01 | 0.36546 | 88.80556
850 | 0.01 | 0.36592 | 88.53449
850 | 0.01 | 0.36651 | 89.82386
850 | 0.01 | 0.36709 | 90.51588
850 | 0.01 | 0.3676 | 90.32972
850 | 0.01 | 0.368 | 88.91867
850 | 0.01 | 0.3685 | 89.30755
850 | 0.01 | 0.36898 | 89.01771
850 | 0.01 | 0.36956 | 90.00867
850 | 0.01 | 0.36999 | 88.76299
850 | 0.01 | 0.37056 | 89.78648
850 | 0.01 | 0.37103 | 89.36959
850 | 0.01 | 0.37152 | 89.11944
850 | 0.01 | 0.37191 | 87.9283
850 | 0.01 | 0.37255 | 90.03608
850 | 0.01 | 0.373 | 88.74876
850 | 0.01 | 0.3736 | 90.12405
850 | 0.01 | 0.37397 | 88.45486
850 | 0.01 | 0.37453 | 89.41901
850 | 0.01 | 0.37496 | 88.36278
850 | 0.01 | 0.37542 | 88.0472
850 | 0.01 | 0.37602 | 89.2845
850 | 0.01 | 0.37657 | 89.63518
850 | 0.01 | 0.37707 | 89.52982
850 | 0.01 | 0.37748 | 88.53155
850 | 0.01 | 0.37796 | 88.11897
850 | 0.01 | 0.37851 | 88.99592
850 | 0.01 | 0.37905 | 89.23373
850 | 0.01 | 0.37958 | 89.38248
850 | 0.01 | 0.38001 | 88.56934
850 | 0.01 | 0.3805 | 88.45905
850 | 0.01 | 0.38098 | 88.22154
850 | 0.01 | 0.38152 | 88.9379
850 | 0.01 | 0.38201 | 88.36433
850 | 0.01 | 0.38258 | 89.39262
850 | 0.01 | 0.38306 | 88.66403
850 | 0.01 | 0.38346 | 87.86311
850 | 0.01 | 0.38403 | 88.33858
850 | 0.01 | 0.38445 | 87.70836
850 | 0.01 | 0.38511 | 89.58585
850 | 0.01 | 0.38561 | 89.30112
850 | 0.01 | 0.38596 | 87.40796
850 | 0.01 | 0.38647 | 87.64544
850 | 0.01 | 0.38701 | 88.0954
850 | 0.01 | 0.38754 | 88.24138
850 | 0.01 | 0.38802 | 88.17935
850 | 0.01 | 0.38851 | 87.63062
850 | 0.01 | 0.38906 | 88.34148
850 | 0.01 | 0.3896 | 88.52883
850 | 0.01 | 0.38991 | 86.55167
850 | 0.01 | 0.39056 | 88.55169
850 | 0.01 | 0.39104 | 87.93969
850 | 0.01 | 0.39155 | 88.04276
850 | 0.01 | 0.39202 | 87.7095
850 | 0.01 | 0.39259 | 88.39017
850 | 0.01 | 0.39302 | 87.39112
850 | 0.01 | 0.3935 | 87.37266
850 | 0.01 | 0.39408 | 88.07295
850 | 0.01 | 0.39449 | 87.06142
850 | 0.01 | 0.3951 | 88.39131
850 | 0.01 | 0.39552 | 87.24787
850 | 0.01 | 0.39599 | 86.80405
850 | 0.01 | 0.39651 | 87.52839
850 | 0.01 | 0.39706 | 87.90726
850 | 0.01 | 0.39754 | 87.48553
850 | 0.01 | 0.39805 | 87.73467
850 | 0.01 | 0.39859 | 87.7448
850 | 0.01 | 0.39898 | 86.35383
850 | 0.01 | 0.39956 | 87.41232
850 | 0.01 | 0.4 | 86.60297
850 | 0.01 | 0.40059 | 87.96039
850 | 0.01 | 0.40108 | 87.47807
850 | 0.01 | 0.40153 | 87.13877
850 | 0.01 | 0.40211 | 87.67569
850 | 0.01 | 0.4024 | 85.12939
850 | 0.01 | 0.40311 | 88.14176
850 | 0.01 | 0.40371 | 88.54631
850 | 0.01 | 0.40388 | 84.59901
850 | 0.01 | 0.40452 | 86.75928
850 | 0.01 | 0.40506 | 87.20658
850 | 0.01 | 0.4055 | 86.10455
850 | 0.01 | 0.40598 | 86.01765
850 | 0.01 | 0.40653 | 86.73382
850 | 0.01 | 0.40698 | 85.9896
850 | 0.01 | 0.40757 | 87.4456
850 | 0.01 | 0.40818 | 88.13844
850 | 0.01 | 0.40848 | 85.52513
850 | 0.01 | 0.40909 | 87.00223
850 | 0.01 | 0.40951 | 85.82095
850 | 0.01 | 0.40998 | 85.38121
850 | 0.01 | 0.41053 | 86.38287
850 | 0.01 | 0.411 | 85.37389
850 | 0.01 | 0.41158 | 86.88059
850 | 0.01 | 0.41207 | 86.57569
850 | 0.01 | 0.41253 | 86.42555
850 | 0.01 | 0.41291 | 84.60383
850 | 0.01 | 0.41356 | 86.959
850 | 0.01 | 0.41411 | 86.75968
850 | 0.01 | 0.41463 | 87.18484
850 | 0.01 | 0.41495 | 84.91531
850 | 0.01 | 0.41546 | 85.15725
850 | 0.01 | 0.41598 | 85.3569
850 | 0.01 | 0.41661 | 87.2057
850 | 0.01 | 0.41699 | 85.38284
850 | 0.01 | 0.41759 | 87.35976
850 | 0.01 | 0.41812 | 86.37353
850 | 0.01 | 0.41844 | 84.77773
850 | 0.01 | 0.419 | 85.43867
850 | 0.01 | 0.41955 | 86.24908
850 | 0.01 | 0.42012 | 86.44441
850 | 0.01 | 0.42046 | 84.82597
850 | 0.01 | 0.42104 | 86.13167
850 | 0.01 | 0.4215 | 85.35227
850 | 0.01 | 0.42201 | 85.65249
850 | 0.01 | 0.42257 | 86.33107
850 | 0.01 | 0.42311 | 86.10789
850 | 0.01 | 0.42358 | 85.9179
850 | 0.01 | 0.42409 | 85.85909
850 | 0.01 | 0.42452 | 85.09196
850 | 0.01 | 0.42508 | 85.82079
850 | 0.01 | 0.42545 | 84.38708
850 | 0.01 | 0.42607 | 85.80975
850 | 0.01 | 0.42654 | 85.48277
850 | 0.01 | 0.42708 | 86.02994
850 | 0.01 | 0.42741 | 84.15345
850 | 0.01 | 0.42806 | 86.19443
850 | 0.01 | 0.42848 | 84.82181
850 | 0.01 | 0.42902 | 85.13648
850 | 0.01 | 0.42951 | 85.10078
850 | 0.01 | 0.43003 | 85.122
850 | 0.01 | 0.43054 | 85.4385
850 | 0.01 | 0.43114 | 86.11105
850 | 0.01 | 0.4315 | 84.05258
850 | 0.01 | 0.4321 | 85.67757
850 | 0.01 | 0.43266 | 86.05486
850 | 0.01 | 0.43301 | 84.24229
850 | 0.01 | 0.43349 | 84.01808
850 | 0.01 | 0.43411 | 85.77586
850 | 0.01 | 0.43457 | 85.2739
850 | 0.01 | 0.43499 | 84.46751
850 | 0.01 | 0.43553 | 85.00799
850 | 0.01 | 0.43608 | 85.70525
850 | 0.01 | 0.43648 | 84.29021
850 | 0.01 | 0.43704 | 85.09631
850 | 0.01 | 0.43758 | 85.25409
850 | 0.01 | 0.43804 | 84.16979
850 | 0.01 | 0.43856 | 84.72718
850 | 0.01 | 0.43911 | 85.35316
850 | 0.01 | 0.43959 | 84.53258
850 | 0.01 | 0.44008 | 84.81397
850 | 0.01 | 0.44051 | 83.64296
850 | 0.01 | 0.44107 | 85.46116
850 | 0.01 | 0.4415 | 83.9326
850 | 0.01 | 0.442 | 84.26288
850 | 0.01 | 0.4426 | 85.3213
850 | 0.01 | 0.44307 | 84.60358
850 | 0.01 | 0.44346 | 83.37396
850 | 0.01 | 0.44408 | 84.42171
850 | 0.01 | 0.44454 | 83.75074
850 | 0.01 | 0.44506 | 84.25757
850 | 0.01 | 0.44554 | 83.72916
850 | 0.01 | 0.44608 | 84.55369
850 | 0.01 | 0.44658 | 84.15431
850 | 0.01 | 0.44702 | 83.79161
850 | 0.01 | 0.4475 | 83.6681
850 | 0.01 | 0.4482 | 85.43836
850 | 0.01 | 0.4484 | 82.42932
850 | 0.01 | 0.44905 | 84.18862
850 | 0.01 | 0.44958 | 84.22355
850 | 0.01 | 0.44998 | 83.23698
850 | 0.01 | 0.45065 | 85.33606
850 | 0.01 | 0.45099 | 83.04437
850 | 0.01 | 0.45155 | 83.46908
850 | 0.01 | 0.45206 | 83.79249
850 | 0.01 | 0.45261 | 83.98303
850 | 0.01 | 0.45302 | 83.22845
850 | 0.01 | 0.45349 | 82.65524
850 | 0.01 | 0.45408 | 83.86362
850 | 0.01 | 0.45455 | 83.74071
850 | 0.01 | 0.45503 | 83.85058
850 | 0.01 | 0.45551 | 83.44861
850 | 0.01 | 0.45607 | 84.10526
850 | 0.01 | 0.45649 | 82.91674
850 | 0.01 | 0.45704 | 83.64104
850 | 0.01 | 0.45756 | 83.61851
850 | 0.01 | 0.45804 | 83.25703
850 | 0.01 | 0.45859 | 83.52575
850 | 0.01 | 0.45911 | 83.87073
850 | 0.01 | 0.45956 | 82.94515
850 | 0.01 | 0.46006 | 83.42744
850 | 0.01 | 0.46058 | 83.19503
850 | 0.01 | 0.46107 | 83.60352
850 | 0.01 | 0.46163 | 84.30986
850 | 0.01 | 0.46206 | 83.41115
850 | 0.01 | 0.46249 | 82.69587
850 | 0.01 | 0.46293 | 82.10282
850 | 0.01 | 0.4635 | 82.99637
850 | 0.01 | 0.46415 | 84.39957
850 | 0.01 | 0.4645 | 82.62702
850 | 0.01 | 0.46506 | 83.03935
850 | 0.01 | 0.46556 | 82.8067
850 | 0.01 | 0.46602 | 82.82494
850 | 0.01 | 0.46664 | 83.43683
850 | 0.01 | 0.46706 | 82.58275
850 | 0.01 | 0.46751 | 82.32319
850 | 0.01 | 0.46809 | 83.17184
850 | 0.01 | 0.46853 | 82.48796
850 | 0.01 | 0.46909 | 83.37343
850 | 0.01 | 0.46954 | 82.69303
850 | 0.01 | 0.47008 | 82.90801
850 | 0.01 | 0.47057 | 82.88136
850 | 0.01 | 0.47101 | 82.23957
850 | 0.01 | 0.47155 | 82.79253
850 | 0.01 | 0.47203 | 82.06437
850 | 0.01 | 0.47255 | 82.18605
850 | 0.01 | 0.47304 | 82.23746
850 | 0.01 | 0.47356 | 82.22433
850 | 0.01 | 0.47412 | 82.68447
850 | 0.01 | 0.4746 | 82.35942
850 | 0.01 | 0.47503 | 81.90286
850 | 0.01 | 0.4756 | 82.52203
850 | 0.01 | 0.47604 | 81.82065
850 | 0.01 | 0.47659 | 82.5817
850 | 0.01 | 0.47694 | 80.81864
850 | 0.01 | 0.47763 | 83.0481
850 | 0.01 | 0.47799 | 81.27524
850 | 0.01 | 0.47852 | 81.65166
850 | 0.01 | 0.47908 | 82.16326
850 | 0.01 | 0.47951 | 81.3163
850 | 0.01 | 0.48003 | 81.53511
850 | 0.01 | 0.48056 | 81.82652
850 | 0.01 | 0.48122 | 83.29761
850 | 0.01 | 0.48153 | 81.05333
850 | 0.01 | 0.48202 | 81.19501
850 | 0.01 | 0.48265 | 82.48227
850 | 0.01 | 0.48308 | 81.66258
850 | 0.01 | 0.48353 | 81.45038
850 | 0.01 | 0.48406 | 81.74955
850 | 0.01 | 0.48444 | 80.26025
850 | 0.01 | 0.48499 | 81.0781
850 | 0.01 | 0.48559 | 81.90879
850 | 0.01 | 0.48605 | 81.36947
850 | 0.01 | 0.48658 | 81.55875
850 | 0.01 | 0.487 | 80.79479
850 | 0.01 | 0.48765 | 82.14764
850 | 0.01 | 0.48797 | 80.28745
850 | 0.01 | 0.48863 | 81.80375
850 | 0.01 | 0.48905 | 80.98878
850 | 0.01 | 0.48952 | 80.89191
850 | 0.01 | 0.49009 | 81.38963
850 | 0.01 | 0.49063 | 81.75282
850 | 0.01 | 0.49101 | 80.95521
850 | 0.01 | 0.49146 | 80.16622
850 | 0.01 | 0.49211 | 81.70171
850 | 0.01 | 0.49251 | 80.80584
850 | 0.01 | 0.49318 | 82.36544
850 | 0.01 | 0.49357 | 80.68865
850 | 0.01 | 0.49393 | 79.36746
850 | 0.01 | 0.49464 | 81.73202
850 | 0.01 | 0.49505 | 80.31197
850 | 0.01 | 0.49545 | 79.43913
850 | 0.01 | 0.49609 | 81.1479
850 | 0.01 | 0.4965 | 80.0254
850 | 0.01 | 0.49701 | 80.35388
850 | 0.01 | 0.49769 | 82.17928
850 | 0.01 | 0.49807 | 80.23965
850 | 0.01 | 0.49854 | 80.36531
850 | 0.01 | 0.49898 | 80.01852
850 | 0.01 | 0.49947 | 79.84795
850 | 0.01 | 0.50006 | 81.10152
850 | 0.01 | 0.50064 | 81.46881
850 | 0.01 | 0.50106 | 80.39835
850 | 0.01 | 0.50153 | 80.27326
850 | 0.01 | 0.50209 | 80.77215
850 | 0.01 | 0.50254 | 79.93032
850 | 0.01 | 0.50306 | 80.37117
850 | 0.01 | 0.50357 | 80.63998
850 | 0.01 | 0.50412 | 80.73163
850 | 0.01 | 0.50452 | 79.94075
850 | 0.01 | 0.50506 | 80.18633
850 | 0.01 | 0.5055 | 79.66139
850 | 0.01 | 0.50603 | 80.24777
850 | 0.01 | 0.50656 | 80.50771
850 | 0.01 | 0.50715 | 81.11552
850 | 0.01 | 0.50755 | 80.09288
850 | 0.01 | 0.50799 | 79.36612
850 | 0.01 | 0.50857 | 80.38717
850 | 0.01 | 0.50908 | 80.22373
850 | 0.01 | 0.50964 | 80.87556
850 | 0.01 | 0.51007 | 79.82031
850 | 0.01 | 0.51058 | 80.07352
850 | 0.01 | 0.51119 | 81.00229
850 | 0.01 | 0.51149 | 78.68881
850 | 0.01 | 0.512 | 79.17136
850 | 0.01 | 0.51259 | 80.09817
850 | 0.01 | 0.51323 | 81.61236
850 | 0.01 | 0.51341 | 77.92817
850 | 0.01 | 0.51416 | 80.80329
850 | 0.01 | 0.51458 | 79.7416
850 | 0.01 | 0.51503 | 79.49413
850 | 0.01 | 0.51549 | 79.05205
850 | 0.01 | 0.51608 | 80.19177
850 | 0.01 | 0.51654 | 79.5928
850 | 0.01 | 0.51711 | 80.46621
850 | 0.01 | 0.51756 | 79.55714
850 | 0.01 | 0.51803 | 79.25122
850 | 0.01 | 0.51856 | 79.72623
850 | 0.01 | 0.519 | 79.10219
850 | 0.01 | 0.51965 | 80.51333
850 | 0.01 | 0.52002 | 79.02342
850 | 0.01 | 0.52065 | 80.46587
850 | 0.01 | 0.52107 | 79.82085
850 | 0.01 | 0.52167 | 80.56438
850 | 0.01 | 0.5219 | 77.90871
850 | 0.01 | 0.52255 | 79.31346
850 | 0.01 | 0.52317 | 80.56372
850 | 0.01 | 0.52348 | 78.43253
850 | 0.01 | 0.52409 | 79.88626
850 | 0.01 | 0.52457 | 79.37057
850 | 0.01 | 0.52501 | 78.85418
850 | 0.01 | 0.52554 | 79.05677
850 | 0.01 | 0.5262 | 80.43331
850 | 0.01 | 0.52643 | 77.47194
850 | 0.01 | 0.52709 | 79.66183
850 | 0.01 | 0.52757 | 79.1187
850 | 0.01 | 0.52802 | 78.76626
850 | 0.01 | 0.52863 | 79.93085
850 | 0.01 | 0.52905 | 79.02658
850 | 0.01 | 0.52952 | 78.70509
850 | 0.01 | 0.53021 | 80.42458
850 | 0.01 | 0.53043 | 77.78209
850 | 0.01 | 0.53116 | 80.08792
850 | 0.01 | 0.53166 | 79.88481
850 | 0.01 | 0.53195 | 77.82869
850 | 0.01 | 0.53264 | 79.67324
850 | 0.01 | 0.53296 | 78.03377
850 | 0.01 | 0.53361 | 79.38078
850 | 0.01 | 0.5341 | 79.27023
850 | 0.01 | 0.53459 | 79.1418
850 | 0.01 | 0.5351 | 79.29855
850 | 0.01 | 0.53562 | 79.08448
850 | 0.01 | 0.53611 | 78.92052
850 | 0.01 | 0.53654 | 78.35208
850 | 0.01 | 0.53709 | 79.1482
850 | 0.01 | 0.53759 | 79.15714
850 | 0.01 | 0.5381 | 79.02223
850 | 0.01 | 0.53857 | 78.59002
850 | 0.01 | 0.539 | 78.41499
850 | 0.01 | 0.53963 | 79.32874
850 | 0.01 | 0.54003 | 78.29698
850 | 0.01 | 0.54067 | 79.30191
850 | 0.01 | 0.54091 | 76.9601
850 | 0.01 | 0.54161 | 78.91117
850 | 0.01 | 0.54202 | 78.04805
850 | 0.01 | 0.54274 | 80.14113
850 | 0.01 | 0.54305 | 77.8985
850 | 0.01 | 0.54359 | 78.53755
850 | 0.01 | 0.54405 | 78.14181
850 | 0.01 | 0.54467 | 79.33868
850 | 0.01 | 0.54496 | 77.01009
850 | 0.01 | 0.54572 | 80.06937
850 | 0.01 | 0.54607 | 78.1163
850 | 0.01 | 0.54647 | 77.31798
850 | 0.01 | 0.54707 | 78.3136
850 | 0.01 | 0.5476 | 78.50018
850 | 0.01 | 0.5481 | 78.38877
850 | 0.01 | 0.54853 | 77.59402
850 | 0.01 | 0.54916 | 78.81631
850 | 0.01 | 0.54955 | 78.11935
850 | 0.01 | 0.55011 | 78.42188
850 | 0.01 | 0.55055 | 77.94067
850 | 0.01 | 0.55123 | 79.41917
850 | 0.01 | 0.5515 | 76.91944
850 | 0.01 | 0.55201 | 77.61812
850 | 0.01 | 0.55268 | 79.12315
850 | 0.01 | 0.55317 | 78.5644
850 | 0.01 | 0.55342 | 76.21571
850 | 0.01 | 0.55405 | 78.05658
850 | 0.01 | 0.55471 | 79.48737
850 | 0.01 | 0.55498 | 77.15953
850 | 0.01 | 0.55557 | 77.9985
850 | 0.01 | 0.55607 | 77.86101
850 | 0.01 | 0.55666 | 78.49677
850 | 0.01 | 0.55713 | 78.29244
850 | 0.01 | 0.5575 | 76.9398
850 | 0.01 | 0.55805 | 77.96919
850 | 0.01 | 0.55862 | 78.07534
850 | 0.01 | 0.55921 | 79.02546
850 | 0.01 | 0.5595 | 76.81164
850 | 0.01 | 0.56007 | 77.51251
850 | 0.01 | 0.56074 | 78.75933
850 | 0.01 | 0.56095 | 76.56683
850 | 0.01 | 0.56158 | 77.70895
850 | 0.01 | 0.56218 | 78.52816
850 | 0.01 | 0.56249 | 76.45519
850 | 0.01 | 0.56309 | 77.81299
850 | 0.01 | 0.56353 | 77.05866
850 | 0.01 | 0.56406 | 77.43932
850 | 0.01 | 0.56462 | 77.77094
850 | 0.01 | 0.565 | 76.63447
850 | 0.01 | 0.56558 | 77.57693
850 | 0.01 | 0.56617 | 78.25489
850 | 0.01 | 0.56658 | 77.02464
850 | 0.01 | 0.56708 | 77.17386
850 | 0.01 | 0.56755 | 76.92499
850 | 0.01 | 0.56809 | 77.33839
850 | 0.01 | 0.56855 | 77.28036
850 | 0.01 | 0.56923 | 78.79344
850 | 0.01 | 0.56948 | 76.56632
850 | 0.01 | 0.57018 | 78.28923
850 | 0.01 | 0.57061 | 77.40134
850 | 0.01 | 0.57095 | 75.84212
850 | 0.01 | 0.5716 | 77.78921
850 | 0.01 | 0.5721 | 76.75259
850 | 0.01 | 0.57251 | 76.89323
850 | 0.01 | 0.57315 | 77.19439
850 | 0.01 | 0.57363 | 77.44433
850 | 0.01 | 0.57416 | 77.2837
850 | 0.01 | 0.57457 | 76.51966
850 | 0.01 | 0.57514 | 77.25695
850 | 0.01 | 0.57549 | 75.94617
850 | 0.01 | 0.57616 | 77.94544
850 | 0.01 | 0.57659 | 76.96818
850 | 0.01 | 0.57705 | 76.93808
850 | 0.01 | 0.57754 | 76.8653
850 | 0.01 | 0.57817 | 78.1103
850 | 0.01 | 0.57849 | 76.57664
850 | 0.01 | 0.57897 | 76.36314
850 | 0.01 | 0.57957 | 77.3292
850 | 0.01 | 0.58007 | 77.36895
850 | 0.01 | 0.58057 | 76.78207
850 | 0.01 | 0.58114 | 77.19563
850 | 0.01 | 0.58167 | 77.51822
850 | 0.01 | 0.58213 | 76.83124
850 | 0.01 | 0.58258 | 76.44065
850 | 0.01 | 0.58318 | 77.55593
850 | 0.01 | 0.58355 | 76.44128
850 | 0.01 | 0.58408 | 76.8051
850 | 0.01 | 0.5847 | 77.79118
850 | 0.01 | 0.58501 | 76.74288
850 | 0.01 | 0.5856 | 77.30475
850 | 0.01 | 0.58608 | 77.03896
850 | 0.01 | 0.58653 | 76.73322
850 | 0.01 | 0.58713 | 77.8118
850 | 0.01 | 0.58752 | 76.39456
850 | 0.01 | 0.58801 | 76.2916
850 | 0.01 | 0.58857 | 76.76414
850 | 0.01 | 0.58895 | 75.5516
850 | 0.01 | 0.58974 | 78.08418
850 | 0.01 | 0.59009 | 76.23229
850 | 0.01 | 0.59045 | 75.78506
850 | 0.01 | 0.59125 | 78.21044
850 | 0.01 | 0.59168 | 76.76739
850 | 0.01 | 0.59196 | 75.41158
850 | 0.01 | 0.59262 | 77.15507
850 | 0.01 | 0.59313 | 76.78935
850 | 0.01 | 0.59362 | 77.04333
850 | 0.01 | 0.59429 | 78.20631
850 | 0.01 | 0.59453 | 75.81905
850 | 0.01 | 0.59506 | 76.4479
850 | 0.01 | 0.59558 | 76.67992
850 | 0.01 | 0.59603 | 76.57574
850 | 0.01 | 0.5965 | 76.5417
850 | 0.01 | 0.59706 | 76.78271
850 | 0.01 | 0.59767 | 77.77217
850 | 0.01 | 0.5981 | 76.6666
850 | 0.01 | 0.59854 | 76.03156
850 | 0.01 | 0.59909 | 77.01874
850 | 0.01 | 0.59957 | 76.46528
850 | 0.01 | 0.59994 | 75.25883
850 | 0.1 | 0.00191 | 16.02806
850 | 0.1 | 0.00221 | 17.82399
850 | 0.1 | 0.00262 | 19.67221
850 | 0.1 | 0.00298 | 21.09838
850 | 0.1 | 0.00327 | 22.54261
850 | 0.1 | 0.00349 | 23.80578
850 | 0.1 | 0.00387 | 25.89904
850 | 0.1 | 0.00441 | 28.55756
850 | 0.1 | 0.00496 | 30.86273
850 | 0.1 | 0.00533 | 32.48042
850 | 0.1 | 0.00566 | 34.25499
850 | 0.1 | 0.00607 | 36.68706
850 | 0.1 | 0.00653 | 39.05326
850 | 0.1 | 0.00708 | 41.92821
850 | 0.1 | 0.00763 | 44.77114
850 | 0.1 | 0.00818 | 47.73293
850 | 0.1 | 0.00869 | 50.28302
850 | 0.1 | 0.0091 | 52.33236
850 | 0.1 | 0.00942 | 53.60799
850 | 0.1 | 0.00974 | 55.47318
850 | 0.1 | 0.01022 | 59.125
850 | 0.1 | 0.01078 | 62.79765
850 | 0.1 | 0.01123 | 65.17743
850 | 0.1 | 0.0116 | 66.61445
850 | 0.1 | 0.0119 | 68.50454
850 | 0.1 | 0.0123 | 72.03548
850 | 0.1 | 0.01289 | 76.34589
850 | 0.1 | 0.01357 | 81.23509
850 | 0.1 | 0.01428 | 86.15869
850 | 0.1 | 0.01492 | 90.26272
850 | 0.1 | 0.01537 | 91.84596
850 | 0.1 | 0.01569 | 93.41641
850 | 0.1 | 0.01605 | 96.36015
850 | 0.1 | 0.0164 | 98.58779
850 | 0.1 | 0.01673 | 100.85746
850 | 0.1 | 0.01724 | 105.22511
850 | 0.1 | 0.018 | 111.70998
850 | 0.1 | 0.01881 | 117.6913
850 | 0.1 | 0.01943 | 121.13775
850 | 0.1 | 0.01993 | 123.69225
850 | 0.1 | 0.02036 | 125.82365
850 | 0.1 | 0.02077 | 128.08635
850 | 0.1 | 0.02122 | 130.58717
850 | 0.1 | 0.02167 | 133.0347
850 | 0.1 | 0.02211 | 135.07454
850 | 0.1 | 0.02251 | 137.0018
850 | 0.1 | 0.02298 | 139.76266
850 | 0.1 | 0.02354 | 142.9402
850 | 0.1 | 0.02411 | 145.75192
850 | 0.1 | 0.02471 | 148.40935
850 | 0.1 | 0.02527 | 150.10638
850 | 0.1 | 0.02577 | 150.6199
850 | 0.1 | 0.02629 | 151.25305
850 | 0.1 | 0.02681 | 151.88925
850 | 0.1 | 0.02736 | 152.88585
850 | 0.1 | 0.02791 | 152.8326
850 | 0.1 | 0.02836 | 150.92996
850 | 0.1 | 0.02875 | 149.51164
850 | 0.1 | 0.02922 | 149.54576
850 | 0.1 | 0.02982 | 150.9164
850 | 0.1 | 0.03043 | 151.62738
850 | 0.1 | 0.03094 | 150.68929
850 | 0.1 | 0.03144 | 149.6003
850 | 0.1 | 0.03194 | 148.21054
850 | 0.1 | 0.03245 | 147.65562
850 | 0.1 | 0.03301 | 148.46227
850 | 0.1 | 0.03363 | 149.53822
850 | 0.1 | 0.03423 | 148.95665
850 | 0.1 | 0.03472 | 146.36044
850 | 0.1 | 0.03512 | 142.89041
850 | 0.1 | 0.0355 | 140.75163
850 | 0.1 | 0.03587 | 139.94403
850 | 0.1 | 0.03631 | 140.42886
850 | 0.1 | 0.03677 | 140.4446
850 | 0.1 | 0.03727 | 141.55991
850 | 0.1 | 0.03792 | 144.66415
850 | 0.1 | 0.03866 | 147.21198
850 | 0.1 | 0.03929 | 146.58868
850 | 0.1 | 0.03974 | 143.36449
850 | 0.1 | 0.04018 | 142.37555
850 | 0.1 | 0.04076 | 143.4832
850 | 0.1 | 0.04138 | 143.81514
850 | 0.1 | 0.04188 | 142.32532
850 | 0.1 | 0.04228 | 139.68916
850 | 0.1 | 0.04266 | 137.9416
850 | 0.1 | 0.0431 | 138.41878
850 | 0.1 | 0.04368 | 140.62579
850 | 0.1 | 0.04431 | 142.32181
850 | 0.1 | 0.04491 | 142.49188
850 | 0.1 | 0.04541 | 141.58231
850 | 0.1 | 0.04589 | 141.0442
850 | 0.1 | 0.04641 | 140.25252
850 | 0.1 | 0.04684 | 137.71997
850 | 0.1 | 0.0472 | 135.9016
850 | 0.1 | 0.04766 | 137.27022
850 | 0.1 | 0.04818 | 138.50307
850 | 0.1 | 0.0487 | 138.71672
850 | 0.1 | 0.04924 | 139.76427
850 | 0.1 | 0.04985 | 140.60716
850 | 0.1 | 0.05038 | 140.11861
850 | 0.1 | 0.05088 | 139.97623
850 | 0.1 | 0.05131 | 138.5088
850 | 0.1 | 0.05173 | 137.0894
850 | 0.1 | 0.05222 | 137.28796
850 | 0.1 | 0.05273 | 137.56006
850 | 0.1 | 0.05314 | 136.1416
850 | 0.1 | 0.05348 | 135.09926
850 | 0.1 | 0.05405 | 138.27153
850 | 0.1 | 0.05479 | 141.41452
850 | 0.1 | 0.05537 | 140.42754
850 | 0.1 | 0.05582 | 138.91875
850 | 0.1 | 0.05628 | 138.73643
850 | 0.1 | 0.05679 | 138.82219
850 | 0.1 | 0.05723 | 137.40482
850 | 0.1 | 0.05766 | 136.59354
850 | 0.1 | 0.05814 | 136.72701
850 | 0.1 | 0.05866 | 137.87846
850 | 0.1 | 0.05919 | 139.21225
850 | 0.1 | 0.05972 | 139.36935
850 | 0.1 | 0.06021 | 138.30066
850 | 0.1 | 0.06072 | 138.50163
850 | 0.1 | 0.06134 | 141.21968
850 | 0.1 | 0.06201 | 142.80435
850 | 0.1 | 0.06255 | 140.91884
850 | 0.1 | 0.0629 | 137.60323
850 | 0.1 | 0.06325 | 135.14334
850 | 0.1 | 0.06367 | 135.09126
850 | 0.1 | 0.06416 | 136.47636
850 | 0.1 | 0.06469 | 138.0619
850 | 0.1 | 0.06528 | 140.16779
850 | 0.1 | 0.06588 | 140.99039
850 | 0.1 | 0.06639 | 139.5329
850 | 0.1 | 0.06686 | 138.88976
850 | 0.1 | 0.06735 | 139.18102
850 | 0.1 | 0.06786 | 139.3157
850 | 0.1 | 0.06833 | 138.47137
850 | 0.1 | 0.0688 | 137.79938
850 | 0.1 | 0.06928 | 137.67651
850 | 0.1 | 0.06978 | 137.39948
850 | 0.1 | 0.07022 | 137.66156
850 | 0.1 | 0.07074 | 138.94624
850 | 0.1 | 0.07133 | 140.84132
850 | 0.1 | 0.07191 | 141.05531
850 | 0.1 | 0.07239 | 139.17117
850 | 0.1 | 0.07284 | 138.65559
850 | 0.1 | 0.07334 | 139.89394
850 | 0.1 | 0.07388 | 140.23152
850 | 0.1 | 0.07434 | 138.38712
850 | 0.1 | 0.07471 | 136.27725
850 | 0.1 | 0.07512 | 135.63821
850 | 0.1 | 0.07555 | 136.21289
850 | 0.1 | 0.07608 | 138.47998
850 | 0.1 | 0.07674 | 141.58978
850 | 0.1 | 0.07745 | 143.42776
850 | 0.1 | 0.078 | 142.08279
850 | 0.1 | 0.07843 | 139.62968
850 | 0.1 | 0.07879 | 138.02129
850 | 0.1 | 0.07918 | 137.81964
850 | 0.1 | 0.07974 | 140.18236
850 | 0.1 | 0.08042 | 143.44896
850 | 0.1 | 0.08114 | 145.06721
850 | 0.1 | 0.0817 | 143.34993
850 | 0.1 | 0.08209 | 140.40373
850 | 0.1 | 0.08243 | 137.73969
850 | 0.1 | 0.08283 | 137.10744
850 | 0.1 | 0.08331 | 137.81557
850 | 0.1 | 0.08382 | 138.15833
850 | 0.1 | 0.08429 | 138.5811
850 | 0.1 | 0.08477 | 139.70541
850 | 0.1 | 0.08533 | 140.91641
850 | 0.1 | 0.08587 | 140.85472
850 | 0.1 | 0.08635 | 140.29794
850 | 0.1 | 0.08685 | 141.08475
850 | 0.1 | 0.08742 | 142.63371
850 | 0.1 | 0.08793 | 141.60547
850 | 0.1 | 0.08836 | 139.84727
850 | 0.1 | 0.08879 | 138.93665
850 | 0.1 | 0.08926 | 139.70856
850 | 0.1 | 0.08982 | 141.2327
850 | 0.1 | 0.09034 | 141.47873
850 | 0.1 | 0.09084 | 141.61473
850 | 0.1 | 0.0914 | 143.21672
850 | 0.1 | 0.09206 | 144.93556
850 | 0.1 | 0.09269 | 145.40443
850 | 0.1 | 0.09321 | 144.00601
850 | 0.1 | 0.09358 | 141.30663
850 | 0.1 | 0.09396 | 139.95346
850 | 0.1 | 0.09446 | 140.68462
850 | 0.1 | 0.09503 | 142.28456
850 | 0.1 | 0.09557 | 142.34741
850 | 0.1 | 0.09599 | 140.19629
850 | 0.1 | 0.09632 | 138.52715
850 | 0.1 | 0.0968 | 139.66985
850 | 0.1 | 0.09739 | 141.48515
850 | 0.1 | 0.09789 | 141.01225
850 | 0.1 | 0.09833 | 141.0584
850 | 0.1 | 0.0988 | 141.1886
850 | 0.1 | 0.09931 | 141.53879
850 | 0.1 | 0.09985 | 143.02292
850 | 0.1 | 0.10045 | 144.20596
850 | 0.1 | 0.10092 | 142.52069
850 | 0.1 | 0.10127 | 140.03096
850 | 0.1 | 0.10163 | 139.56918
850 | 0.1 | 0.10219 | 142.52689
850 | 0.1 | 0.10289 | 145.49352
850 | 0.1 | 0.10355 | 145.94514
850 | 0.1 | 0.10402 | 144.20491
850 | 0.1 | 0.10441 | 142.98326
850 | 0.1 | 0.10488 | 142.98663
850 | 0.1 | 0.1054 | 142.66776
850 | 0.1 | 0.10584 | 141.89032
850 | 0.1 | 0.10631 | 141.93781
850 | 0.1 | 0.10681 | 143.08719
850 | 0.1 | 0.10729 | 143.24751
850 | 0.1 | 0.10779 | 143.70262
850 | 0.1 | 0.10833 | 143.9677
850 | 0.1 | 0.10883 | 143.55887
850 | 0.1 | 0.10923 | 142.19101
850 | 0.1 | 0.10966 | 142.61478
850 | 0.1 | 0.11028 | 145.53876
850 | 0.1 | 0.11102 | 148.78802
850 | 0.1 | 0.11174 | 149.80606
850 | 0.1 | 0.11232 | 148.78116
850 | 0.1 | 0.11279 | 147.24661
850 | 0.1 | 0.11324 | 146.32137
850 | 0.1 | 0.11371 | 145.9144
850 | 0.1 | 0.11422 | 144.99463
850 | 0.1 | 0.1146 | 142.27267
850 | 0.1 | 0.11495 | 141.29979
850 | 0.1 | 0.11541 | 142.94061
850 | 0.1 | 0.116 | 145.46332
850 | 0.1 | 0.11664 | 147.49614
850 | 0.1 | 0.11724 | 147.38129
850 | 0.1 | 0.11769 | 144.99916
850 | 0.1 | 0.11808 | 143.68666
850 | 0.1 | 0.1185 | 143.96681
850 | 0.1 | 0.11898 | 144.28812
850 | 0.1 | 0.11948 | 144.73454
850 | 0.1 | 0.11999 | 144.73741
850 | 0.1 | 0.12048 | 145.22708
850 | 0.1 | 0.12092 | 144.33551
850 | 0.1 | 0.12129 | 143.08504
850 | 0.1 | 0.12171 | 143.1969
850 | 0.1 | 0.12228 | 145.62244
850 | 0.1 | 0.12295 | 148.08142
850 | 0.1 | 0.12355 | 148.89151
850 | 0.1 | 0.12407 | 149.00919
850 | 0.1 | 0.12457 | 147.86395
850 | 0.1 | 0.12506 | 147.63393
850 | 0.1 | 0.12561 | 148.28894
850 | 0.1 | 0.12622 | 149.75865
850 | 0.1 | 0.12679 | 149.38878
850 | 0.1 | 0.12716 | 146.93816
850 | 0.1 | 0.12755 | 145.79482
850 | 0.1 | 0.128 | 145.46574
850 | 0.1 | 0.12847 | 145.532
850 | 0.1 | 0.12895 | 145.67383
850 | 0.1 | 0.12939 | 145.51027
850 | 0.1 | 0.12979 | 144.4082
850 | 0.1 | 0.13023 | 144.51788
850 | 0.1 | 0.13083 | 147.48982
850 | 0.1 | 0.13152 | 150.45535
850 | 0.1 | 0.13216 | 151.44809
850 | 0.1 | 0.13271 | 151.21323
850 | 0.1 | 0.13321 | 150.43526
850 | 0.1 | 0.13369 | 149.89275
850 | 0.1 | 0.13426 | 150.53636
850 | 0.1 | 0.13481 | 150.70927
850 | 0.1 | 0.13524 | 148.67979
850 | 0.1 | 0.1356 | 146.61771
850 | 0.1 | 0.13603 | 147.08833
850 | 0.1 | 0.13657 | 148.46971
850 | 0.1 | 0.13715 | 149.13066
850 | 0.1 | 0.13763 | 148.59212
850 | 0.1 | 0.13807 | 148.62125
850 | 0.1 | 0.13857 | 148.66063
850 | 0.1 | 0.13903 | 148.03487
850 | 0.1 | 0.13951 | 148.28166
850 | 0.1 | 0.14007 | 150.08543
850 | 0.1 | 0.14066 | 151.04762
850 | 0.1 | 0.1411 | 149.70422
850 | 0.1 | 0.14154 | 149.27821
850 | 0.1 | 0.14208 | 150.27032
850 | 0.1 | 0.14266 | 150.83156
850 | 0.1 | 0.14315 | 150.06953
850 | 0.1 | 0.14354 | 148.61679
850 | 0.1 | 0.14397 | 148.6591
850 | 0.1 | 0.1445 | 150.48058
850 | 0.1 | 0.1451 | 151.67131
850 | 0.1 | 0.14565 | 151.53935
850 | 0.1 | 0.14613 | 151.33928
850 | 0.1 | 0.14664 | 151.66826
850 | 0.1 | 0.1471 | 150.65839
850 | 0.1 | 0.14751 | 148.90988
850 | 0.1 | 0.14793 | 148.11935
850 | 0.1 | 0.14837 | 148.34355
850 | 0.1 | 0.14885 | 149.20206
850 | 0.1 | 0.14937 | 150.92647
850 | 0.1 | 0.14999 | 153.20378
850 | 0.1 | 0.15057 | 152.63701
850 | 0.1 | 0.151 | 150.6573
850 | 0.1 | 0.15146 | 150.82072
850 | 0.1 | 0.15199 | 152.10701
850 | 0.1 | 0.15252 | 152.84106
850 | 0.1 | 0.15305 | 153.09036
850 | 0.1 | 0.15364 | 154.34132
850 | 0.1 | 0.15427 | 155.82677
850 | 0.1 | 0.15491 | 156.56706
850 | 0.1 | 0.15542 | 154.9418
850 | 0.1 | 0.15579 | 152.24232
850 | 0.1 | 0.15614 | 150.10677
850 | 0.1 | 0.15661 | 150.53688
850 | 0.1 | 0.15716 | 152.10716
850 | 0.1 | 0.1577 | 153.12186
850 | 0.1 | 0.15814 | 152.47328
850 | 0.1 | 0.15864 | 153.22224
850 | 0.1 | 0.15923 | 154.33609
850 | 0.1 | 0.15979 | 154.24074
850 | 0.1 | 0.16024 | 153.3485
850 | 0.1 | 0.16069 | 153.55379
850 | 0.1 | 0.16129 | 155.59186
850 | 0.1 | 0.16192 | 156.72551
850 | 0.1 | 0.16247 | 156.0665
850 | 0.1 | 0.16295 | 154.72383
850 | 0.1 | 0.16332 | 152.68193
850 | 0.1 | 0.1637 | 151.75621
850 | 0.1 | 0.16421 | 153.45424
850 | 0.1 | 0.1648 | 155.22765
850 | 0.1 | 0.1654 | 155.70004
850 | 0.1 | 0.16586 | 154.29655
850 | 0.1 | 0.16627 | 153.59647
850 | 0.1 | 0.16677 | 154.63301
850 | 0.1 | 0.16732 | 155.36316
850 | 0.1 | 0.16786 | 155.18977
850 | 0.1 | 0.16831 | 154.03873
850 | 0.1 | 0.1687 | 152.70195
850 | 0.1 | 0.16914 | 152.9458
850 | 0.1 | 0.16967 | 155.10597
850 | 0.1 | 0.17028 | 156.31853
850 | 0.1 | 0.17078 | 155.44568
850 | 0.1 | 0.17119 | 153.50308
850 | 0.1 | 0.17157 | 152.0421
850 | 0.1 | 0.17196 | 152.34914
850 | 0.1 | 0.17252 | 155.3723
850 | 0.1 | 0.17322 | 157.90041
850 | 0.1 | 0.17381 | 158.18666
850 | 0.1 | 0.17434 | 158.17844
850 | 0.1 | 0.17484 | 157.98038
850 | 0.1 | 0.17533 | 157.34891
850 | 0.1 | 0.17583 | 157.09352
850 | 0.1 | 0.17633 | 156.37697
850 | 0.1 | 0.17676 | 155.11089
850 | 0.1 | 0.17719 | 155.01938
850 | 0.1 | 0.17767 | 156.1653
850 | 0.1 | 0.17818 | 156.37317
850 | 0.1 | 0.17867 | 156.37576
850 | 0.1 | 0.17925 | 157.64636
850 | 0.1 | 0.17984 | 158.65813
850 | 0.1 | 0.18039 | 159.03523
850 | 0.1 | 0.18086 | 158.13663
850 | 0.1 | 0.18126 | 155.78236
850 | 0.1 | 0.18166 | 154.88171
850 | 0.1 | 0.18216 | 156.37723
850 | 0.1 | 0.18272 | 157.62003
850 | 0.1 | 0.1832 | 157.80966
850 | 0.1 | 0.18373 | 158.61
850 | 0.1 | 0.18433 | 159.90257
850 | 0.1 | 0.18491 | 160.33304
850 | 0.1 | 0.18545 | 159.47903
850 | 0.1 | 0.18589 | 158.63895
850 | 0.1 | 0.18635 | 158.75327
850 | 0.1 | 0.18689 | 158.84303
850 | 0.1 | 0.18735 | 158.20799
850 | 0.1 | 0.18783 | 157.80626
850 | 0.1 | 0.18827 | 156.99002
850 | 0.1 | 0.18867 | 156.21875
850 | 0.1 | 0.18911 | 156.36124
850 | 0.1 | 0.18961 | 156.92473
850 | 0.1 | 0.1901 | 157.45792
850 | 0.1 | 0.19064 | 158.83228
850 | 0.1 | 0.19125 | 160.60695
850 | 0.1 | 0.19179 | 160.72615
850 | 0.1 | 0.19229 | 160.92226
850 | 0.1 | 0.19289 | 161.33887
850 | 0.1 | 0.19347 | 162.25682
850 | 0.1 | 0.19412 | 163.81419
850 | 0.1 | 0.19467 | 163.01668
850 | 0.1 | 0.19508 | 160.18352
850 | 0.1 | 0.19544 | 158.3293
850 | 0.1 | 0.19591 | 158.74525
850 | 0.1 | 0.19642 | 159.25819
850 | 0.1 | 0.19696 | 160.94717
850 | 0.1 | 0.19754 | 162.17384
850 | 0.1 | 0.19799 | 160.15552
850 | 0.1 | 0.19829 | 156.40059
850 | 0.1 | 0.19857 | 153.55737
850 | 0.1 | 0.19889 | 152.61687
850 | 0.1 | 0.19926 | 153.01875
850 | 0.1 | 0.19979 | 156.97366
850 | 0.1 | 0.20054 | 162.80792
850 | 0.1 | 0.20138 | 165.66328
850 | 0.1 | 0.20191 | 162.94156
850 | 0.1 | 0.20228 | 160.98453
850 | 0.1 | 0.2028 | 162.05862
850 | 0.1 | 0.20336 | 163.44478
850 | 0.1 | 0.20389 | 163.66628
850 | 0.1 | 0.20442 | 163.05266
850 | 0.1 | 0.20492 | 162.11589
850 | 0.1 | 0.20538 | 162.12302
850 | 0.1 | 0.20588 | 162.35876
850 | 0.1 | 0.20641 | 162.99767
850 | 0.1 | 0.20692 | 163.08443
850 | 0.1 | 0.20741 | 162.07919
850 | 0.1 | 0.2079 | 161.94696
850 | 0.1 | 0.2084 | 162.55322
850 | 0.1 | 0.2089 | 162.51872
850 | 0.1 | 0.20937 | 162.29291
850 | 0.1 | 0.20986 | 162.73927
850 | 0.1 | 0.21045 | 163.82878
850 | 0.1 | 0.21098 | 163.97832
850 | 0.1 | 0.21151 | 164.6017
850 | 0.1 | 0.21202 | 163.62144
850 | 0.1 | 0.2125 | 163.85974
850 | 0.1 | 0.21308 | 164.47446
850 | 0.1 | 0.21359 | 164.17622
850 | 0.1 | 0.21405 | 163.65253
850 | 0.1 | 0.21457 | 164.44518
850 | 0.1 | 0.2151 | 164.86003
850 | 0.1 | 0.21566 | 164.59605
850 | 0.1 | 0.21615 | 163.61984
850 | 0.1 | 0.21653 | 161.89107
850 | 0.1 | 0.21687 | 159.93898
850 | 0.1 | 0.21724 | 159.27237
850 | 0.1 | 0.21767 | 159.50967
850 | 0.1 | 0.21811 | 159.13319
850 | 0.1 | 0.21853 | 158.75934
850 | 0.1 | 0.21899 | 160.17949
850 | 0.1 | 0.21958 | 163.63365
850 | 0.1 | 0.2203 | 167.35136
850 | 0.1 | 0.22101 | 168.65012
850 | 0.1 | 0.2216 | 167.23625
850 | 0.1 | 0.22203 | 165.00337
850 | 0.1 | 0.22244 | 164.07339
850 | 0.1 | 0.22286 | 163.4138
850 | 0.1 | 0.22335 | 164.48772
850 | 0.1 | 0.22395 | 166.92363
850 | 0.1 | 0.22462 | 168.51642
850 | 0.1 | 0.2252 | 168.47559
850 | 0.1 | 0.22572 | 167.88316
850 | 0.1 | 0.2262 | 166.89041
850 | 0.1 | 0.22667 | 166.03203
850 | 0.1 | 0.22719 | 165.23405
850 | 0.1 | 0.22764 | 164.5096
850 | 0.1 | 0.22805 | 163.70235
850 | 0.1 | 0.22844 | 162.81528
850 | 0.1 | 0.22886 | 161.51425
850 | 0.1 | 0.22919 | 159.44824
850 | 0.1 | 0.22954 | 159.30466
850 | 0.1 | 0.23006 | 161.92857
850 | 0.1 | 0.23066 | 164.562
850 | 0.1 | 0.23121 | 164.85793
850 | 0.1 | 0.23162 | 164.10283
850 | 0.1 | 0.23211 | 164.83855
850 | 0.1 | 0.2328 | 167.87202
850 | 0.1 | 0.23348 | 169.18677
850 | 0.1 | 0.23402 | 168.92451
850 | 0.1 | 0.23448 | 168.03392
850 | 0.1 | 0.23496 | 167.26942
850 | 0.1 | 0.23553 | 168.05139
850 | 0.1 | 0.23612 | 168.90091
850 | 0.1 | 0.23663 | 168.10223
850 | 0.1 | 0.23706 | 166.51471
850 | 0.1 | 0.23749 | 165.9146
850 | 0.1 | 0.23799 | 166.6377
850 | 0.1 | 0.23851 | 167.09914
850 | 0.1 | 0.23903 | 166.94362
850 | 0.1 | 0.2395 | 166.10957
850 | 0.1 | 0.23989 | 164.87234
850 | 0.1 | 0.2403 | 164.38959
850 | 0.1 | 0.24086 | 165.53334
850 | 0.1 | 0.24146 | 167.63147
850 | 0.1 | 0.24203 | 168.42218
850 | 0.1 | 0.24246 | 166.49046
850 | 0.1 | 0.24283 | 165.44279
850 | 0.1 | 0.24338 | 167.13989
850 | 0.1 | 0.24409 | 170.12047
850 | 0.1 | 0.24481 | 172.26442
850 | 0.1 | 0.24538 | 171.47859
850 | 0.1 | 0.2458 | 168.60648
850 | 0.1 | 0.24618 | 167.21573
850 | 0.1 | 0.24668 | 167.43919
850 | 0.1 | 0.24717 | 166.94621
850 | 0.1 | 0.24764 | 166.76268
850 | 0.1 | 0.24816 | 167.81346
850 | 0.1 | 0.2487 | 168.66713
850 | 0.1 | 0.24923 | 168.20996
850 | 0.1 | 0.24971 | 167.21072
850 | 0.1 | 0.2501 | 166.06624
850 | 0.1 | 0.25051 | 165.50282
850 | 0.1 | 0.25098 | 166.33553
850 | 0.1 | 0.25155 | 167.72502
850 | 0.1 | 0.2521 | 168.10365
850 | 0.1 | 0.2526 | 167.50395
850 | 0.1 | 0.25304 | 166.96573
850 | 0.1 | 0.25349 | 166.57361
850 | 0.1 | 0.25394 | 166.90346
850 | 0.1 | 0.25448 | 167.94408
850 | 0.1 | 0.25505 | 168.53592
850 | 0.1 | 0.25557 | 167.47202
850 | 0.1 | 0.25595 | 165.98508
850 | 0.1 | 0.25635 | 165.77122
850 | 0.1 | 0.25683 | 166.3979
850 | 0.1 | 0.25736 | 167.33231
850 | 0.1 | 0.2579 | 169.05579
850 | 0.1 | 0.25853 | 170.49185
850 | 0.1 | 0.25912 | 170.70413
850 | 0.1 | 0.25961 | 169.97777
850 | 0.1 | 0.26003 | 168.33589
850 | 0.1 | 0.26043 | 166.90221
850 | 0.1 | 0.26092 | 166.88527
850 | 0.1 | 0.2615 | 168.90836
850 | 0.1 | 0.26204 | 169.52654
850 | 0.1 | 0.26256 | 170.05565
850 | 0.1 | 0.26313 | 170.65054
850 | 0.1 | 0.26368 | 169.90109
850 | 0.1 | 0.26418 | 169.2218
850 | 0.1 | 0.2646 | 168.56389
850 | 0.1 | 0.26508 | 168.70435
850 | 0.1 | 0.26565 | 170.09268
850 | 0.1 | 0.26622 | 170.48114
850 | 0.1 | 0.26673 | 170.02022
850 | 0.1 | 0.26725 | 169.68318
850 | 0.1 | 0.2677 | 168.75694
850 | 0.1 | 0.26815 | 168.73676
850 | 0.1 | 0.26863 | 168.41919
850 | 0.1 | 0.26914 | 167.58197
850 | 0.1 | 0.26958 | 166.70363
850 | 0.1 | 0.26999 | 166.48091
850 | 0.1 | 0.27044 | 166.94125
850 | 0.1 | 0.27095 | 167.56371
850 | 0.1 | 0.2715 | 167.87466
850 | 0.1 | 0.27194 | 167.45953
850 | 0.1 | 0.27241 | 167.93803
850 | 0.1 | 0.27295 | 168.92432
850 | 0.1 | 0.27353 | 170.39528
850 | 0.1 | 0.27412 | 171.21315
850 | 0.1 | 0.2747 | 171.50255
850 | 0.1 | 0.27531 | 171.49635
850 | 0.1 | 0.27584 | 171.29263
850 | 0.1 | 0.27633 | 171.09467
850 | 0.1 | 0.27681 | 170.73848
850 | 0.1 | 0.27734 | 170.5679
850 | 0.1 | 0.27783 | 169.14693
850 | 0.1 | 0.2783 | 168.14912
850 | 0.1 | 0.27867 | 166.83292
850 | 0.1 | 0.27908 | 166.5753
850 | 0.1 | 0.27955 | 166.44884
850 | 0.1 | 0.28005 | 167.96327
850 | 0.1 | 0.28065 | 169.39557
850 | 0.1 | 0.2812 | 168.97215
850 | 0.1 | 0.2816 | 167.23015
850 | 0.1 | 0.28197 | 166.74876
850 | 0.1 | 0.28248 | 167.75217
850 | 0.1 | 0.28308 | 169.08366
850 | 0.1 | 0.28371 | 170.38246
850 | 0.1 | 0.28421 | 170.1615
850 | 0.1 | 0.28465 | 169.25804
850 | 0.1 | 0.2851 | 168.81958
850 | 0.1 | 0.28569 | 170.37305
850 | 0.1 | 0.28629 | 171.26346
850 | 0.1 | 0.28684 | 170.91977
850 | 0.1 | 0.28734 | 169.73209
850 | 0.1 | 0.2878 | 169.36525
850 | 0.1 | 0.28826 | 168.89833
850 | 0.1 | 0.28873 | 168.73656
850 | 0.1 | 0.28927 | 168.90355
850 | 0.1 | 0.2898 | 169.46814
850 | 0.1 | 0.29029 | 169.07378
850 | 0.1 | 0.29067 | 167.31898
850 | 0.1 | 0.29108 | 166.03729
850 | 0.1 | 0.29153 | 165.89081
850 | 0.1 | 0.2921 | 167.84666
850 | 0.1 | 0.29264 | 168.76366
850 | 0.1 | 0.29312 | 167.86758
850 | 0.1 | 0.29354 | 166.90237
850 | 0.1 | 0.29401 | 167.06972
850 | 0.1 | 0.29455 | 167.93781
850 | 0.1 | 0.29514 | 169.62332
850 | 0.1 | 0.29579 | 171.3166
850 | 0.1 | 0.29637 | 172.30707
850 | 0.1 | 0.29688 | 170.57625
850 | 0.1 | 0.29733 | 168.26553
850 | 0.1 | 0.29778 | 168.18562
850 | 0.1 | 0.29831 | 169.11436
850 | 0.1 | 0.2988 | 168.83965
850 | 0.1 | 0.29922 | 166.58572
850 | 0.1 | 0.29961 | 165.39339
850 | 0.1 | 0.30002 | 165.33044
850 | 0.1 | 0.30051 | 165.88503
850 | 0.1 | 0.30101 | 166.61758
850 | 0.1 | 0.3016 | 168.70078
850 | 0.1 | 0.30225 | 170.7491
850 | 0.1 | 0.30282 | 170.99467
850 | 0.1 | 0.30342 | 170.7993
850 | 0.1 | 0.30396 | 170.20851
850 | 0.1 | 0.30435 | 168.24631
850 | 0.1 | 0.30466 | 165.81023
850 | 0.1 | 0.30508 | 165.2937
850 | 0.1 | 0.30558 | 164.92354
850 | 0.1 | 0.30594 | 164.11353
850 | 0.1 | 0.30643 | 165.77783
850 | 0.1 | 0.30711 | 169.18535
850 | 0.1 | 0.30786 | 171.99162
850 | 0.1 | 0.30852 | 172.75177
850 | 0.1 | 0.30908 | 171.49358
850 | 0.1 | 0.30955 | 170.07217
850 | 0.1 | 0.31005 | 169.92249
850 | 0.1 | 0.31049 | 168.38564
850 | 0.1 | 0.31081 | 164.93127
850 | 0.1 | 0.31109 | 162.41348
850 | 0.1 | 0.31152 | 162.47803
850 | 0.1 | 0.31198 | 163.47476
850 | 0.1 | 0.31248 | 164.97021
850 | 0.1 | 0.31305 | 166.72545
850 | 0.1 | 0.31367 | 167.92485
850 | 0.1 | 0.31427 | 169.23221
850 | 0.1 | 0.31483 | 169.42554
850 | 0.1 | 0.31533 | 169.08188
850 | 0.1 | 0.31585 | 169.01825
850 | 0.1 | 0.31638 | 169.21585
850 | 0.1 | 0.31693 | 169.51402
850 | 0.1 | 0.31747 | 169.01608
850 | 0.1 | 0.31794 | 167.74506
850 | 0.1 | 0.31834 | 166.9458
850 | 0.1 | 0.31884 | 167.17628
850 | 0.1 | 0.31937 | 167.33606
850 | 0.1 | 0.31994 | 167.99803
850 | 0.1 | 0.32046 | 166.9933
850 | 0.1 | 0.32079 | 164.18077
850 | 0.1 | 0.32106 | 161.42236
850 | 0.1 | 0.32141 | 160.99829
850 | 0.1 | 0.32187 | 162.51518
850 | 0.1 | 0.32246 | 164.86629
850 | 0.1 | 0.32316 | 168.31888
850 | 0.1 | 0.32392 | 171.26398
850 | 0.1 | 0.32461 | 172.82893
850 | 0.1 | 0.32519 | 171.40306
850 | 0.1 | 0.32566 | 168.43942
850 | 0.1 | 0.32609 | 166.35191
850 | 0.1 | 0.32643 | 164.51144
850 | 0.1 | 0.32672 | 162.72992
850 | 0.1 | 0.32713 | 162.15053
850 | 0.1 | 0.32763 | 163.11305
850 | 0.1 | 0.32818 | 165.13875
850 | 0.1 | 0.32876 | 165.76041
850 | 0.1 | 0.32924 | 165.17781
850 | 0.1 | 0.32973 | 165.49683
850 | 0.1 | 0.33028 | 167.42505
850 | 0.1 | 0.33091 | 168.67679
850 | 0.1 | 0.3315 | 167.86926
850 | 0.1 | 0.33201 | 167.43652
850 | 0.1 | 0.33249 | 167.41548
850 | 0.1 | 0.33297 | 166.99713
850 | 0.1 | 0.33343 | 165.34074
850 | 0.1 | 0.33385 | 163.50499
850 | 0.1 | 0.3342 | 162.14581
850 | 0.1 | 0.33461 | 162.09286
850 | 0.1 | 0.33505 | 162.25258
850 | 0.1 | 0.33556 | 163.56494
850 | 0.1 | 0.33621 | 166.35641
850 | 0.1 | 0.33689 | 167.97258
850 | 0.1 | 0.33751 | 168.26016
850 | 0.1 | 0.33813 | 169.4785
850 | 0.1 | 0.33866 | 169.20117
850 | 0.1 | 0.33908 | 166.4828
850 | 0.1 | 0.33946 | 163.82773
850 | 0.1 | 0.33993 | 164.02985
850 | 0.1 | 0.34044 | 164.8502
850 | 0.1 | 0.34098 | 165.63406
850 | 0.1 | 0.34151 | 165.73462
850 | 0.1 | 0.34194 | 163.81564
850 | 0.1 | 0.34232 | 162.17311
850 | 0.1 | 0.34273 | 161.86526
850 | 0.1 | 0.34325 | 163.17686
850 | 0.1 | 0.34386 | 165.45547
850 | 0.1 | 0.34442 | 165.75905
850 | 0.1 | 0.34485 | 163.62616
850 | 0.1 | 0.34528 | 162.53447
850 | 0.1 | 0.34579 | 163.24586
850 | 0.1 | 0.3463 | 164.44539
850 | 0.1 | 0.34681 | 164.54405
850 | 0.1 | 0.34725 | 163.01338
850 | 0.1 | 0.3477 | 162.42421
850 | 0.1 | 0.34823 | 163.29141
850 | 0.1 | 0.3488 | 165.1492
850 | 0.1 | 0.34943 | 167.23653
850 | 0.1 | 0.35007 | 168.53238
850 | 0.1 | 0.35071 | 169.22395
850 | 0.1 | 0.35128 | 167.83752
850 | 0.1 | 0.3517 | 164.33707
850 | 0.1 | 0.35195 | 161.14897
850 | 0.1 | 0.35231 | 161.3127
850 | 0.1 | 0.35286 | 162.67496
850 | 0.1 | 0.35344 | 163.33205
850 | 0.1 | 0.35399 | 163.51552
850 | 0.1 | 0.35449 | 163.74969
850 | 0.1 | 0.355 | 164.13722
850 | 0.1 | 0.35555 | 164.89685
850 | 0.1 | 0.3561 | 164.90489
850 | 0.1 | 0.35649 | 162.35881
850 | 0.1 | 0.35687 | 160.69264
850 | 0.1 | 0.3573 | 161.00575
850 | 0.1 | 0.35782 | 161.98656
850 | 0.1 | 0.35831 | 161.95827
850 | 0.1 | 0.3588 | 162.04236
850 | 0.1 | 0.35934 | 163.22823
850 | 0.1 | 0.35999 | 164.76921
850 | 0.1 | 0.3606 | 166.51637
850 | 0.1 | 0.36115 | 165.71161
850 | 0.1 | 0.36156 | 162.88106
850 | 0.1 | 0.36194 | 161.26514
850 | 0.1 | 0.36238 | 160.58339
850 | 0.1 | 0.36279 | 159.81206
850 | 0.1 | 0.36318 | 159.76431
850 | 0.1 | 0.36371 | 161.31949
850 | 0.1 | 0.36434 | 164.02783
850 | 0.1 | 0.36505 | 166.34988
850 | 0.1 | 0.36572 | 166.74263
850 | 0.1 | 0.36623 | 164.5764
850 | 0.1 | 0.36653 | 161.49702
850 | 0.1 | 0.36686 | 159.95418
850 | 0.1 | 0.36736 | 160.35388
850 | 0.1 | 0.36801 | 162.81879
850 | 0.1 | 0.36861 | 164.02931
850 | 0.1 | 0.36905 | 162.78102
850 | 0.1 | 0.3695 | 161.96669
850 | 0.1 | 0.36999 | 162.30202
850 | 0.1 | 0.37054 | 163.22899
850 | 0.1 | 0.37107 | 162.39209
850 | 0.1 | 0.3715 | 161.92952
850 | 0.1 | 0.37201 | 162.37819
850 | 0.1 | 0.3725 | 162.10182
850 | 0.1 | 0.37298 | 161.17311
850 | 0.1 | 0.37348 | 160.71794
850 | 0.1 | 0.37396 | 160.0703
850 | 0.1 | 0.37434 | 158.87338
850 | 0.1 | 0.3747 | 158.29259
850 | 0.1 | 0.37519 | 159.24817
850 | 0.1 | 0.37581 | 161.02022
850 | 0.1 | 0.3764 | 162.23158
850 | 0.1 | 0.37693 | 162.36687
850 | 0.1 | 0.37741 | 162.13728
850 | 0.1 | 0.37787 | 160.72253
850 | 0.1 | 0.37821 | 159.0338
850 | 0.1 | 0.37869 | 159.37123
850 | 0.1 | 0.37934 | 161.92694
850 | 0.1 | 0.38003 | 164.23355
850 | 0.1 | 0.38066 | 165.26952
850 | 0.1 | 0.38117 | 163.93161
850 | 0.1 | 0.38159 | 161.20816
850 | 0.1 | 0.38197 | 159.74498
850 | 0.1 | 0.38241 | 159.55779
850 | 0.1 | 0.38287 | 159.884
850 | 0.1 | 0.38341 | 161.24339
850 | 0.1 | 0.38405 | 162.97768
850 | 0.1 | 0.38466 | 164.17476
850 | 0.1 | 0.38523 | 163.59386
850 | 0.1 | 0.38569 | 161.93619
850 | 0.1 | 0.38611 | 160.99005
850 | 0.1 | 0.38654 | 160.35587
850 | 0.1 | 0.38695 | 158.69122
850 | 0.1 | 0.38738 | 157.3428
850 | 0.1 | 0.3879 | 158.74452
850 | 0.1 | 0.38848 | 160.89259
850 | 0.1 | 0.38907 | 162.49231
850 | 0.1 | 0.38965 | 162.7002
850 | 0.1 | 0.39018 | 162.17871
850 | 0.1 | 0.39068 | 161.52136
850 | 0.1 | 0.39117 | 161.50877
850 | 0.1 | 0.39164 | 160.71481
850 | 0.1 | 0.39207 | 159.80969
850 | 0.1 | 0.3925 | 159.04111
850 | 0.1 | 0.39299 | 158.9924
850 | 0.1 | 0.39354 | 159.56561
850 | 0.1 | 0.39405 | 159.51083
850 | 0.1 | 0.39448 | 159.38658
850 | 0.1 | 0.39498 | 159.66127
850 | 0.1 | 0.39557 | 160.80212
850 | 0.1 | 0.39622 | 162.40182
850 | 0.1 | 0.39673 | 161.64673
850 | 0.1 | 0.3971 | 159.75229
850 | 0.1 | 0.39747 | 158.37851
850 | 0.1 | 0.39798 | 159.01996
850 | 0.1 | 0.39852 | 159.7588
850 | 0.1 | 0.39909 | 160.32356
850 | 0.1 | 0.39959 | 159.50908
850 | 0.1 | 0.40002 | 159.12457
850 | 0.1 | 0.40052 | 159.74756
850 | 0.1 | 0.40111 | 161.51031
850 | 0.1 | 0.40179 | 162.05882
850 | 0.1 | 0.40232 | 161.77382
850 | 0.1 | 0.40277 | 160.95676
850 | 0.1 | 0.40319 | 159.53827
850 | 0.1 | 0.40359 | 158.04956
850 | 0.1 | 0.40398 | 156.73389
850 | 0.1 | 0.40444 | 157.19991
850 | 0.1 | 0.40496 | 158.09132
850 | 0.1 | 0.40544 | 157.63693
850 | 0.1 | 0.40587 | 157.41269
850 | 0.1 | 0.4064 | 158.98257
850 | 0.1 | 0.40705 | 160.23781
850 | 0.1 | 0.40767 | 160.65811
850 | 0.1 | 0.40819 | 160.41283
850 | 0.1 | 0.40861 | 159.93434
850 | 0.1 | 0.40909 | 159.85478
850 | 0.1 | 0.40962 | 160.233
850 | 0.1 | 0.41021 | 160.48442
850 | 0.1 | 0.41069 | 160.14326
850 | 0.1 | 0.41115 | 159.71327
850 | 0.1 | 0.41166 | 160.33064
850 | 0.1 | 0.41229 | 161.58949
850 | 0.1 | 0.41288 | 161.43004
850 | 0.1 | 0.41333 | 159.83937
850 | 0.1 | 0.41376 | 158.44337
850 | 0.1 | 0.41422 | 158.70258
850 | 0.1 | 0.4147 | 158.35088
850 | 0.1 | 0.41503 | 155.44267
850 | 0.1 | 0.41536 | 153.68806
850 | 0.1 | 0.41588 | 155.72797
850 | 0.1 | 0.4165 | 159.1275
850 | 0.1 | 0.41712 | 160.47314
850 | 0.1 | 0.41767 | 160.27139
850 | 0.1 | 0.41825 | 160.74626
850 | 0.1 | 0.41881 | 161.00359
850 | 0.1 | 0.41931 | 160.00594
850 | 0.1 | 0.41971 | 158.31514
850 | 0.1 | 0.42014 | 158.33078
850 | 0.1 | 0.42067 | 158.43399
850 | 0.1 | 0.42111 | 157.16412
850 | 0.1 | 0.42154 | 156.43736
850 | 0.1 | 0.42203 | 157.14224
850 | 0.1 | 0.42248 | 157.28369
850 | 0.1 | 0.42293 | 156.30125
850 | 0.1 | 0.42337 | 155.95093
850 | 0.1 | 0.42396 | 157.66895
850 | 0.1 | 0.42459 | 159.4008
850 | 0.1 | 0.42509 | 158.98328
850 | 0.1 | 0.42551 | 157.56755
850 | 0.1 | 0.42588 | 156.36058
850 | 0.1 | 0.42636 | 157.07489
850 | 0.1 | 0.427 | 159.42404
850 | 0.1 | 0.4277 | 161.05786
850 | 0.1 | 0.42824 | 160.49475
850 | 0.1 | 0.42865 | 159.15656
850 | 0.1 | 0.42916 | 158.85602
850 | 0.1 | 0.42966 | 158.94673
850 | 0.1 | 0.43025 | 159.33711
850 | 0.1 | 0.43082 | 160.63838
850 | 0.1 | 0.43135 | 160.76968
850 | 0.1 | 0.43192 | 160.46765
850 | 0.1 | 0.43245 | 160.18567
850 | 0.1 | 0.4329 | 158.82854
850 | 0.1 | 0.43333 | 158.00536
850 | 0.1 | 0.43379 | 158.20351
850 | 0.1 | 0.43434 | 159.33745
850 | 0.1 | 0.43487 | 159.5293
850 | 0.1 | 0.43543 | 158.92346
850 | 0.1 | 0.43592 | 158.31746
850 | 0.1 | 0.43643 | 158.14626
850 | 0.1 | 0.43682 | 156.38184
850 | 0.1 | 0.43714 | 154.56326
850 | 0.1 | 0.43752 | 153.80498
850 | 0.1 | 0.43801 | 154.57443
850 | 0.1 | 0.43859 | 156.19707
850 | 0.1 | 0.43907 | 156.29834
850 | 0.1 | 0.43949 | 155.33583
850 | 0.1 | 0.43997 | 155.82506
850 | 0.1 | 0.44053 | 156.9417
850 | 0.1 | 0.44113 | 157.78101
850 | 0.1 | 0.44159 | 157.14223
850 | 0.1 | 0.44201 | 156.61086
850 | 0.1 | 0.44251 | 157.47295
850 | 0.1 | 0.44311 | 158.04819
850 | 0.1 | 0.44366 | 158.03145
850 | 0.1 | 0.44423 | 158.69186
850 | 0.1 | 0.4448 | 159.30984
850 | 0.1 | 0.44529 | 159.41556
850 | 0.1 | 0.4458 | 158.63182
850 | 0.1 | 0.44616 | 156.41487
850 | 0.1 | 0.44648 | 155.00558
850 | 0.1 | 0.44699 | 155.65221
850 | 0.1 | 0.4475 | 156.64752
850 | 0.1 | 0.44809 | 157.88081
850 | 0.1 | 0.44861 | 157.84491
850 | 0.1 | 0.44915 | 157.59546
850 | 0.1 | 0.44968 | 157.45265
850 | 0.1 | 0.45019 | 157.73581
850 | 0.1 | 0.45071 | 158.21918
850 | 0.1 | 0.45124 | 158.56311
850 | 0.1 | 0.45179 | 158.5892
850 | 0.1 | 0.45232 | 158.69653
850 | 0.1 | 0.45284 | 158.87097
850 | 0.1 | 0.45338 | 158.89125
850 | 0.1 | 0.45386 | 158.93718
850 | 0.1 | 0.45438 | 158.86519
850 | 0.1 | 0.4549 | 158.38402
850 | 0.1 | 0.45538 | 156.72749
850 | 0.1 | 0.45575 | 155.52881
850 | 0.1 | 0.45623 | 156.37677
850 | 0.1 | 0.45679 | 156.70822
850 | 0.1 | 0.45727 | 156.42967
850 | 0.1 | 0.45779 | 156.47069
850 | 0.1 | 0.45832 | 156.86383
850 | 0.1 | 0.45877 | 156.54323
850 | 0.1 | 0.45916 | 155.7392
850 | 0.1 | 0.45964 | 156.46158
850 | 0.1 | 0.46026 | 158.01173
850 | 0.1 | 0.46088 | 158.34308
850 | 0.1 | 0.46133 | 156.61008
850 | 0.1 | 0.46166 | 154.82874
850 | 0.1 | 0.46208 | 154.79182
850 | 0.1 | 0.46261 | 155.63513
850 | 0.1 | 0.46315 | 156.13391
850 | 0.1 | 0.46373 | 156.61745
850 | 0.1 | 0.46426 | 157.50003
850 | 0.1 | 0.46479 | 158.32533
850 | 0.1 | 0.46535 | 158.86624
850 | 0.1 | 0.46589 | 158.60835
850 | 0.1 | 0.46642 | 158.08173
850 | 0.1 | 0.46693 | 158.11218
850 | 0.1 | 0.46746 | 158.17085
850 | 0.1 | 0.46793 | 157.41487
850 | 0.1 | 0.46838 | 156.78145
850 | 0.1 | 0.46888 | 155.79153
850 | 0.1 | 0.46932 | 155.19893
850 | 0.1 | 0.46981 | 155.88206
850 | 0.1 | 0.47037 | 156.89835
850 | 0.1 | 0.47085 | 156.36969
850 | 0.1 | 0.47122 | 154.60201
850 | 0.1 | 0.47162 | 153.93047
850 | 0.1 | 0.47214 | 154.54605
850 | 0.1 | 0.47265 | 154.92894
850 | 0.1 | 0.47311 | 155.15144
850 | 0.1 | 0.47366 | 156.10654
850 | 0.1 | 0.47423 | 156.96037
850 | 0.1 | 0.47484 | 157.78421
850 | 0.1 | 0.47545 | 158.41583
850 | 0.1 | 0.47596 | 158.24576
850 | 0.1 | 0.47644 | 157.90265
850 | 0.1 | 0.47693 | 157.45618
850 | 0.1 | 0.47735 | 155.14963
850 | 0.1 | 0.47772 | 153.13062
850 | 0.1 | 0.47811 | 153.03543
850 | 0.1 | 0.4786 | 154.62889
850 | 0.1 | 0.47916 | 155.64867
850 | 0.1 | 0.47972 | 155.77509
850 | 0.1 | 0.48024 | 155.91611
850 | 0.1 | 0.48075 | 156.52701
850 | 0.1 | 0.48131 | 157.3972
850 | 0.1 | 0.4819 | 158.36182
850 | 0.1 | 0.48253 | 159.40027
850 | 0.1 | 0.48314 | 159.45438
850 | 0.1 | 0.48374 | 159.17009
850 | 0.1 | 0.48428 | 158.7758
850 | 0.1 | 0.48475 | 158.12419
850 | 0.1 | 0.48516 | 156.70908
850 | 0.1 | 0.48553 | 154.39616
850 | 0.1 | 0.4859 | 152.83606
850 | 0.1 | 0.48633 | 153.01411
850 | 0.1 | 0.4868 | 153.67209
850 | 0.1 | 0.48725 | 152.97487
850 | 0.1 | 0.48759 | 151.99315
850 | 0.1 | 0.48806 | 152.20442
850 | 0.1 | 0.48858 | 153.27461
850 | 0.1 | 0.48916 | 154.06284
850 | 0.1 | 0.48967 | 154.45125
850 | 0.1 | 0.49017 | 154.89841
850 | 0.1 | 0.49067 | 155.53328
850 | 0.1 | 0.49129 | 156.60739
850 | 0.1 | 0.49193 | 157.59779
850 | 0.1 | 0.49251 | 157.82355
850 | 0.1 | 0.4929 | 156.57635
850 | 0.1 | 0.49328 | 154.80183
850 | 0.1 | 0.49366 | 153.37114
850 | 0.1 | 0.49412 | 152.66957
850 | 0.1 | 0.49457 | 152.92542
850 | 0.1 | 0.4951 | 154.36325
850 | 0.1 | 0.49575 | 156.38339
850 | 0.1 | 0.49634 | 157.18796
850 | 0.1 | 0.49686 | 157.28847
850 | 0.1 | 0.49742 | 156.52557
850 | 0.1 | 0.49788 | 155.88737
850 | 0.1 | 0.4984 | 156.69128
850 | 0.1 | 0.49892 | 157.62029
850 | 0.1 | 0.49956 | 158.34268
850 | 0.1 | 0.50015 | 157.97412
850 | 0.1 | 0.50067 | 156.92363
850 | 0.1 | 0.50111 | 155.99374
850 | 0.1 | 0.5016 | 156.50056
850 | 0.1 | 0.50218 | 156.96281
850 | 0.1 | 0.50263 | 155.47147
850 | 0.1 | 0.50302 | 153.92453
850 | 0.1 | 0.50342 | 152.64029
850 | 0.1 | 0.50381 | 152.63768
850 | 0.1 | 0.50435 | 154.21571
850 | 0.1 | 0.50489 | 154.63148
850 | 0.1 | 0.50538 | 154.05431
850 | 0.1 | 0.50591 | 153.98589
850 | 0.1 | 0.50643 | 154.69772
850 | 0.1 | 0.50696 | 155.5078
850 | 0.1 | 0.50748 | 155.70598
850 | 0.1 | 0.50802 | 155.58586
850 | 0.1 | 0.50854 | 155.23613
850 | 0.1 | 0.50896 | 154.00557
850 | 0.1 | 0.50931 | 152.39368
850 | 0.1 | 0.50962 | 151.17195
850 | 0.1 | 0.51011 | 152.45967
850 | 0.1 | 0.51078 | 155.0788
850 | 0.1 | 0.51147 | 156.6252
850 | 0.1 | 0.51214 | 157.28053
850 | 0.1 | 0.51264 | 156.5845
850 | 0.1 | 0.51307 | 155.69579
850 | 0.1 | 0.51354 | 154.83096
850 | 0.1 | 0.51402 | 153.44525
850 | 0.1 | 0.51437 | 152.41937
850 | 0.1 | 0.51486 | 153.33157
850 | 0.1 | 0.5154 | 154.07155
850 | 0.1 | 0.5159 | 154.55995
850 | 0.1 | 0.51648 | 155.15744
850 | 0.1 | 0.51702 | 155.31358
850 | 0.1 | 0.51758 | 154.8792
850 | 0.1 | 0.51796 | 153.44812
850 | 0.1 | 0.51833 | 152.47156
850 | 0.1 | 0.51877 | 152.07307
850 | 0.1 | 0.51924 | 151.57431
850 | 0.1 | 0.51977 | 152.3038
850 | 0.1 | 0.52037 | 154.43666
850 | 0.1 | 0.52097 | 155.97112
850 | 0.1 | 0.52152 | 156.22818
850 | 0.1 | 0.5221 | 156.58801
850 | 0.1 | 0.52271 | 156.4099
850 | 0.1 | 0.52318 | 155.10222
850 | 0.1 | 0.52355 | 153.08775
850 | 0.1 | 0.52384 | 151.26436
850 | 0.1 | 0.52423 | 151.29665
850 | 0.1 | 0.52486 | 153.4267
850 | 0.1 | 0.52555 | 155.07094
850 | 0.1 | 0.52609 | 155.14987
850 | 0.1 | 0.52653 | 154.08287
850 | 0.1 | 0.52693 | 153.12146
850 | 0.1 | 0.52737 | 152.67589
850 | 0.1 | 0.52789 | 152.59019
850 | 0.1 | 0.52834 | 151.42802
850 | 0.1 | 0.52867 | 149.84305
850 | 0.1 | 0.52908 | 150.79631
850 | 0.1 | 0.52967 | 152.80522
850 | 0.1 | 0.53028 | 153.79382
850 | 0.1 | 0.5308 | 152.75218
850 | 0.1 | 0.53128 | 153.1931
850 | 0.1 | 0.53189 | 155.41736
850 | 0.1 | 0.53258 | 156.63065
850 | 0.1 | 0.5331 | 155.89636
850 | 0.1 | 0.53362 | 155.20631
850 | 0.1 | 0.53417 | 155.44212
850 | 0.1 | 0.53477 | 156.04221
850 | 0.1 | 0.53527 | 155.31245
850 | 0.1 | 0.53562 | 153.44739
850 | 0.1 | 0.53606 | 153.04288
850 | 0.1 | 0.53658 | 152.86852
850 | 0.1 | 0.53707 | 152.83966
850 | 0.1 | 0.53759 | 153.34323
850 | 0.1 | 0.53808 | 153.93866
850 | 0.1 | 0.53865 | 154.39594
850 | 0.1 | 0.53925 | 154.60184
850 | 0.1 | 0.53976 | 153.7191
850 | 0.1 | 0.54021 | 152.89053
850 | 0.1 | 0.54069 | 153.08894
850 | 0.1 | 0.5412 | 153.46982
850 | 0.1 | 0.54164 | 152.54343
850 | 0.1 | 0.54205 | 150.75311
850 | 0.1 | 0.54242 | 149.59328
850 | 0.1 | 0.54278 | 149.24782
850 | 0.1 | 0.54321 | 149.35353
850 | 0.1 | 0.54366 | 150.12117
850 | 0.1 | 0.54426 | 151.29997
850 | 0.1 | 0.5448 | 151.56978
850 | 0.1 | 0.54533 | 151.93736
850 | 0.1 | 0.54592 | 153.11798
850 | 0.1 | 0.54654 | 155.0058
850 | 0.1 | 0.5472 | 155.43146
850 | 0.1 | 0.54768 | 154.01204
850 | 0.1 | 0.54812 | 152.69894
850 | 0.1 | 0.54859 | 152.6127
850 | 0.1 | 0.54904 | 152.37231
850 | 0.1 | 0.5494 | 151.27557
850 | 0.1 | 0.54985 | 151.49156
850 | 0.1 | 0.5505 | 153.20918
850 | 0.1 | 0.55114 | 153.92876
850 | 0.1 | 0.55164 | 153.12682
850 | 0.1 | 0.55214 | 152.91708
850 | 0.1 | 0.5526 | 152.44241
850 | 0.1 | 0.55306 | 151.69844
850 | 0.1 | 0.55355 | 151.44809
850 | 0.1 | 0.55411 | 152.35556
850 | 0.1 | 0.5546 | 152.22977
850 | 0.1 | 0.55494 | 150.66104
850 | 0.1 | 0.55533 | 149.76915
850 | 0.1 | 0.55585 | 151.01064
850 | 0.1 | 0.55647 | 151.85693
850 | 0.1 | 0.55695 | 151.82251
850 | 0.1 | 0.55743 | 151.61411
850 | 0.1 | 0.55793 | 151.63327
850 | 0.1 | 0.55845 | 151.98058
850 | 0.1 | 0.55902 | 152.17256
850 | 0.1 | 0.5596 | 152.44003
850 | 0.1 | 0.56011 | 152.36494
850 | 0.1 | 0.56052 | 151.56148
850 | 0.1 | 0.56089 | 151.16798
850 | 0.1 | 0.5614 | 151.1454
850 | 0.1 | 0.56195 | 151.68721
850 | 0.1 | 0.56248 | 151.74612
850 | 0.1 | 0.56292 | 151.8735
850 | 0.1 | 0.56355 | 153.4753
850 | 0.1 | 0.56422 | 153.994
850 | 0.1 | 0.56472 | 152.77802
850 | 0.1 | 0.56516 | 151.3064
850 | 0.1 | 0.56558 | 150.41977
850 | 0.1 | 0.56601 | 150.62401
850 | 0.1 | 0.56658 | 152.34958
850 | 0.1 | 0.56723 | 153.76276
850 | 0.1 | 0.56783 | 153.41571
850 | 0.1 | 0.56831 | 153.09114
850 | 0.1 | 0.56881 | 152.70377
850 | 0.1 | 0.56923 | 151.76324
850 | 0.1 | 0.56968 | 151.01129
850 | 0.1 | 0.57018 | 150.42906
850 | 0.1 | 0.57068 | 150.63199
850 | 0.1 | 0.57118 | 150.7238
850 | 0.1 | 0.57158 | 149.75362
850 | 0.1 | 0.57197 | 148.63586
850 | 0.1 | 0.57242 | 148.82819
850 | 0.1 | 0.57295 | 149.85036
850 | 0.1 | 0.57354 | 150.60297
850 | 0.1 | 0.57404 | 150.67694
850 | 0.1 | 0.57453 | 150.74023
850 | 0.1 | 0.57503 | 151.72701
850 | 0.1 | 0.57568 | 152.39812
850 | 0.1 | 0.57623 | 151.40857
850 | 0.1 | 0.57661 | 150.20618
850 | 0.1 | 0.57705 | 149.91103
850 | 0.1 | 0.57754 | 150.73294
850 | 0.1 | 0.57812 | 151.41168
850 | 0.1 | 0.57866 | 151.66118
850 | 0.1 | 0.57918 | 151.97807
850 | 0.1 | 0.57978 | 152.69757
850 | 0.1 | 0.58028 | 152.43958
850 | 0.1 | 0.58071 | 151.03244
850 | 0.1 | 0.58117 | 150.0325
850 | 0.1 | 0.5817 | 150.33043
850 | 0.1 | 0.58226 | 151.00784
850 | 0.1 | 0.58277 | 151.11404
850 | 0.1 | 0.5832 | 150.20708
850 | 0.1 | 0.58366 | 150.15788
850 | 0.1 | 0.5842 | 150.18488
850 | 0.1 | 0.58472 | 150.34918
850 | 0.1 | 0.58519 | 150.57961
850 | 0.1 | 0.58573 | 151.35907
850 | 0.1 | 0.58625 | 151.17055
850 | 0.1 | 0.58673 | 150.13951
850 | 0.1 | 0.58713 | 149.00381
850 | 0.1 | 0.58761 | 148.55998
850 | 0.1 | 0.5881 | 148.82924
850 | 0.1 | 0.5886 | 149.37325
850 | 0.1 | 0.58908 | 149.05672
850 | 0.1 | 0.58955 | 148.84129
850 | 0.1 | 0.59004 | 148.52318
850 | 0.1 | 0.59046 | 147.76552
850 | 0.1 | 0.59074 | 146.60484
850 | 0.1 | 0.59116 | 146.61198
850 | 0.1 | 0.59167 | 147.52501
850 | 0.1 | 0.59232 | 149.6602
850 | 0.1 | 0.59299 | 151.42514
850 | 0.1 | 0.59365 | 152.02936
850 | 0.1 | 0.59415 | 151.12767
850 | 0.1 | 0.59453 | 149.58984
850 | 0.1 | 0.59497 | 149.2037
850 | 0.1 | 0.59548 | 148.84698
850 | 0.1 | 0.59597 | 148.53642
850 | 0.1 | 0.59639 | 148.52341
850 | 0.1 | 0.59686 | 149.1183
850 | 0.1 | 0.59741 | 150.38266
850 | 0.1 | 0.59808 | 151.81619
850 | 0.1 | 0.59872 | 152.11528
850 | 0.1 | 0.59925 | 152.45992
850 | 0.1 | 0.59982 | 152.42094
850 | 1 | 1.71918e-05 | 21.8572
850 | 1 | 2.40894e-05 | 16.87701
850 | 1 | 3.55421e-05 | 18.25601
850 | 1 | 9.75099e-05 | 16.21423
850 | 1 | 0.000116708 | 42.22692
850 | 1 | 0.000179292 | 15.01287
850 | 1 | 0.000259467 | 18.13152
850 | 1 | 0.0011 | 15.20601
850 | 1 | 0.00118 | 15.92506
850 | 1 | 0.00133 | 18.62211
850 | 1 | 0.00147 | 20.82325
850 | 1 | 0.00168 | 21.8951
850 | 1 | 0.00187 | 21.5242
850 | 1 | 0.00203 | 21.61996
850 | 1 | 0.00217 | 22.79256
850 | 1 | 0.0023 | 23.87195
850 | 1 | 0.00247 | 24.61454
850 | 1 | 0.00264 | 25.27835
850 | 1 | 0.00283 | 26.88308
850 | 1 | 0.00307 | 28.79843
850 | 1 | 0.00328 | 29.76371
850 | 1 | 0.00349 | 30.71287
850 | 1 | 0.00371 | 32.39902
850 | 1 | 0.00392 | 34.63216
850 | 1 | 0.00417 | 35.84299
850 | 1 | 0.00446 | 36.80454
850 | 1 | 0.00479 | 38.85002
850 | 1 | 0.00511 | 43.32155
850 | 1 | 0.00544 | 44.80751
850 | 1 | 0.00574 | 43.31095
850 | 1 | 0.006 | 43.73114
850 | 1 | 0.00629 | 45.8751
850 | 1 | 0.00662 | 48.83907
850 | 1 | 0.00696 | 51.67749
850 | 1 | 0.00731 | 54.01014
850 | 1 | 0.00767 | 56.22539
850 | 1 | 0.00801 | 58.3577
850 | 1 | 0.0083 | 59.76244
850 | 1 | 0.00856 | 60.84387
850 | 1 | 0.00879 | 62.12745
850 | 1 | 0.00902 | 63.37566
850 | 1 | 0.00925 | 64.77236
850 | 1 | 0.00947 | 65.73714
850 | 1 | 0.00968 | 66.81789
850 | 1 | 0.00989 | 68.7546
850 | 1 | 0.01008 | 71.08248
850 | 1 | 0.01024 | 72.1843
850 | 1 | 0.01041 | 69.38968
850 | 1 | 0.01061 | 71.81362
850 | 1 | 0.01084 | 77.94281
850 | 1 | 0.01107 | 81.08038
850 | 1 | 0.01132 | 82.67139
850 | 1 | 0.01156 | 83.88586
850 | 1 | 0.0118 | 85.14335
850 | 1 | 0.01199 | 86.75908
850 | 1 | 0.0122 | 88.41888
850 | 1 | 0.01243 | 91.00504
850 | 1 | 0.01269 | 94.13766
850 | 1 | 0.013 | 96.92211
850 | 1 | 0.01336 | 99.56621
850 | 1 | 0.01371 | 102.91174
850 | 1 | 0.01405 | 106.31518
850 | 1 | 0.0144 | 109.43227
850 | 1 | 0.01468 | 112.03442
850 | 1 | 0.01502 | 114.72239
850 | 1 | 0.01534 | 117.51385
850 | 1 | 0.01569 | 120.74866
850 | 1 | 0.01606 | 131.59715
850 | 1 | 0.01643 | 132.1494
850 | 1 | 0.01674 | 128.74394
850 | 1 | 0.01706 | 129.56038
850 | 1 | 0.01735 | 132.41605
850 | 1 | 0.0176 | 135.83481
850 | 1 | 0.01789 | 139.81502
850 | 1 | 0.01818 | 143.34926
850 | 1 | 0.01851 | 146.68201
850 | 1 | 0.01885 | 149.19827
850 | 1 | 0.01916 | 151.54004
850 | 1 | 0.01941 | 155.06532
850 | 1 | 0.01967 | 158.66747
850 | 1 | 0.01995 | 161.16943
850 | 1 | 0.02022 | 163.65997
850 | 1 | 0.02053 | 166.75262
850 | 1 | 0.02085 | 170.21674
850 | 1 | 0.02116 | 173.65154
850 | 1 | 0.02149 | 176.96516
850 | 1 | 0.02182 | 180.32846
850 | 1 | 0.02214 | 177.95665
850 | 1 | 0.02243 | 182.62578
850 | 1 | 0.02276 | 191.2354
850 | 1 | 0.02308 | 196.57529
850 | 1 | 0.02344 | 200.1525
850 | 1 | 0.02383 | 202.76402
850 | 1 | 0.02421 | 204.42441
850 | 1 | 0.02456 | 206.64445
850 | 1 | 0.02487 | 209.57977
850 | 1 | 0.0252 | 213.10312
850 | 1 | 0.02555 | 216.45016
850 | 1 | 0.02595 | 218.84489
850 | 1 | 0.02633 | 221.1971
850 | 1 | 0.02672 | 224.68071
850 | 1 | 0.02711 | 227.94283
850 | 1 | 0.02748 | 230.12088
850 | 1 | 0.02786 | 231.7952
850 | 1 | 0.02822 | 234.14928
850 | 1 | 0.02861 | 236.33463
850 | 1 | 0.02902 | 237.80383
850 | 1 | 0.02943 | 245.22011
850 | 1 | 0.02985 | 245.59831
850 | 1 | 0.03026 | 241.68799
850 | 1 | 0.03064 | 240.4874
850 | 1 | 0.03102 | 240.72604
850 | 1 | 0.0314 | 243.21713
850 | 1 | 0.0318 | 245.73155
850 | 1 | 0.03224 | 247.24181
850 | 1 | 0.03269 | 247.93559
850 | 1 | 0.03322 | 247.88914
850 | 1 | 0.03376 | 248.07281
850 | 1 | 0.03425 | 248.47891
850 | 1 | 0.03474 | 248.2616
850 | 1 | 0.0352 | 247.03554
850 | 1 | 0.03565 | 246.2551
850 | 1 | 0.0361 | 246.22491
850 | 1 | 0.03659 | 245.80106
850 | 1 | 0.03708 | 244.62708
850 | 1 | 0.0376 | 243.96651
850 | 1 | 0.03806 | 244.02457
850 | 1 | 0.03847 | 243.56223
850 | 1 | 0.03885 | 240.7563
850 | 1 | 0.03919 | 242.4203
850 | 1 | 0.0396 | 244.25731
850 | 1 | 0.04002 | 244.47081
850 | 1 | 0.04046 | 242.52179
850 | 1 | 0.04093 | 239.98302
850 | 1 | 0.04133 | 239.61635
850 | 1 | 0.04168 | 239.75604
850 | 1 | 0.04203 | 239.72092
850 | 1 | 0.0424 | 239.59586
850 | 1 | 0.04279 | 239.27194
850 | 1 | 0.04318 | 239.61391
850 | 1 | 0.04364 | 240.26283
850 | 1 | 0.0441 | 240.59065
850 | 1 | 0.04452 | 240.54572
850 | 1 | 0.04495 | 240.85611
850 | 1 | 0.04536 | 241.48497
850 | 1 | 0.04578 | 241.57263
850 | 1 | 0.04619 | 240.90535
850 | 1 | 0.04662 | 242.21495
850 | 1 | 0.04707 | 244.14557
850 | 1 | 0.04751 | 241.38521
850 | 1 | 0.04801 | 238.51622
850 | 1 | 0.04847 | 237.66574
850 | 1 | 0.04893 | 239.17679
850 | 1 | 0.04935 | 241.15799
850 | 1 | 0.04976 | 240.75571
850 | 1 | 0.05016 | 240.14325
850 | 1 | 0.05061 | 240.28358
850 | 1 | 0.05106 | 240.55464
850 | 1 | 0.05149 | 240.47099
850 | 1 | 0.05193 | 240.53683
850 | 1 | 0.05235 | 240.73315
850 | 1 | 0.05274 | 241.04402
850 | 1 | 0.05316 | 241.26013
850 | 1 | 0.05361 | 241.05183
850 | 1 | 0.05407 | 240.72137
850 | 1 | 0.05454 | 241.08943
850 | 1 | 0.05502 | 242.04422
850 | 1 | 0.05545 | 242.21384
850 | 1 | 0.05589 | 239.1416
850 | 1 | 0.05632 | 242.61896
850 | 1 | 0.05676 | 245.71648
850 | 1 | 0.05722 | 246.1004
850 | 1 | 0.05765 | 243.55031
850 | 1 | 0.05816 | 242.07115
850 | 1 | 0.05862 | 242.72237
850 | 1 | 0.05907 | 242.87074
850 | 1 | 0.05951 | 242.69388
850 | 1 | 0.05995 | 243.26782
850 | 1 | 0.06042 | 244.47447
850 | 1 | 0.06092 | 245.1093
850 | 1 | 0.06144 | 244.96188
850 | 1 | 0.06198 | 245.34662
850 | 1 | 0.06248 | 245.91197
850 | 1 | 0.06304 | 246.27995
850 | 1 | 0.06355 | 246.10257
850 | 1 | 0.06401 | 245.81096
850 | 1 | 0.06449 | 245.37613
850 | 1 | 0.06505 | 245.23026
850 | 1 | 0.06557 | 247.58768
850 | 1 | 0.06608 | 244.12094
850 | 1 | 0.06661 | 241.00461
850 | 1 | 0.06706 | 240.25674
850 | 1 | 0.06752 | 241.95781
850 | 1 | 0.06795 | 242.68855
850 | 1 | 0.06837 | 241.54659
850 | 1 | 0.06876 | 240.94344
850 | 1 | 0.06925 | 240.95869
850 | 1 | 0.06971 | 240.18469
850 | 1 | 0.07012 | 239.46391
850 | 1 | 0.07055 | 239.95908
850 | 1 | 0.07096 | 240.74828
850 | 1 | 0.07133 | 240.82631
850 | 1 | 0.0717 | 240.29929
850 | 1 | 0.07213 | 240.59003
850 | 1 | 0.07256 | 241.34972
850 | 1 | 0.07299 | 242.06956
850 | 1 | 0.0735 | 242.71684
850 | 1 | 0.074 | 243.84319
850 | 1 | 0.07444 | 241.90732
850 | 1 | 0.07491 | 246.33656
850 | 1 | 0.07537 | 249.90561
850 | 1 | 0.07584 | 250.88576
850 | 1 | 0.0764 | 248.81313
850 | 1 | 0.077 | 248.31009
850 | 1 | 0.07762 | 248.92807
850 | 1 | 0.07819 | 248.81767
850 | 1 | 0.07878 | 248.30101
850 | 1 | 0.07933 | 248.339
850 | 1 | 0.07983 | 248.4063
850 | 1 | 0.08033 | 247.25714
850 | 1 | 0.08085 | 245.96547
850 | 1 | 0.08137 | 245.73351
850 | 1 | 0.08191 | 245.85243
850 | 1 | 0.08241 | 245.03836
850 | 1 | 0.0829 | 243.9184
850 | 1 | 0.08335 | 243.77715
850 | 1 | 0.08377 | 243.60284
850 | 1 | 0.08419 | 242.9157
850 | 1 | 0.08458 | 246.51195
850 | 1 | 0.08507 | 241.93152
850 | 1 | 0.08554 | 238.73851
850 | 1 | 0.08597 | 237.64995
850 | 1 | 0.08639 | 239.1212
850 | 1 | 0.08678 | 240.49144
850 | 1 | 0.0872 | 240.94467
850 | 1 | 0.08758 | 241.29475
850 | 1 | 0.088 | 241.77313
850 | 1 | 0.08843 | 241.90465
850 | 1 | 0.08887 | 242.33513
850 | 1 | 0.08937 | 243.50934
850 | 1 | 0.08986 | 244.79805
850 | 1 | 0.09029 | 245.03273
850 | 1 | 0.09078 | 245.28581
850 | 1 | 0.0913 | 246.44203
850 | 1 | 0.09179 | 247.46396
850 | 1 | 0.09232 | 247.37971
850 | 1 | 0.09288 | 247.40761
850 | 1 | 0.09347 | 248.44138
850 | 1 | 0.09399 | 236.98343
850 | 1 | 0.09456 | 246.01839
850 | 1 | 0.09511 | 251.42685
850 | 1 | 0.09565 | 252.59813
850 | 1 | 0.0962 | 248.66824
850 | 1 | 0.09675 | 248.1758
850 | 1 | 0.09729 | 247.9902
850 | 1 | 0.09785 | 248.09244
850 | 1 | 0.09841 | 248.1507
850 | 1 | 0.09894 | 247.89606
850 | 1 | 0.09943 | 247.40179
850 | 1 | 0.0999 | 246.80885
850 | 1 | 0.10041 | 246.25195
850 | 1 | 0.10089 | 246.22668
850 | 1 | 0.10144 | 246.11613
850 | 1 | 0.10195 | 245.39603
850 | 1 | 0.10243 | 245.00186
850 | 1 | 0.10295 | 245.11006
850 | 1 | 0.10341 | 245.04985
850 | 1 | 0.10382 | 244.18152
850 | 1 | 0.10425 | 246.12743
850 | 1 | 0.10472 | 243.69321
850 | 1 | 0.1052 | 241.51007
850 | 1 | 0.10569 | 240.17345
850 | 1 | 0.10616 | 243.34796
850 | 1 | 0.10662 | 244.50847
850 | 1 | 0.10701 | 244.75766
850 | 1 | 0.10747 | 244.5162
850 | 1 | 0.10791 | 244.20728
850 | 1 | 0.10839 | 244.54877
850 | 1 | 0.10892 | 244.8186
850 | 1 | 0.10944 | 244.63014
850 | 1 | 0.10996 | 244.52286
850 | 1 | 0.11042 | 244.87724
850 | 1 | 0.11089 | 245.32364
850 | 1 | 0.11131 | 245.63948
850 | 1 | 0.11181 | 245.90836
850 | 1 | 0.11228 | 245.91064
850 | 1 | 0.11277 | 246.22478
850 | 1 | 0.11331 | 247.17381
850 | 1 | 0.11386 | 244.78552
850 | 1 | 0.11438 | 247.74471
850 | 1 | 0.11491 | 251.1369
850 | 1 | 0.11542 | 253.00749
850 | 1 | 0.11596 | 251.24005
850 | 1 | 0.11652 | 249.49257
850 | 1 | 0.11711 | 249.24757
850 | 1 | 0.11771 | 249.97223
850 | 1 | 0.1183 | 249.97145
850 | 1 | 0.11888 | 249.0721
850 | 1 | 0.11942 | 248.48506
850 | 1 | 0.11995 | 248.70114
850 | 1 | 0.12047 | 248.4138
850 | 1 | 0.12096 | 247.58412
850 | 1 | 0.12148 | 246.90402
850 | 1 | 0.12203 | 246.64473
850 | 1 | 0.12258 | 246.50768
850 | 1 | 0.12309 | 246.07491
850 | 1 | 0.12355 | 245.55977
850 | 1 | 0.12397 | 245.01894
850 | 1 | 0.12444 | 247.78552
850 | 1 | 0.1249 | 244.83226
850 | 1 | 0.12538 | 241.48366
850 | 1 | 0.12588 | 239.72899
850 | 1 | 0.12639 | 242.31668
850 | 1 | 0.12685 | 243.36458
850 | 1 | 0.1273 | 243.08493
850 | 1 | 0.1277 | 242.30826
850 | 1 | 0.12809 | 242.29878
850 | 1 | 0.12849 | 243.21144
850 | 1 | 0.12898 | 243.60292
850 | 1 | 0.12946 | 243.52097
850 | 1 | 0.12995 | 244.02246
850 | 1 | 0.13049 | 245.31351
850 | 1 | 0.13097 | 245.83382
850 | 1 | 0.13141 | 245.44289
850 | 1 | 0.13187 | 245.43828
850 | 1 | 0.13238 | 246.09065
850 | 1 | 0.13287 | 246.39258
850 | 1 | 0.13336 | 246.37476
850 | 1 | 0.13399 | 234.54144
850 | 1 | 0.13458 | 243.18631
850 | 1 | 0.13511 | 249.54787
850 | 1 | 0.13559 | 250.63838
850 | 1 | 0.13606 | 248.40031
850 | 1 | 0.13653 | 246.67287
850 | 1 | 0.13705 | 246.39023
850 | 1 | 0.13758 | 246.75969
850 | 1 | 0.13813 | 246.95982
850 | 1 | 0.13866 | 246.99451
850 | 1 | 0.13919 | 247.57715
850 | 1 | 0.13968 | 248.57625
850 | 1 | 0.14014 | 248.49872
850 | 1 | 0.14068 | 247.74255
850 | 1 | 0.14124 | 247.79893
850 | 1 | 0.14181 | 248.47171
850 | 1 | 0.14239 | 248.3705
850 | 1 | 0.14297 | 247.86795
850 | 1 | 0.14356 | 248.1745
850 | 1 | 0.14404 | 248.97623
850 | 1 | 0.14453 | 260.2066
850 | 1 | 0.14506 | 251.53659
850 | 1 | 0.14558 | 245.41832
850 | 1 | 0.14613 | 244.14977
850 | 1 | 0.14668 | 245.57257
850 | 1 | 0.14722 | 246.58556
850 | 1 | 0.14779 | 246.93764
850 | 1 | 0.14831 | 247.17473
850 | 1 | 0.14879 | 247.34221
850 | 1 | 0.14931 | 247.33913
850 | 1 | 0.1498 | 246.80664
850 | 1 | 0.15031 | 246.37335
850 | 1 | 0.15078 | 246.37224
850 | 1 | 0.15139 | 246.77499
850 | 1 | 0.15193 | 246.58986
850 | 1 | 0.15246 | 246.15054
850 | 1 | 0.15294 | 246.44144
850 | 1 | 0.15342 | 246.99265
850 | 1 | 0.15395 | 246.66309
850 | 1 | 0.15447 | 245.90892
850 | 1 | 0.15501 | 238.11028
850 | 1 | 0.15555 | 243.92363
850 | 1 | 0.15604 | 248.62549
850 | 1 | 0.15654 | 249.17264
850 | 1 | 0.15702 | 247.25958
850 | 1 | 0.15748 | 246.60503
850 | 1 | 0.15803 | 246.18513
850 | 1 | 0.15858 | 245.62878
850 | 1 | 0.15911 | 245.41119
850 | 1 | 0.15967 | 245.86395
850 | 1 | 0.1602 | 246.02185
850 | 1 | 0.16069 | 245.89902
850 | 1 | 0.16115 | 245.88271
850 | 1 | 0.16164 | 245.79192
850 | 1 | 0.16216 | 245.90692
850 | 1 | 0.16272 | 245.94223
850 | 1 | 0.16327 | 245.84262
850 | 1 | 0.16379 | 245.67784
850 | 1 | 0.16429 | 246.03857
850 | 1 | 0.16482 | 246.53763
850 | 1 | 0.16533 | 250.76411
850 | 1 | 0.16575 | 247.14783
850 | 1 | 0.16621 | 243.94302
850 | 1 | 0.16675 | 243.30075
850 | 1 | 0.16732 | 244.83377
850 | 1 | 0.16786 | 245.39085
850 | 1 | 0.16844 | 246.02528
850 | 1 | 0.16898 | 246.58122
850 | 1 | 0.16946 | 246.03452
850 | 1 | 0.16993 | 245.06827
850 | 1 | 0.17041 | 244.58586
850 | 1 | 0.17093 | 244.45317
850 | 1 | 0.17144 | 243.79587
850 | 1 | 0.17197 | 242.95633
850 | 1 | 0.17253 | 242.72511
850 | 1 | 0.17301 | 242.81476
850 | 1 | 0.17343 | 242.85272
850 | 1 | 0.17382 | 242.82524
850 | 1 | 0.17418 | 242.52783
850 | 1 | 0.17467 | 242.59454
850 | 1 | 0.1752 | 242.24362
850 | 1 | 0.17574 | 243.02644
850 | 1 | 0.17626 | 245.80101
850 | 1 | 0.17677 | 247.00923
850 | 1 | 0.17723 | 244.98352
850 | 1 | 0.17767 | 245.15158
850 | 1 | 0.17816 | 244.8812
850 | 1 | 0.17868 | 244.49648
850 | 1 | 0.17925 | 245.08134
850 | 1 | 0.1798 | 245.78401
850 | 1 | 0.18035 | 245.70064
850 | 1 | 0.18091 | 245.77602
850 | 1 | 0.18142 | 246.6729
850 | 1 | 0.1819 | 247.26315
850 | 1 | 0.18244 | 247.02374
850 | 1 | 0.18299 | 246.62518
850 | 1 | 0.18352 | 246.84464
850 | 1 | 0.18411 | 247.37263
850 | 1 | 0.18469 | 247.54256
850 | 1 | 0.18531 | 247.56184
850 | 1 | 0.18586 | 248.33897
850 | 1 | 0.18639 | 248.53647
850 | 1 | 0.1869 | 246.03966
850 | 1 | 0.18741 | 244.75531
850 | 1 | 0.18799 | 246.81895
850 | 1 | 0.18858 | 247.32155
850 | 1 | 0.18917 | 247.56133
850 | 1 | 0.18977 | 247.73956
850 | 1 | 0.19032 | 246.93948
850 | 1 | 0.19085 | 246.30824
850 | 1 | 0.19136 | 246.20418
850 | 1 | 0.19184 | 245.90289
850 | 1 | 0.1924 | 244.64769
850 | 1 | 0.19294 | 243.91357
850 | 1 | 0.19346 | 244.21725
850 | 1 | 0.19399 | 244.34415
850 | 1 | 0.19449 | 243.84462
850 | 1 | 0.19493 | 243.2878
850 | 1 | 0.19538 | 243.49319
850 | 1 | 0.19586 | 243.60342
850 | 1 | 0.19635 | 243.20206
850 | 1 | 0.19691 | 241.79678
850 | 1 | 0.19742 | 244.81148
850 | 1 | 0.1979 | 246.57912
850 | 1 | 0.19839 | 245.12665
850 | 1 | 0.19889 | 244.2648
850 | 1 | 0.19939 | 244.21878
850 | 1 | 0.19991 | 244.51341
850 | 1 | 0.20045 | 244.75694
850 | 1 | 0.20099 | 244.91319
850 | 1 | 0.20157 | 244.61995
850 | 1 | 0.20208 | 244.78397
850 | 1 | 0.20265 | 245.68506
850 | 1 | 0.20315 | 246.05186
850 | 1 | 0.20365 | 245.80524
850 | 1 | 0.20419 | 245.83842
850 | 1 | 0.20478 | 246.52606
850 | 1 | 0.20536 | 246.76811
850 | 1 | 0.20594 | 246.16341
850 | 1 | 0.20652 | 245.77216
850 | 1 | 0.20712 | 246.18242
850 | 1 | 0.20763 | 246.84807
850 | 1 | 0.20818 | 243.38451
850 | 1 | 0.20866 | 241.31818
850 | 1 | 0.20914 | 243.12471
850 | 1 | 0.20969 | 243.24924
850 | 1 | 0.21022 | 242.23224
850 | 1 | 0.21074 | 241.37123
850 | 1 | 0.21122 | 240.65654
850 | 1 | 0.21162 | 240.16167
850 | 1 | 0.21203 | 239.42249
850 | 1 | 0.21242 | 238.7093
850 | 1 | 0.21285 | 238.03682
850 | 1 | 0.2133 | 237.83206
850 | 1 | 0.21375 | 238.19498
850 | 1 | 0.21423 | 238.3838
850 | 1 | 0.2147 | 238.2171
850 | 1 | 0.21512 | 238.68459
850 | 1 | 0.2155 | 239.73495
850 | 1 | 0.21595 | 240.29158
850 | 1 | 0.2164 | 240.16261
850 | 1 | 0.21688 | 239.72552
850 | 1 | 0.21744 | 243.55649
850 | 1 | 0.21802 | 245.56677
850 | 1 | 0.21853 | 243.75365
850 | 1 | 0.21906 | 243.56059
850 | 1 | 0.21959 | 244.6433
850 | 1 | 0.22011 | 245.12703
850 | 1 | 0.22064 | 245.01141
850 | 1 | 0.22122 | 245.32904
850 | 1 | 0.22181 | 246.06035
850 | 1 | 0.22245 | 246.65396
850 | 1 | 0.22303 | 246.77155
850 | 1 | 0.2236 | 246.73091
850 | 1 | 0.22415 | 246.89709
850 | 1 | 0.22468 | 246.88361
850 | 1 | 0.22528 | 246.93217
850 | 1 | 0.22583 | 246.50238
850 | 1 | 0.22647 | 246.03677
850 | 1 | 0.22708 | 245.95163
850 | 1 | 0.22769 | 246.14008
850 | 1 | 0.22825 | 246.74339
850 | 1 | 0.22877 | 243.57347
850 | 1 | 0.22929 | 241.88388
850 | 1 | 0.22981 | 243.77698
850 | 1 | 0.23034 | 244.23611
850 | 1 | 0.23088 | 243.58418
850 | 1 | 0.23146 | 243.61761
850 | 1 | 0.23201 | 244.18556
850 | 1 | 0.23253 | 243.97137
850 | 1 | 0.23304 | 243.15779
850 | 1 | 0.23353 | 242.88782
850 | 1 | 0.23404 | 242.79712
850 | 1 | 0.23455 | 242.07921
850 | 1 | 0.23508 | 241.06863
850 | 1 | 0.23563 | 240.55408
850 | 1 | 0.23616 | 240.23546
850 | 1 | 0.23661 | 239.97954
850 | 1 | 0.23709 | 239.36577
850 | 1 | 0.23748 | 238.54512
850 | 1 | 0.2379 | 238.05937
850 | 1 | 0.23835 | 232.73099
850 | 1 | 0.2388 | 237.50279
850 | 1 | 0.23927 | 239.94368
850 | 1 | 0.23975 | 237.56271
850 | 1 | 0.24022 | 237.63701
850 | 1 | 0.24069 | 238.44745
850 | 1 | 0.24113 | 238.39668
850 | 1 | 0.24155 | 238.06067
850 | 1 | 0.242 | 238.68501
850 | 1 | 0.24247 | 239.68388
850 | 1 | 0.24303 | 239.77217
850 | 1 | 0.24357 | 239.58098
850 | 1 | 0.24412 | 240.36501
850 | 1 | 0.24459 | 241.30135
850 | 1 | 0.24503 | 241.30489
850 | 1 | 0.2455 | 241.04451
850 | 1 | 0.24602 | 241.30138
850 | 1 | 0.24657 | 241.9485
850 | 1 | 0.24714 | 242.28394
850 | 1 | 0.24772 | 242.35922
850 | 1 | 0.24829 | 246.92554
850 | 1 | 0.24881 | 243.25195
850 | 1 | 0.2493 | 241.02174
850 | 1 | 0.24981 | 242.58263
850 | 1 | 0.25034 | 243.21022
850 | 1 | 0.25091 | 243.09605
850 | 1 | 0.25154 | 243.3727
850 | 1 | 0.25215 | 243.66455
850 | 1 | 0.2527 | 243.33624
850 | 1 | 0.2532 | 242.87439
850 | 1 | 0.25378 | 242.99057
850 | 1 | 0.25432 | 243.04898
850 | 1 | 0.25483 | 242.06746
850 | 1 | 0.25536 | 241.02155
850 | 1 | 0.25591 | 240.85512
850 | 1 | 0.25646 | 241.05963
850 | 1 | 0.25695 | 240.62292
850 | 1 | 0.25743 | 240.13647
850 | 1 | 0.25793 | 240.57761
850 | 1 | 0.2584 | 241.19867
850 | 1 | 0.25892 | 239.27768
850 | 1 | 0.25945 | 241.46028
850 | 1 | 0.25992 | 243.48241
850 | 1 | 0.2605 | 242.66595
850 | 1 | 0.26108 | 242.29074
850 | 1 | 0.26163 | 242.30441
850 | 1 | 0.26215 | 242.48451
850 | 1 | 0.2627 | 242.74905
850 | 1 | 0.26326 | 242.95114
850 | 1 | 0.26378 | 243.18997
850 | 1 | 0.26441 | 242.86554
850 | 1 | 0.26502 | 242.62047
850 | 1 | 0.26562 | 242.53995
850 | 1 | 0.26618 | 242.28566
850 | 1 | 0.26669 | 241.12553
850 | 1 | 0.26713 | 240.08723
850 | 1 | 0.26764 | 239.81636
850 | 1 | 0.26818 | 239.56267
850 | 1 | 0.26868 | 238.48926
850 | 1 | 0.26921 | 237.54964
850 | 1 | 0.26974 | 242.7345
850 | 1 | 0.27022 | 238.54781
850 | 1 | 0.27055 | 234.93918
850 | 1 | 0.27096 | 235.89752
850 | 1 | 0.27138 | 236.6364
850 | 1 | 0.27185 | 236.68031
850 | 1 | 0.2724 | 236.3727
850 | 1 | 0.27294 | 236.0688
850 | 1 | 0.27345 | 236.29543
850 | 1 | 0.27394 | 236.76711
850 | 1 | 0.2744 | 236.94107
850 | 1 | 0.2748 | 236.90512
850 | 1 | 0.27525 | 236.84123
850 | 1 | 0.27572 | 236.79521
850 | 1 | 0.27623 | 236.98776
850 | 1 | 0.27674 | 236.99818
850 | 1 | 0.27731 | 236.76277
850 | 1 | 0.27782 | 236.86487
850 | 1 | 0.27828 | 237.90521
850 | 1 | 0.27872 | 238.71227
850 | 1 | 0.27918 | 234.47578
850 | 1 | 0.27968 | 238.57156
850 | 1 | 0.28021 | 242.26418
850 | 1 | 0.28084 | 241.83125
850 | 1 | 0.28148 | 241.34482
850 | 1 | 0.2821 | 241.52466
850 | 1 | 0.28265 | 242.26926
850 | 1 | 0.28322 | 242.67888
850 | 1 | 0.2837 | 242.26784
850 | 1 | 0.28424 | 241.86572
850 | 1 | 0.28487 | 241.99335
850 | 1 | 0.2855 | 242.33488
850 | 1 | 0.28611 | 242.12761
850 | 1 | 0.28671 | 242.03093
850 | 1 | 0.2873 | 241.96947
850 | 1 | 0.28777 | 241.93277
850 | 1 | 0.28833 | 241.62971
850 | 1 | 0.28891 | 241.03758
850 | 1 | 0.28944 | 240.24046
850 | 1 | 0.29001 | 239.75023
850 | 1 | 0.29058 | 241.83789
850 | 1 | 0.29116 | 239.37517
850 | 1 | 0.29169 | 236.82196
850 | 1 | 0.29223 | 237.71648
850 | 1 | 0.29269 | 238.38123
850 | 1 | 0.29317 | 237.8082
850 | 1 | 0.29366 | 236.67924
850 | 1 | 0.29416 | 235.90099
850 | 1 | 0.29459 | 236.00406
850 | 1 | 0.2951 | 235.7796
850 | 1 | 0.29563 | 235.02086
850 | 1 | 0.29606 | 234.47797
850 | 1 | 0.29648 | 234.46339
850 | 1 | 0.29694 | 234.20813
850 | 1 | 0.29739 | 233.47093
850 | 1 | 0.29786 | 233.10716
850 | 1 | 0.29835 | 233.38205
850 | 1 | 0.29884 | 233.66602
850 | 1 | 0.29929 | 233.86078
850 | 1 | 0.29971 | 234.07225
850 | 1 | 0.3001 | 232.24918
850 | 1 | 0.30057 | 234.16463
850 | 1 | 0.30106 | 236.05226
850 | 1 | 0.30158 | 235.82698
850 | 1 | 0.30211 | 236.15918
850 | 1 | 0.30265 | 237.02011
850 | 1 | 0.3032 | 238.12366
850 | 1 | 0.30374 | 238.47406
850 | 1 | 0.30422 | 238.19562
850 | 1 | 0.30474 | 238.50877
850 | 1 | 0.30533 | 239.01639
850 | 1 | 0.3059 | 239.02975
850 | 1 | 0.30652 | 238.43623
850 | 1 | 0.30712 | 238.54153
850 | 1 | 0.30768 | 239.21965
850 | 1 | 0.30818 | 239.25568
850 | 1 | 0.30869 | 238.57115
850 | 1 | 0.30921 | 238.35895
850 | 1 | 0.30972 | 238.59976
850 | 1 | 0.31032 | 238.43254
850 | 1 | 0.31093 | 239.04292
850 | 1 | 0.31147 | 237.93187
850 | 1 | 0.31208 | 236.78903
850 | 1 | 0.31261 | 237.35942
850 | 1 | 0.31309 | 237.24438
850 | 1 | 0.31353 | 236.70544
850 | 1 | 0.31397 | 236.37802
850 | 1 | 0.31451 | 236.47021
850 | 1 | 0.31504 | 236.86717
850 | 1 | 0.31564 | 236.85896
850 | 1 | 0.3162 | 236.80147
850 | 1 | 0.31673 | 237.01682
850 | 1 | 0.31721 | 237.53264
850 | 1 | 0.31767 | 237.15886
850 | 1 | 0.31819 | 236.33862
850 | 1 | 0.3187 | 236.14137
850 | 1 | 0.31928 | 236.32663
850 | 1 | 0.31985 | 235.89946
850 | 1 | 0.32041 | 235.21577
850 | 1 | 0.32094 | 235.15359
850 | 1 | 0.3214 | 235.65906
850 | 1 | 0.3218 | 235.72162
850 | 1 | 0.32227 | 236.29631
850 | 1 | 0.32278 | 235.07268
850 | 1 | 0.32331 | 234.91328
850 | 1 | 0.32386 | 235.00354
850 | 1 | 0.32445 | 234.85455
850 | 1 | 0.32498 | 234.88054
850 | 1 | 0.32545 | 234.88657
850 | 1 | 0.32594 | 234.87346
850 | 1 | 0.32642 | 234.71474
850 | 1 | 0.32693 | 234.49074
850 | 1 | 0.32741 | 234.41251
850 | 1 | 0.32796 | 234.91045
850 | 1 | 0.32848 | 235.6123
850 | 1 | 0.32905 | 235.59071
850 | 1 | 0.32956 | 235.38411
850 | 1 | 0.33006 | 235.70685
850 | 1 | 0.33054 | 236.15585
850 | 1 | 0.33112 | 235.7744
850 | 1 | 0.33164 | 235.87958
850 | 1 | 0.3322 | 235.9463
850 | 1 | 0.33274 | 235.5813
850 | 1 | 0.33332 | 236.51382
850 | 1 | 0.33386 | 236.71713
850 | 1 | 0.33437 | 237.23296
850 | 1 | 0.33492 | 237.79312
850 | 1 | 0.3355 | 237.73785
850 | 1 | 0.3361 | 237.44061
850 | 1 | 0.3367 | 237.7877
850 | 1 | 0.33731 | 238.27155
850 | 1 | 0.33792 | 238.54932
850 | 1 | 0.33852 | 238.43657
850 | 1 | 0.33905 | 238.2063
850 | 1 | 0.33955 | 237.85271
850 | 1 | 0.34015 | 237.61998
850 | 1 | 0.34081 | 237.24902
850 | 1 | 0.34144 | 236.45213
850 | 1 | 0.34199 | 235.81126
850 | 1 | 0.34257 | 235.77629
850 | 1 | 0.34309 | 235.64967
850 | 1 | 0.34352 | 235.34071
850 | 1 | 0.34397 | 234.42207
850 | 1 | 0.34442 | 233.54997
850 | 1 | 0.34494 | 232.90096
850 | 1 | 0.34551 | 231.45198
850 | 1 | 0.34602 | 230.15091
850 | 1 | 0.34652 | 229.77493
850 | 1 | 0.34698 | 229.45737
850 | 1 | 0.34734 | 228.47896
850 | 1 | 0.34774 | 227.44582
850 | 1 | 0.34813 | 227.2554
850 | 1 | 0.34853 | 227.33299
850 | 1 | 0.34899 | 227.11639
850 | 1 | 0.34945 | 226.85863
850 | 1 | 0.34991 | 227.14012
850 | 1 | 0.35033 | 227.548
850 | 1 | 0.35073 | 227.84264
850 | 1 | 0.35114 | 228.04407
850 | 1 | 0.35159 | 228.21588
850 | 1 | 0.35206 | 228.54018
850 | 1 | 0.35256 | 229.04356
850 | 1 | 0.35307 | 228.67397
850 | 1 | 0.3536 | 229.77663
850 | 1 | 0.35411 | 230.52435
850 | 1 | 0.35457 | 231.33083
850 | 1 | 0.35503 | 231.87177
850 | 1 | 0.35548 | 231.80704
850 | 1 | 0.35602 | 231.85909
850 | 1 | 0.35661 | 232.72592
850 | 1 | 0.35718 | 233.3201
850 | 1 | 0.35777 | 233.15434
850 | 1 | 0.35828 | 232.93665
850 | 1 | 0.3588 | 233.47517
850 | 1 | 0.35927 | 233.81929
850 | 1 | 0.35982 | 233.48375
850 | 1 | 0.36033 | 233.14815
850 | 1 | 0.36093 | 233.47424
850 | 1 | 0.36154 | 233.761
850 | 1 | 0.36208 | 233.80563
850 | 1 | 0.36258 | 233.60205
850 | 1 | 0.36312 | 231.77676
850 | 1 | 0.36363 | 233.23109
850 | 1 | 0.36417 | 233.90092
850 | 1 | 0.36472 | 234.15875
850 | 1 | 0.36532 | 234.21552
850 | 1 | 0.36592 | 234.65446
850 | 1 | 0.36649 | 235.58224
850 | 1 | 0.36707 | 236.15601
850 | 1 | 0.36766 | 236.00681
850 | 1 | 0.36822 | 236.10275
850 | 1 | 0.3688 | 236.69104
850 | 1 | 0.36942 | 236.69527
850 | 1 | 0.37003 | 235.96378
850 | 1 | 0.37068 | 235.61905
850 | 1 | 0.37129 | 235.85617
850 | 1 | 0.37192 | 235.73602
850 | 1 | 0.37249 | 234.84222
850 | 1 | 0.37302 | 234.14748
850 | 1 | 0.37353 | 234.1089
850 | 1 | 0.374 | 233.81387
850 | 1 | 0.37459 | 234.55548
850 | 1 | 0.3752 | 232.4332
850 | 1 | 0.37576 | 231.89308
850 | 1 | 0.37632 | 231.83017
850 | 1 | 0.37679 | 231.58372
850 | 1 | 0.37726 | 231.22699
850 | 1 | 0.37769 | 230.88557
850 | 1 | 0.37817 | 230.56424
850 | 1 | 0.37872 | 230.38403
850 | 1 | 0.37924 | 230.14114
850 | 1 | 0.37984 | 229.58727
850 | 1 | 0.38038 | 229.56552
850 | 1 | 0.38082 | 229.80972
850 | 1 | 0.38132 | 229.55157
850 | 1 | 0.38178 | 228.68219
850 | 1 | 0.38222 | 228.45683
850 | 1 | 0.38269 | 228.61157
850 | 1 | 0.38322 | 228.36641
850 | 1 | 0.38377 | 227.50789
850 | 1 | 0.38429 | 227.08569
850 | 1 | 0.38477 | 227.29051
850 | 1 | 0.38522 | 227.26241
850 | 1 | 0.3856 | 226.45805
850 | 1 | 0.38603 | 226.03142
850 | 1 | 0.38649 | 226.06337
850 | 1 | 0.38695 | 225.9417
850 | 1 | 0.38749 | 225.60313
850 | 1 | 0.388 | 225.53076
850 | 1 | 0.38846 | 225.71135
850 | 1 | 0.38887 | 225.85283
850 | 1 | 0.38927 | 225.94537
850 | 1 | 0.3897 | 226.00998
850 | 1 | 0.39009 | 226.06238
850 | 1 | 0.39061 | 226.26273
850 | 1 | 0.39115 | 226.82309
850 | 1 | 0.39169 | 227.10313
850 | 1 | 0.39221 | 227.03441
850 | 1 | 0.39271 | 227.54189
850 | 1 | 0.39318 | 228.50395
850 | 1 | 0.39365 | 228.72098
850 | 1 | 0.39415 | 229.67892
850 | 1 | 0.39468 | 229.58521
850 | 1 | 0.39526 | 229.67955
850 | 1 | 0.39584 | 229.56383
850 | 1 | 0.3964 | 228.96497
850 | 1 | 0.39687 | 228.83743
850 | 1 | 0.39737 | 229.14284
850 | 1 | 0.39789 | 228.85576
850 | 1 | 0.39839 | 228.14905
850 | 1 | 0.39888 | 227.7253
850 | 1 | 0.39939 | 227.84479
850 | 1 | 0.39996 | 227.7506
850 | 1 | 0.40043 | 227.53654
850 | 1 | 0.4009 | 227.63293
850 | 1 | 0.40138 | 227.79031
850 | 1 | 0.40185 | 228.0602
850 | 1 | 0.40238 | 228.23483
850 | 1 | 0.40289 | 228.35091
850 | 1 | 0.40345 | 228.27512
850 | 1 | 0.40402 | 228.52434
850 | 1 | 0.40452 | 228.74374
850 | 1 | 0.40506 | 229.03149
850 | 1 | 0.40554 | 228.75629
850 | 1 | 0.40602 | 229.01559
850 | 1 | 0.40653 | 229.72101
850 | 1 | 0.40706 | 229.80658
850 | 1 | 0.40774 | 229.58513
850 | 1 | 0.40837 | 229.85254
850 | 1 | 0.40893 | 230.63
850 | 1 | 0.40949 | 230.56555
850 | 1 | 0.40998 | 230.06232
850 | 1 | 0.41047 | 230.09836
850 | 1 | 0.41099 | 230.25078
850 | 1 | 0.41161 | 229.85452
850 | 1 | 0.41225 | 229.15361
850 | 1 | 0.41284 | 228.91522
850 | 1 | 0.4134 | 228.8651
850 | 1 | 0.41389 | 228.64307
850 | 1 | 0.41434 | 228.21468
850 | 1 | 0.41477 | 227.89679
850 | 1 | 0.41524 | 227.58401
850 | 1 | 0.41577 | 227.21103
850 | 1 | 0.41633 | 227.34344
850 | 1 | 0.41689 | 227.14178
850 | 1 | 0.41744 | 226.8708
850 | 1 | 0.41796 | 226.99986
850 | 1 | 0.41844 | 227.26025
850 | 1 | 0.4189 | 226.741
850 | 1 | 0.41938 | 226.09912
850 | 1 | 0.41987 | 226.02176
850 | 1 | 0.42038 | 226.25806
850 | 1 | 0.42095 | 225.82397
850 | 1 | 0.42151 | 225.28098
850 | 1 | 0.42202 | 225.48344
850 | 1 | 0.4225 | 225.84024
850 | 1 | 0.42293 | 225.29572
850 | 1 | 0.42338 | 224.63202
850 | 1 | 0.42383 | 224.69403
850 | 1 | 0.42426 | 225.13927
850 | 1 | 0.42487 | 225.26726
850 | 1 | 0.42544 | 225.2141
850 | 1 | 0.42593 | 225.46518
850 | 1 | 0.42643 | 225.75002
850 | 1 | 0.42694 | 225.71767
850 | 1 | 0.42736 | 225.43544
850 | 1 | 0.42786 | 225.1676
850 | 1 | 0.42838 | 225.134
850 | 1 | 0.42893 | 225.45267
850 | 1 | 0.42953 | 225.73341
850 | 1 | 0.43007 | 225.66803
850 | 1 | 0.43058 | 225.58549
850 | 1 | 0.43095 | 225.97546
850 | 1 | 0.43146 | 226.26054
850 | 1 | 0.43199 | 225.84431
850 | 1 | 0.43254 | 225.54123
850 | 1 | 0.43309 | 225.93451
850 | 1 | 0.43367 | 226.32225
850 | 1 | 0.43423 | 226.01828
850 | 1 | 0.43472 | 225.61505
850 | 1 | 0.43519 | 225.84593
850 | 1 | 0.43566 | 226.19626
850 | 1 | 0.43621 | 225.645
850 | 1 | 0.43676 | 225.14287
850 | 1 | 0.43728 | 225.29321
850 | 1 | 0.43785 | 225.50333
850 | 1 | 0.43839 | 225.39047
850 | 1 | 0.43887 | 225.21742
850 | 1 | 0.43932 | 225.14331
850 | 1 | 0.43982 | 225.25395
850 | 1 | 0.44035 | 225.26103
850 | 1 | 0.44091 | 225.37227
850 | 1 | 0.44141 | 225.25638
850 | 1 | 0.442 | 225.43149
850 | 1 | 0.44259 | 226.14455
850 | 1 | 0.44309 | 226.7252
850 | 1 | 0.44358 | 226.65266
850 | 1 | 0.44406 | 226.59158
850 | 1 | 0.44462 | 227.02603
850 | 1 | 0.44519 | 227.11827
850 | 1 | 0.44585 | 226.55154
850 | 1 | 0.44649 | 226.14917
850 | 1 | 0.44704 | 226.43066
850 | 1 | 0.4476 | 226.58705
850 | 1 | 0.44809 | 225.96288
850 | 1 | 0.44857 | 225.36002
850 | 1 | 0.4491 | 225.47142
850 | 1 | 0.44961 | 225.36533
850 | 1 | 0.45018 | 224.9624
850 | 1 | 0.45075 | 224.701
850 | 1 | 0.45131 | 224.7941
850 | 1 | 0.45179 | 225.08627
850 | 1 | 0.45227 | 225.02156
850 | 1 | 0.45277 | 224.8905
850 | 1 | 0.45328 | 224.75453
850 | 1 | 0.45381 | 224.65625
850 | 1 | 0.45441 | 224.55106
850 | 1 | 0.45499 | 224.34015
850 | 1 | 0.45557 | 223.78941
850 | 1 | 0.45611 | 223.42889
850 | 1 | 0.4566 | 223.53316
850 | 1 | 0.45702 | 223.37961
850 | 1 | 0.45743 | 222.50647
850 | 1 | 0.45794 | 222.12149
850 | 1 | 0.45845 | 222.2933
850 | 1 | 0.45894 | 222.36658
850 | 1 | 0.4595 | 221.87724
850 | 1 | 0.46 | 221.69293
850 | 1 | 0.46047 | 222.17085
850 | 1 | 0.4609 | 222.21251
850 | 1 | 0.46136 | 221.57718
850 | 1 | 0.46185 | 221.138
850 | 1 | 0.46235 | 221.11034
850 | 1 | 0.46286 | 221.03795
850 | 1 | 0.46338 | 220.69283
850 | 1 | 0.46388 | 220.32153
850 | 1 | 0.46437 | 220.31679
850 | 1 | 0.46479 | 220.34421
850 | 1 | 0.46521 | 220.16026
850 | 1 | 0.46566 | 219.91183
850 | 1 | 0.46617 | 219.61827
850 | 1 | 0.46667 | 219.58075
850 | 1 | 0.46721 | 219.8166
850 | 1 | 0.46769 | 219.82539
850 | 1 | 0.46813 | 219.54427
850 | 1 | 0.46852 | 219.5498
850 | 1 | 0.46903 | 220.0722
850 | 1 | 0.46949 | 220.2419
850 | 1 | 0.46997 | 219.9169
850 | 1 | 0.4705 | 220.20923
850 | 1 | 0.47102 | 221.22855
850 | 1 | 0.47158 | 221.66934
850 | 1 | 0.4721 | 221.64276
850 | 1 | 0.47259 | 221.91492
850 | 1 | 0.47308 | 222.42555
850 | 1 | 0.47358 | 222.55968
850 | 1 | 0.47418 | 222.35727
850 | 1 | 0.47477 | 222.4279
850 | 1 | 0.47527 | 222.97348
850 | 1 | 0.4759 | 223.47304
850 | 1 | 0.47645 | 223.78416
850 | 1 | 0.47693 | 224.05142
850 | 1 | 0.47745 | 224.36549
850 | 1 | 0.47798 | 224.71826
850 | 1 | 0.47857 | 224.94832
850 | 1 | 0.47922 | 225.15034
850 | 1 | 0.47992 | 225.07951
850 | 1 | 0.48053 | 225.49753
850 | 1 | 0.48109 | 226.07542
850 | 1 | 0.48167 | 226.07776
850 | 1 | 0.48218 | 225.75475
850 | 1 | 0.4827 | 225.58937
850 | 1 | 0.48334 | 225.72353
850 | 1 | 0.48404 | 225.23737
850 | 1 | 0.48468 | 224.28116
850 | 1 | 0.4853 | 223.7657
850 | 1 | 0.48584 | 223.58801
850 | 1 | 0.48637 | 222.66867
850 | 1 | 0.48674 | 221.45415
850 | 1 | 0.48724 | 220.3651
850 | 1 | 0.48771 | 219.71878
850 | 1 | 0.48823 | 218.80482
850 | 1 | 0.48876 | 217.80081
850 | 1 | 0.48924 | 217.26802
850 | 1 | 0.48967 | 217.01945
850 | 1 | 0.49009 | 216.67497
850 | 1 | 0.49048 | 216.24896
850 | 1 | 0.4908 | 215.81075
850 | 1 | 0.49119 | 215.40565
850 | 1 | 0.49167 | 215.31026
850 | 1 | 0.49218 | 215.33662
850 | 1 | 0.49258 | 215.25648
850 | 1 | 0.49311 | 215.07292
850 | 1 | 0.49354 | 215.3504
850 | 1 | 0.49393 | 215.76534
850 | 1 | 0.49435 | 215.63547
850 | 1 | 0.49483 | 215.29274
850 | 1 | 0.4953 | 215.65063
850 | 1 | 0.49579 | 216.28705
850 | 1 | 0.4963 | 216.41498
850 | 1 | 0.49682 | 216.29741
850 | 1 | 0.49731 | 216.82234
850 | 1 | 0.49772 | 217.66855
850 | 1 | 0.49814 | 217.86137
850 | 1 | 0.49856 | 217.73839
850 | 1 | 0.49911 | 218.03972
850 | 1 | 0.49969 | 218.56378
850 | 1 | 0.50024 | 218.96994
850 | 1 | 0.50081 | 219.17282
850 | 1 | 0.50132 | 219.68956
850 | 1 | 0.50186 | 220.10611
850 | 1 | 0.50233 | 220.58951
850 | 1 | 0.50289 | 221.02942
850 | 1 | 0.50345 | 221.22775
850 | 1 | 0.50402 | 221.49716
850 | 1 | 0.50465 | 222.00462
850 | 1 | 0.50525 | 222.52365
850 | 1 | 0.50586 | 222.56554
850 | 1 | 0.5064 | 222.56708
850 | 1 | 0.50694 | 222.91408
850 | 1 | 0.50755 | 223.28693
850 | 1 | 0.50812 | 223.08414
850 | 1 | 0.50875 | 222.76535
850 | 1 | 0.50939 | 223.15703
850 | 1 | 0.50998 | 223.61185
850 | 1 | 0.51061 | 223.16443
850 | 1 | 0.51116 | 222.50409
850 | 1 | 0.51168 | 222.26021
850 | 1 | 0.51224 | 222.024
850 | 1 | 0.51279 | 221.30661
850 | 1 | 0.51341 | 220.42873
850 | 1 | 0.514 | 219.98244
850 | 1 | 0.51455 | 219.67552
850 | 1 | 0.51507 | 219.17036
850 | 1 | 0.51557 | 218.51282
850 | 1 | 0.51599 | 217.87384
850 | 1 | 0.51641 | 217.29977
850 | 1 | 0.51681 | 216.99428
850 | 1 | 0.51738 | 216.6902
850 | 1 | 0.51794 | 216.18947
850 | 1 | 0.51845 | 215.8766
850 | 1 | 0.51895 | 216.06468
850 | 1 | 0.51935 | 216.21826
850 | 1 | 0.51976 | 215.67438
850 | 1 | 0.52019 | 215.20964
850 | 1 | 0.52064 | 215.35425
850 | 1 | 0.52115 | 215.3954
850 | 1 | 0.52171 | 214.89305
850 | 1 | 0.52224 | 214.59189
850 | 1 | 0.52277 | 215.16916
850 | 1 | 0.52321 | 215.68863
850 | 1 | 0.52364 | 215.38725
850 | 1 | 0.52406 | 215.22253
850 | 1 | 0.52448 | 215.70682
850 | 1 | 0.52498 | 216.35995
850 | 1 | 0.52552 | 216.51372
850 | 1 | 0.52613 | 216.7567
850 | 1 | 0.52669 | 217.21547
850 | 1 | 0.52726 | 217.82924
850 | 1 | 0.52776 | 218.15042
850 | 1 | 0.52825 | 218.25807
850 | 1 | 0.52878 | 218.31659
850 | 1 | 0.52932 | 218.48863
850 | 1 | 0.52995 | 218.81229
850 | 1 | 0.53059 | 219.0619
850 | 1 | 0.53118 | 219.05556
850 | 1 | 0.53171 | 219.15352
850 | 1 | 0.53221 | 219.51353
850 | 1 | 0.53273 | 219.60944
850 | 1 | 0.53326 | 219.02359
850 | 1 | 0.53379 | 218.59206
850 | 1 | 0.53441 | 218.91997
850 | 1 | 0.53508 | 218.86983
850 | 1 | 0.53567 | 218.23036
850 | 1 | 0.53619 | 217.81607
850 | 1 | 0.53669 | 217.8707
850 | 1 | 0.53716 | 217.67415
850 | 1 | 0.5376 | 216.92279
850 | 1 | 0.53811 | 216.28546
850 | 1 | 0.53869 | 216.01904
850 | 1 | 0.53926 | 215.8721
850 | 1 | 0.53976 | 215.4222
850 | 1 | 0.54026 | 214.98062
850 | 1 | 0.54067 | 214.9082
850 | 1 | 0.54114 | 214.74368
850 | 1 | 0.54162 | 214.57549
850 | 1 | 0.5421 | 214.33827
850 | 1 | 0.54266 | 213.9922
850 | 1 | 0.54315 | 213.96664
850 | 1 | 0.54363 | 214.25337
850 | 1 | 0.54411 | 214.3456
850 | 1 | 0.54458 | 213.96956
850 | 1 | 0.545 | 213.72777
850 | 1 | 0.54547 | 213.96268
850 | 1 | 0.54597 | 213.92018
850 | 1 | 0.54652 | 213.35223
850 | 1 | 0.54709 | 213.32472
850 | 1 | 0.54759 | 213.909
850 | 1 | 0.54808 | 214.12717
850 | 1 | 0.54854 | 213.91405
850 | 1 | 0.54897 | 213.80898
850 | 1 | 0.54943 | 214.15173
850 | 1 | 0.54999 | 214.29651
850 | 1 | 0.55055 | 213.94653
850 | 1 | 0.55115 | 213.91594
850 | 1 | 0.55171 | 214.34131
850 | 1 | 0.5522 | 214.68709
850 | 1 | 0.55263 | 214.71146
850 | 1 | 0.55313 | 214.73769
850 | 1 | 0.55358 | 214.79071
850 | 1 | 0.55407 | 214.93893
850 | 1 | 0.55469 | 215.01811
850 | 1 | 0.5553 | 214.96034
850 | 1 | 0.55591 | 214.77133
850 | 1 | 0.55645 | 214.96297
850 | 1 | 0.55688 | 215.36925
850 | 1 | 0.55733 | 215.3064
850 | 1 | 0.55781 | 214.83774
850 | 1 | 0.55834 | 214.63556
850 | 1 | 0.55892 | 214.95906
850 | 1 | 0.55951 | 214.91298
850 | 1 | 0.56007 | 214.4054
850 | 1 | 0.56064 | 214.28828
850 | 1 | 0.56113 | 214.71461
850 | 1 | 0.56157 | 214.6004
850 | 1 | 0.56202 | 213.86574
850 | 1 | 0.56247 | 213.49661
850 | 1 | 0.56293 | 213.59843
850 | 1 | 0.56353 | 213.39124
850 | 1 | 0.56416 | 213.00569
850 | 1 | 0.56466 | 212.75574
850 | 1 | 0.5652 | 212.72147
850 | 1 | 0.56564 | 212.69855
850 | 1 | 0.56603 | 212.42152
850 | 1 | 0.56644 | 212.19771
850 | 1 | 0.56694 | 212.04189
850 | 1 | 0.56744 | 212.0087
850 | 1 | 0.56805 | 212.21716
850 | 1 | 0.56863 | 212.18385
850 | 1 | 0.56916 | 212.026
850 | 1 | 0.56961 | 212.07849
850 | 1 | 0.57008 | 212.32005
850 | 1 | 0.57052 | 212.08092
850 | 1 | 0.57098 | 211.62137
850 | 1 | 0.57152 | 211.77728
850 | 1 | 0.57208 | 212.35533
850 | 1 | 0.57265 | 212.40091
850 | 1 | 0.57313 | 212.12265
850 | 1 | 0.57358 | 212.15889
850 | 1 | 0.57404 | 212.56256
850 | 1 | 0.57451 | 212.50658
850 | 1 | 0.57506 | 212.0011
850 | 1 | 0.57558 | 211.89581
850 | 1 | 0.57613 | 212.25162
850 | 1 | 0.57668 | 212.29976
850 | 1 | 0.57721 | 212.16449
850 | 1 | 0.57767 | 212.21707
850 | 1 | 0.57813 | 212.35899
850 | 1 | 0.57865 | 212.48022
850 | 1 | 0.5792 | 212.59805
850 | 1 | 0.57975 | 212.60893
850 | 1 | 0.58036 | 212.74196
850 | 1 | 0.58088 | 213.30247
850 | 1 | 0.58138 | 213.84715
850 | 1 | 0.58192 | 213.94452
850 | 1 | 0.58245 | 213.93501
850 | 1 | 0.58297 | 214.16811
850 | 1 | 0.58351 | 214.55492
850 | 1 | 0.58414 | 214.36707
850 | 1 | 0.58474 | 213.93484
850 | 1 | 0.5854 | 214.16095
850 | 1 | 0.58599 | 214.73264
850 | 1 | 0.58651 | 214.62395
850 | 1 | 0.587 | 214.1638
850 | 1 | 0.5875 | 214.16524
850 | 1 | 0.58804 | 214.38237
850 | 1 | 0.58861 | 214.12663
850 | 1 | 0.58929 | 213.63373
850 | 1 | 0.58991 | 213.49229
850 | 1 | 0.59046 | 213.55978
850 | 1 | 0.59099 | 213.29745
850 | 1 | 0.59145 | 212.8586
850 | 1 | 0.59192 | 212.42845
850 | 1 | 0.59244 | 212.03789
850 | 1 | 0.59298 | 211.81429
850 | 1 | 0.59357 | 211.49355
850 | 1 | 0.59413 | 210.97302
850 | 1 | 0.59471 | 210.39423
850 | 1 | 0.59515 | 210.10286
850 | 1 | 0.5955 | 209.8268
850 | 1 | 0.59592 | 208.81279
850 | 1 | 0.59636 | 207.95651
850 | 1 | 0.59686 | 207.73698
850 | 1 | 0.59734 | 207.71951
850 | 1 | 0.59788 | 207.22302
850 | 1 | 0.59837 | 206.70068
850 | 1 | 0.59882 | 206.9099
850 | 1 | 0.59923 | 207.30751
850 | 1 | 0.59964 | 207.06166
850 | 10 | 6.3725e-05 | 17.97823
850 | 10 | 9.01787e-05 | 17.86225
850 | 10 | 9.44724e-05 | 17.36595
850 | 10 | 9.45492e-05 | 25.40379
850 | 10 | 9.60087e-05 | 18.72928
850 | 10 | 9.80059e-05 | 26.7437
850 | 10 | 0.000102238 | 18.24748
850 | 10 | 0.000154666 | 22.77091
850 | 10 | 0.000185437 | 15.5521
850 | 10 | 0.000189488 | 16.02803
850 | 10 | 0.000191532 | 25.28315
850 | 10 | 0.000213691 | 23.45216
850 | 10 | 0.000214807 | 23.2659
850 | 10 | 0.000217912 | 16.15987
850 | 10 | 0.00023269 | 17.06234
850 | 10 | 0.000233316 | 20.64098
850 | 10 | 0.000236911 | 30.1744
850 | 10 | 0.000247213 | 15.58526
850 | 10 | 0.000297272 | 15.3534
850 | 10 | 0.000346502 | 15.95742
850 | 10 | 0.000380205 | 22.62716
850 | 10 | 0.000491269 | 24.46913
850 | 10 | 0.000722839 | 43.25463
850 | 10 | 0.00146 | 75.56973
850 | 10 | 0.00306 | 108.98678
850 | 10 | 0.00565 | 140.38531
850 | 10 | 0.00902 | 161.95151
850 | 10 | 0.01235 | 176.97491
850 | 10 | 0.01557 | 200.87245
850 | 10 | 0.01829 | 232.25562
850 | 10 | 0.02059 | 255.34425
850 | 10 | 0.02306 | 257.67465
850 | 10 | 0.02608 | 255.60027
850 | 10 | 0.02972 | 256.00238
850 | 10 | 0.03361 | 256.27643
850 | 10 | 0.03789 | 257.04959
850 | 10 | 0.04215 | 259.15335
850 | 10 | 0.04619 | 260.87213
850 | 10 | 0.05016 | 261.55331
850 | 10 | 0.05419 | 262.48489
850 | 10 | 0.05828 | 261.77209
850 | 10 | 0.06257 | 266.94714
850 | 10 | 0.06701 | 265.89798
850 | 10 | 0.07149 | 261.23859
850 | 10 | 0.07593 | 258.10745
850 | 10 | 0.0803 | 256.59549
850 | 10 | 0.08454 | 256.26257
850 | 10 | 0.08831 | 257.1987
850 | 10 | 0.09233 | 258.76251
850 | 10 | 0.09624 | 259.17477
850 | 10 | 0.09987 | 259.58511
850 | 10 | 0.10339 | 260.55588
850 | 10 | 0.10686 | 260.67276
850 | 10 | 0.11032 | 260.93936
850 | 10 | 0.11367 | 261.81058
850 | 10 | 0.11717 | 262.36102
850 | 10 | 0.12075 | 262.83078
850 | 10 | 0.12439 | 262.70801
850 | 10 | 0.12815 | 263.35172
850 | 10 | 0.13196 | 264.69916
850 | 10 | 0.13556 | 265.90909
850 | 10 | 0.13957 | 261.83279
850 | 10 | 0.14366 | 264.1564
850 | 10 | 0.14764 | 268.867
850 | 10 | 0.15175 | 271.23929
850 | 10 | 0.156 | 271.86984
850 | 10 | 0.16041 | 271.45401
850 | 10 | 0.16472 | 270.67926
850 | 10 | 0.16933 | 268.5596
850 | 10 | 0.174 | 267.39392
850 | 10 | 0.17851 | 266.91461
850 | 10 | 0.18297 | 266.25137
850 | 10 | 0.18741 | 266.10794
850 | 10 | 0.19177 | 265.96893
850 | 10 | 0.19614 | 265.06348
850 | 10 | 0.20058 | 264.20969
850 | 10 | 0.20492 | 264.19022
850 | 10 | 0.2092 | 264.56323
850 | 10 | 0.21341 | 264.45068
850 | 10 | 0.21755 | 263.8519
850 | 10 | 0.22137 | 263.44571
850 | 10 | 0.22565 | 269.68124
850 | 10 | 0.22999 | 267.7641
850 | 10 | 0.23414 | 262.15958
850 | 10 | 0.2384 | 259.20731
850 | 10 | 0.24277 | 258.01556
850 | 10 | 0.24714 | 257.9173
850 | 10 | 0.25137 | 258.31381
850 | 10 | 0.25572 | 260.44516
850 | 10 | 0.26011 | 262.17935
850 | 10 | 0.26449 | 263.19321
850 | 10 | 0.26902 | 263.89752
850 | 10 | 0.27369 | 263.88968
850 | 10 | 0.27851 | 263.52673
850 | 10 | 0.28345 | 263.76874
850 | 10 | 0.28846 | 263.68573
850 | 10 | 0.2935 | 262.93201
850 | 10 | 0.2986 | 261.45447
850 | 10 | 0.30373 | 260.5455
850 | 10 | 0.30892 | 259.83972
850 | 10 | 0.31404 | 258.40939
850 | 10 | 0.31909 | 257.31543
850 | 10 | 0.32407 | 251.56294
850 | 10 | 0.32897 | 253.1776
850 | 10 | 0.33377 | 257.08994
850 | 10 | 0.3384 | 257.81848
850 | 10 | 0.34291 | 257.43655
850 | 10 | 0.34749 | 256.67801
850 | 10 | 0.35225 | 254.14722
850 | 10 | 0.35707 | 252.88033
850 | 10 | 0.36194 | 252.68098
850 | 10 | 0.36688 | 252.60599
850 | 10 | 0.37184 | 252.944
850 | 10 | 0.37679 | 253.22879
850 | 10 | 0.3818 | 252.72417
850 | 10 | 0.38689 | 251.96883
850 | 10 | 0.39209 | 252.09056
850 | 10 | 0.39743 | 252.07553
850 | 10 | 0.40281 | 251.42003
850 | 10 | 0.4083 | 250.7028
850 | 10 | 0.41369 | 250.31412
850 | 10 | 0.41928 | 250.0582
850 | 10 | 0.42496 | 254.82286
850 | 10 | 0.43066 | 251.38379
850 | 10 | 0.43637 | 245.55458
850 | 10 | 0.44203 | 243.27167
850 | 10 | 0.4477 | 241.82744
850 | 10 | 0.45334 | 240.63025
850 | 10 | 0.45894 | 241.73593
850 | 10 | 0.46451 | 242.2437
850 | 10 | 0.47008 | 241.69884
850 | 10 | 0.47565 | 241.0719
850 | 10 | 0.48121 | 240.08095
850 | 10 | 0.48653 | 238.95622
850 | 10 | 0.49218 | 238.47452
850 | 10 | 0.4979 | 238.05276
850 | 10 | 0.50344 | 237.09387
850 | 10 | 0.50899 | 236.56831
850 | 10 | 0.51458 | 236.62729
850 | 10 | 0.52014 | 236.41173
850 | 10 | 0.52578 | 235.97089
850 | 10 | 0.53154 | 235.11296
850 | 10 | 0.53739 | 234.15157
850 | 10 | 0.54343 | 233.01407
850 | 10 | 0.54963 | 234.27736
850 | 10 | 0.55582 | 235.72606
850 | 10 | 0.56202 | 235.93036
850 | 10 | 0.56828 | 235.5143
850 | 10 | 0.57466 | 233.06573
850 | 10 | 0.58113 | 230.85344
850 | 10 | 0.58771 | 229.65092
850 | 10 | 0.59439 | 228.91452
900 | 0.001 | 0.00412 | 15.00051
900 | 0.001 | 0.00473 | 15.63675
900 | 0.001 | 0.00491 | 16.33446
900 | 0.001 | 0.00502 | 15.54621
900 | 0.001 | 0.00533 | 17.01545
900 | 0.001 | 0.00551 | 17.2587
900 | 0.001 | 0.00574 | 17.67421
900 | 0.001 | 0.00581 | 16.14366
900 | 0.001 | 0.00613 | 18.0332
900 | 0.001 | 0.00634 | 18.06628
900 | 0.001 | 0.00648 | 17.91184
900 | 0.001 | 0.00672 | 18.57077
900 | 0.001 | 0.00689 | 18.31667
900 | 0.001 | 0.00712 | 18.91747
900 | 0.001 | 0.00729 | 18.787
900 | 0.001 | 0.00747 | 18.85059
900 | 0.001 | 0.00769 | 19.35823
900 | 0.001 | 0.00789 | 19.45272
900 | 0.001 | 0.00815 | 20.13115
900 | 0.001 | 0.00825 | 19.05698
900 | 0.001 | 0.00849 | 19.81584
900 | 0.001 | 0.00868 | 19.76565
900 | 0.001 | 0.0089 | 19.35661
900 | 0.001 | 0.00914 | 20.02436
900 | 0.001 | 0.00929 | 19.40434
900 | 0.001 | 0.00944 | 19.24106
900 | 0.001 | 0.00974 | 20.75018
900 | 0.001 | 0.00987 | 20.05653
900 | 0.001 | 0.01008 | 20.44674
900 | 0.001 | 0.01025 | 20.18745
900 | 0.001 | 0.01043 | 19.75643
900 | 0.001 | 0.01074 | 21.5768
900 | 0.001 | 0.01092 | 21.60264
900 | 0.001 | 0.0111 | 21.49695
900 | 0.001 | 0.01127 | 21.34957
900 | 0.001 | 0.01149 | 21.59221
900 | 0.001 | 0.01172 | 22.19414
900 | 0.001 | 0.01186 | 21.62389
900 | 0.001 | 0.01207 | 21.80788
900 | 0.001 | 0.01238 | 23.0613
900 | 0.001 | 0.01251 | 22.2738
900 | 0.001 | 0.0127 | 22.1328
900 | 0.001 | 0.01285 | 21.348
900 | 0.001 | 0.01309 | 21.97912
900 | 0.001 | 0.01325 | 21.75779
900 | 0.001 | 0.0135 | 22.46541
900 | 0.001 | 0.01366 | 21.8135
900 | 0.001 | 0.01384 | 21.85311
900 | 0.001 | 0.01419 | 23.95719
900 | 0.001 | 0.01434 | 23.06509
900 | 0.001 | 0.0145 | 22.6644
900 | 0.001 | 0.01467 | 22.55034
900 | 0.001 | 0.01484 | 22.02465
900 | 0.001 | 0.0151 | 22.9969
900 | 0.001 | 0.01534 | 23.5376
900 | 0.001 | 0.0155 | 22.8763
900 | 0.001 | 0.01572 | 23.43226
900 | 0.001 | 0.01595 | 23.80259
900 | 0.001 | 0.01612 | 23.52741
900 | 0.001 | 0.01636 | 24.02164
900 | 0.001 | 0.01653 | 23.45836
900 | 0.001 | 0.01669 | 23.1439
900 | 0.001 | 0.01698 | 24.44814
900 | 0.001 | 0.01712 | 23.57533
900 | 0.001 | 0.01726 | 23.01362
900 | 0.001 | 0.01749 | 23.54769
900 | 0.001 | 0.01764 | 23.09421
900 | 0.001 | 0.01791 | 24.01761
900 | 0.001 | 0.01808 | 23.74798
900 | 0.001 | 0.01827 | 23.07245
900 | 0.001 | 0.01845 | 23.14439
900 | 0.001 | 0.01879 | 25.14268
900 | 0.001 | 0.01881 | 21.76351
900 | 0.001 | 0.01909 | 23.1277
900 | 0.001 | 0.01925 | 22.6392
900 | 0.001 | 0.01949 | 23.51475
900 | 0.001 | 0.01972 | 23.94113
900 | 0.001 | 0.01983 | 22.90154
900 | 0.001 | 0.02012 | 24.29042
900 | 0.001 | 0.02033 | 24.62978
900 | 0.001 | 0.02051 | 24.4899
900 | 0.001 | 0.02065 | 23.6938
900 | 0.001 | 0.02092 | 24.98051
900 | 0.001 | 0.02107 | 23.99731
900 | 0.001 | 0.02136 | 25.43583
900 | 0.001 | 0.0215 | 24.55373
900 | 0.001 | 0.02171 | 24.42411
900 | 0.001 | 0.02191 | 24.76458
900 | 0.001 | 0.02209 | 24.47893
900 | 0.001 | 0.02225 | 24.00253
900 | 0.001 | 0.02248 | 24.45976
900 | 0.001 | 0.02268 | 24.61058
900 | 0.001 | 0.02286 | 24.36124
900 | 0.001 | 0.02307 | 24.5501
900 | 0.001 | 0.02318 | 23.1603
900 | 0.001 | 0.02354 | 25.32201
900 | 0.001 | 0.02366 | 24.29664
900 | 0.001 | 0.02388 | 24.31068
900 | 0.001 | 0.02402 | 23.24249
900 | 0.001 | 0.02426 | 24.00905
900 | 0.001 | 0.0245 | 24.75369
900 | 0.001 | 0.02474 | 25.44943
900 | 0.001 | 0.02489 | 24.76325
900 | 0.001 | 0.02511 | 25.05627
900 | 0.001 | 0.02533 | 25.45715
900 | 0.001 | 0.02544 | 24.09701
900 | 0.001 | 0.02571 | 24.8427
900 | 0.001 | 0.02591 | 24.8183
900 | 0.001 | 0.02622 | 26.26791
900 | 0.001 | 0.02628 | 24.24926
900 | 0.001 | 0.0265 | 24.44067
900 | 0.001 | 0.0267 | 24.59894
900 | 0.001 | 0.02687 | 24.3606
900 | 0.001 | 0.02707 | 24.30869
900 | 0.001 | 0.02729 | 24.78476
900 | 0.001 | 0.02747 | 24.43895
900 | 0.001 | 0.02764 | 23.96771
900 | 0.001 | 0.02788 | 24.8772
900 | 0.001 | 0.02803 | 24.11269
900 | 0.001 | 0.02828 | 24.63988
900 | 0.001 | 0.02846 | 24.41519
900 | 0.001 | 0.02866 | 24.5811
900 | 0.001 | 0.0289 | 25.08149
900 | 0.001 | 0.02909 | 25.05181
900 | 0.001 | 0.02929 | 25.09654
900 | 0.001 | 0.0295 | 25.31646
900 | 0.001 | 0.02971 | 25.31535
900 | 0.001 | 0.02988 | 25.17604
900 | 0.001 | 0.03 | 23.65866
900 | 0.001 | 0.03032 | 25.50652
900 | 0.001 | 0.0305 | 25.10293
900 | 0.001 | 0.03062 | 24.07838
900 | 0.001 | 0.03092 | 25.2125
900 | 0.001 | 0.03106 | 24.3593
900 | 0.001 | 0.03127 | 24.68864
900 | 0.001 | 0.03147 | 24.40485
900 | 0.001 | 0.03165 | 24.2931
900 | 0.001 | 0.03189 | 24.70479
900 | 0.001 | 0.03209 | 24.6406
900 | 0.001 | 0.03229 | 24.64806
900 | 0.001 | 0.03246 | 24.42069
900 | 0.001 | 0.03267 | 24.7399
900 | 0.001 | 0.03291 | 25.3071
900 | 0.001 | 0.03314 | 25.43555
900 | 0.001 | 0.03328 | 24.59116
900 | 0.001 | 0.03349 | 24.99444
900 | 0.001 | 0.0337 | 25.21671
900 | 0.001 | 0.03389 | 25.26849
900 | 0.001 | 0.03411 | 25.71331
900 | 0.001 | 0.03429 | 25.00227
900 | 0.001 | 0.03451 | 25.36147
900 | 0.001 | 0.03466 | 24.72345
900 | 0.001 | 0.03492 | 25.69101
900 | 0.001 | 0.03507 | 24.92202
900 | 0.001 | 0.03529 | 25.36857
900 | 0.001 | 0.03547 | 25.40278
900 | 0.001 | 0.03569 | 25.44503
900 | 0.001 | 0.03593 | 25.97733
900 | 0.001 | 0.03608 | 25.05306
900 | 0.001 | 0.03632 | 25.82374
900 | 0.001 | 0.03649 | 25.30365
900 | 0.001 | 0.03671 | 25.6957
900 | 0.001 | 0.03692 | 25.68149
900 | 0.001 | 0.03708 | 25.28288
900 | 0.001 | 0.03723 | 24.16838
900 | 0.001 | 0.03753 | 25.74653
900 | 0.001 | 0.03777 | 26.41245
900 | 0.001 | 0.03796 | 25.56234
900 | 0.001 | 0.03813 | 25.57088
900 | 0.001 | 0.0383 | 25.27222
900 | 0.001 | 0.03853 | 25.8088
900 | 0.001 | 0.03871 | 25.3555
900 | 0.001 | 0.03893 | 25.78057
900 | 0.001 | 0.0391 | 25.34315
900 | 0.001 | 0.03939 | 26.39113
900 | 0.001 | 0.03947 | 24.87052
900 | 0.001 | 0.03969 | 25.26078
900 | 0.001 | 0.03989 | 25.34109
900 | 0.001 | 0.04008 | 25.20333
900 | 0.001 | 0.04026 | 24.95056
900 | 0.001 | 0.04046 | 24.98995
900 | 0.001 | 0.04068 | 25.34756
900 | 0.001 | 0.04086 | 25.01774
900 | 0.001 | 0.04113 | 25.76515
900 | 0.001 | 0.04134 | 26.12897
900 | 0.001 | 0.04148 | 25.35781
900 | 0.001 | 0.04162 | 24.45564
900 | 0.001 | 0.04188 | 25.09987
900 | 0.001 | 0.04212 | 25.85411
900 | 0.001 | 0.04229 | 25.50896
900 | 0.001 | 0.04259 | 26.59077
900 | 0.001 | 0.04269 | 25.21929
900 | 0.001 | 0.04277 | 23.74176
900 | 0.001 | 0.04302 | 24.25336
900 | 0.001 | 0.04325 | 24.55988
900 | 0.001 | 0.04343 | 24.09291
900 | 0.001 | 0.0437 | 25.05223
900 | 0.001 | 0.0439 | 25.07617
900 | 0.001 | 0.04401 | 24.11155
900 | 0.001 | 0.04422 | 24.25357
900 | 0.001 | 0.04457 | 26.55123
900 | 0.001 | 0.04474 | 26.20541
900 | 0.001 | 0.04492 | 26.11515
900 | 0.001 | 0.04511 | 25.56881
900 | 0.001 | 0.04523 | 24.63856
900 | 0.001 | 0.04549 | 25.40712
900 | 0.001 | 0.04565 | 24.77962
900 | 0.001 | 0.0459 | 25.59678
900 | 0.001 | 0.04608 | 25.23988
900 | 0.001 | 0.0463 | 25.85104
900 | 0.001 | 0.04654 | 26.3594
900 | 0.001 | 0.04657 | 23.93248
900 | 0.001 | 0.0468 | 24.35389
900 | 0.001 | 0.04707 | 25.29357
900 | 0.001 | 0.04729 | 25.74819
900 | 0.001 | 0.0475 | 26.03878
900 | 0.001 | 0.04772 | 26.30301
900 | 0.001 | 0.04789 | 25.98469
900 | 0.001 | 0.04811 | 26.31014
900 | 0.001 | 0.04819 | 24.19081
900 | 0.001 | 0.04857 | 26.51825
900 | 0.001 | 0.04868 | 25.34949
900 | 0.001 | 0.04877 | 23.85498
900 | 0.001 | 0.04908 | 25.61201
900 | 0.001 | 0.0493 | 26.0039
900 | 0.001 | 0.04942 | 24.64328
900 | 0.001 | 0.04959 | 24.4429
900 | 0.001 | 0.04987 | 25.53354
900 | 0.001 | 0.05007 | 25.53921
900 | 0.001 | 0.05028 | 25.69216
900 | 0.001 | 0.05051 | 26.11606
900 | 0.001 | 0.05071 | 26.3668
900 | 0.001 | 0.05095 | 26.47357
900 | 0.001 | 0.05104 | 24.9735
900 | 0.001 | 0.05124 | 24.8749
900 | 0.001 | 0.05149 | 25.90519
900 | 0.001 | 0.05166 | 25.57355
900 | 0.001 | 0.0519 | 26.15848
900 | 0.001 | 0.05211 | 26.24722
900 | 0.001 | 0.0522 | 24.71941
900 | 0.001 | 0.0525 | 26.14072
900 | 0.001 | 0.05267 | 25.73559
900 | 0.001 | 0.05283 | 25.00754
900 | 0.001 | 0.05307 | 25.41865
900 | 0.001 | 0.05333 | 26.15468
900 | 0.001 | 0.05346 | 25.15238
900 | 0.001 | 0.05358 | 24.40758
900 | 0.001 | 0.0539 | 25.77803
900 | 0.001 | 0.05411 | 25.83684
900 | 0.001 | 0.05433 | 26.25246
900 | 0.001 | 0.05446 | 25.37725
900 | 0.001 | 0.05472 | 26.14551
900 | 0.001 | 0.05486 | 25.62488
900 | 0.001 | 0.05503 | 25.16157
900 | 0.001 | 0.05538 | 27.33783
900 | 0.001 | 0.05552 | 26.08682
900 | 0.001 | 0.05571 | 26.23465
900 | 0.001 | 0.05595 | 26.76914
900 | 0.001 | 0.05611 | 25.77926
900 | 0.001 | 0.05635 | 26.63379
900 | 0.001 | 0.05651 | 26.29091
900 | 0.001 | 0.05668 | 25.84722
900 | 0.001 | 0.05692 | 26.43466
900 | 0.001 | 0.0571 | 26.50227
900 | 0.001 | 0.05727 | 25.97871
900 | 0.001 | 0.05747 | 26.03629
900 | 0.001 | 0.05769 | 26.27823
900 | 0.001 | 0.05793 | 26.81687
900 | 0.001 | 0.05816 | 26.9993
900 | 0.001 | 0.05824 | 25.40337
900 | 0.001 | 0.05857 | 27.36009
900 | 0.001 | 0.05868 | 25.8132
900 | 0.001 | 0.05892 | 26.43802
900 | 0.001 | 0.05907 | 25.84024
900 | 0.001 | 0.05931 | 26.32769
900 | 0.001 | 0.05949 | 25.9075
900 | 0.001 | 0.05968 | 25.86513
900 | 0.001 | 0.05984 | 25.45367
900 | 0.001 | 0.06011 | 26.28706
900 | 0.001 | 0.06029 | 25.88208
900 | 0.001 | 0.06042 | 25.15631
900 | 0.001 | 0.06069 | 26.08503
900 | 0.001 | 0.06089 | 26.23696
900 | 0.001 | 0.06106 | 25.94784
900 | 0.001 | 0.06131 | 26.79388
900 | 0.001 | 0.06147 | 25.97166
900 | 0.001 | 0.06171 | 26.68493
900 | 0.001 | 0.06188 | 26.38862
900 | 0.001 | 0.06208 | 25.93747
900 | 0.001 | 0.06223 | 25.17876
900 | 0.001 | 0.06244 | 25.49893
900 | 0.001 | 0.06271 | 26.59002
900 | 0.001 | 0.06285 | 25.48409
900 | 0.001 | 0.06314 | 26.73402
900 | 0.001 | 0.0633 | 26.33968
900 | 0.001 | 0.06357 | 27.39506
900 | 0.001 | 0.06367 | 26.11658
900 | 0.001 | 0.06389 | 26.23177
900 | 0.001 | 0.06404 | 25.57966
900 | 0.001 | 0.06434 | 26.74693
900 | 0.001 | 0.06451 | 26.5836
900 | 0.001 | 0.06464 | 25.66705
900 | 0.001 | 0.06488 | 26.29063
900 | 0.001 | 0.06511 | 26.62705
900 | 0.001 | 0.06531 | 26.50262
900 | 0.001 | 0.06548 | 25.87069
900 | 0.001 | 0.06576 | 27.19819
900 | 0.001 | 0.06587 | 26.109
900 | 0.001 | 0.06608 | 26.15769
900 | 0.001 | 0.06631 | 26.51212
900 | 0.001 | 0.06644 | 25.53409
900 | 0.001 | 0.06667 | 25.43099
900 | 0.001 | 0.06689 | 25.82525
900 | 0.001 | 0.06718 | 27.13941
900 | 0.001 | 0.06729 | 25.80523
900 | 0.001 | 0.0675 | 26.26721
900 | 0.001 | 0.06769 | 26.15151
900 | 0.001 | 0.06787 | 25.64349
900 | 0.001 | 0.06807 | 25.9281
900 | 0.001 | 0.06828 | 26.03475
900 | 0.001 | 0.06851 | 26.2966
900 | 0.001 | 0.06858 | 24.63658
900 | 0.001 | 0.06885 | 25.38161
900 | 0.001 | 0.06907 | 25.65099
900 | 0.001 | 0.06925 | 25.7379
900 | 0.001 | 0.0695 | 26.51001
900 | 0.001 | 0.06975 | 26.98841
900 | 0.001 | 0.06989 | 26.07738
900 | 0.001 | 0.07016 | 26.89739
900 | 0.001 | 0.07037 | 27.21529
900 | 0.001 | 0.07055 | 26.65109
900 | 0.001 | 0.07071 | 26.34793
900 | 0.001 | 0.07088 | 25.88306
900 | 0.001 | 0.07112 | 26.32452
900 | 0.001 | 0.07134 | 26.99703
900 | 0.001 | 0.07147 | 25.93707
900 | 0.001 | 0.07165 | 25.7832
900 | 0.001 | 0.07186 | 25.53853
900 | 0.001 | 0.07203 | 25.43418
900 | 0.001 | 0.07221 | 25.11126
900 | 0.001 | 0.07257 | 27.54217
900 | 0.001 | 0.07266 | 25.75502
900 | 0.001 | 0.07288 | 26.10127
900 | 0.001 | 0.07312 | 26.50193
900 | 0.001 | 0.07337 | 27.46167
900 | 0.001 | 0.0735 | 26.33503
900 | 0.001 | 0.07374 | 26.56627
900 | 0.001 | 0.07388 | 25.84947
900 | 0.001 | 0.07411 | 26.7231
900 | 0.001 | 0.07428 | 25.92383
900 | 0.001 | 0.07453 | 26.61221
900 | 0.001 | 0.07465 | 25.60529
900 | 0.001 | 0.07488 | 26.23237
900 | 0.001 | 0.07517 | 27.5552
900 | 0.001 | 0.07531 | 26.49781
900 | 0.001 | 0.07548 | 26.28343
900 | 0.001 | 0.0757 | 26.47475
900 | 0.001 | 0.07582 | 25.30876
900 | 0.001 | 0.07613 | 26.80022
900 | 0.001 | 0.07637 | 27.47708
900 | 0.001 | 0.07648 | 26.29952
900 | 0.001 | 0.07667 | 26.06125
900 | 0.001 | 0.07691 | 26.89965
900 | 0.001 | 0.07711 | 26.56012
900 | 0.001 | 0.07728 | 26.16937
900 | 0.001 | 0.07749 | 26.2259
900 | 0.001 | 0.07755 | 24.41917
900 | 0.001 | 0.07792 | 26.54457
900 | 0.001 | 0.07808 | 26.09072
900 | 0.001 | 0.07829 | 26.25166
900 | 0.001 | 0.07843 | 25.10651
900 | 0.001 | 0.07863 | 25.52263
900 | 0.001 | 0.07885 | 25.67783
900 | 0.001 | 0.0792 | 27.41686
900 | 0.001 | 0.07924 | 25.54149
900 | 0.001 | 0.07947 | 26.03488
900 | 0.001 | 0.07964 | 25.65
900 | 0.001 | 0.07988 | 26.22147
900 | 0.001 | 0.08009 | 26.07872
900 | 0.001 | 0.08027 | 26.01566
900 | 0.001 | 0.08042 | 25.41924
900 | 0.001 | 0.08079 | 27.05863
900 | 0.001 | 0.08089 | 25.7713
900 | 0.001 | 0.08117 | 27.02866
900 | 0.001 | 0.0813 | 26.04085
900 | 0.001 | 0.08148 | 25.97795
900 | 0.001 | 0.08168 | 26.21001
900 | 0.001 | 0.08204 | 28.41117
900 | 0.001 | 0.08222 | 27.88926
900 | 0.001 | 0.08227 | 25.78413
900 | 0.001 | 0.08242 | 24.90149
900 | 0.001 | 0.08273 | 26.36661
900 | 0.001 | 0.08288 | 26.07373
900 | 0.001 | 0.08314 | 26.76463
900 | 0.001 | 0.08317 | 24.57267
900 | 0.001 | 0.08351 | 26.64579
900 | 0.001 | 0.08367 | 25.87796
900 | 0.001 | 0.08382 | 25.46406
900 | 0.001 | 0.0841 | 26.25191
900 | 0.001 | 0.0844 | 27.64733
900 | 0.001 | 0.08457 | 27.39521
900 | 0.001 | 0.08467 | 25.64408
900 | 0.001 | 0.08492 | 26.89617
900 | 0.001 | 0.08509 | 26.1887
900 | 0.001 | 0.08532 | 26.66891
900 | 0.001 | 0.08547 | 26.06768
900 | 0.001 | 0.08567 | 26.18285
900 | 0.001 | 0.08591 | 26.60711
900 | 0.001 | 0.08613 | 27.00506
900 | 0.001 | 0.08632 | 26.84535
900 | 0.001 | 0.08655 | 27.3484
900 | 0.001 | 0.08666 | 26.27289
900 | 0.001 | 0.08688 | 26.42545
900 | 0.001 | 0.08701 | 25.41602
900 | 0.001 | 0.08726 | 26.12467
900 | 0.001 | 0.0875 | 26.72127
900 | 0.001 | 0.08766 | 26.27478
900 | 0.001 | 0.08787 | 26.2943
900 | 0.001 | 0.08812 | 26.80069
900 | 0.001 | 0.08832 | 26.749
900 | 0.001 | 0.08849 | 26.43186
900 | 0.001 | 0.08859 | 25.06665
900 | 0.001 | 0.08879 | 15.15039
900 | 0.001 | 0.08935 | 16.88973
900 | 0.001 | 0.08945 | 16.86078
900 | 0.001 | 0.08974 | 18.90183
900 | 0.001 | 0.08986 | 18.89618
900 | 0.001 | 0.09007 | 19.90519
900 | 0.001 | 0.09025 | 20.32972
900 | 0.001 | 0.09048 | 21.33489
900 | 0.001 | 0.09071 | 22.44299
900 | 0.001 | 0.09089 | 22.28646
900 | 0.001 | 0.09114 | 23.55044
900 | 0.001 | 0.09128 | 23.25647
900 | 0.001 | 0.0915 | 23.74583
900 | 0.001 | 0.0917 | 24.07172
900 | 0.001 | 0.09187 | 24.08198
900 | 0.001 | 0.09223 | 26.01112
900 | 0.001 | 0.09226 | 24.14239
900 | 0.001 | 0.09253 | 25.20613
900 | 0.001 | 0.09263 | 24.30179
900 | 0.001 | 0.09288 | 25.31227
900 | 0.001 | 0.0932 | 24.29901
900 | 0.001 | 0.09326 | 27.9618
900 | 0.001 | 0.09357 | 26.38578
900 | 0.001 | 0.09363 | 24.73358
900 | 0.001 | 0.09393 | 26.43997
900 | 0.001 | 0.09414 | 25.86297
900 | 0.001 | 0.09431 | 25.59574
900 | 0.001 | 0.09451 | 25.93042
900 | 0.001 | 0.09467 | 25.96123
900 | 0.001 | 0.09488 | 26.13874
900 | 0.001 | 0.09516 | 26.83214
900 | 0.001 | 0.09528 | 25.76984
900 | 0.001 | 0.0955 | 26.09191
900 | 0.001 | 0.09561 | 25.30892
900 | 0.001 | 0.09602 | 28.44607
900 | 0.001 | 0.09603 | 25.53398
900 | 0.001 | 0.09631 | 26.2973
900 | 0.001 | 0.09646 | 26.22549
900 | 0.001 | 0.09669 | 26.54155
900 | 0.001 | 0.09688 | 26.72163
900 | 0.001 | 0.09725 | 28.8882
900 | 0.001 | 0.09726 | 26.50677
900 | 0.001 | 0.09751 | 26.84941
900 | 0.001 | 0.09772 | 27.16067
900 | 0.001 | 0.09791 | 26.88357
900 | 0.001 | 0.09814 | 27.26368
900 | 0.001 | 0.09822 | 26.15167
900 | 0.001 | 0.09838 | 25.62267
900 | 0.001 | 0.09871 | 26.89028
900 | 0.001 | 0.09898 | 27.59465
900 | 0.001 | 0.09913 | 27.04848
900 | 0.001 | 0.0993 | 26.28653
900 | 0.001 | 0.09948 | 26.35196
900 | 0.001 | 0.09967 | 26.36609
900 | 0.001 | 0.09993 | 27.29491
900 | 0.001 | 0.10006 | 26.5185
900 | 0.001 | 0.10027 | 26.66108
900 | 0.001 | 0.10047 | 26.72284
900 | 0.001 | 0.10071 | 27.05311
900 | 0.001 | 0.10088 | 26.74714
900 | 0.001 | 0.10108 | 26.88937
900 | 0.001 | 0.10127 | 26.7902
900 | 0.001 | 0.10144 | 26.51471
900 | 0.001 | 0.10169 | 27.06846
900 | 0.001 | 0.10193 | 27.80615
900 | 0.001 | 0.10209 | 27.14337
900 | 0.001 | 0.10229 | 27.20965
900 | 0.001 | 0.10253 | 27.65877
900 | 0.001 | 0.10269 | 27.08632
900 | 0.001 | 0.10291 | 27.40981
900 | 0.001 | 0.10312 | 27.6148
900 | 0.001 | 0.10329 | 27.16429
900 | 0.001 | 0.10348 | 26.9638
900 | 0.001 | 0.10368 | 26.97194
900 | 0.001 | 0.1039 | 27.18896
900 | 0.001 | 0.1041 | 27.32708
900 | 0.001 | 0.10431 | 27.37981
900 | 0.001 | 0.10449 | 27.0985
900 | 0.001 | 0.10472 | 27.52613
900 | 0.001 | 0.10485 | 26.53854
900 | 0.001 | 0.10509 | 27.10279
900 | 0.001 | 0.10529 | 27.26127
900 | 0.001 | 0.10553 | 27.77014
900 | 0.001 | 0.10571 | 27.4414
900 | 0.001 | 0.10591 | 27.46704
900 | 0.001 | 0.10613 | 27.54674
900 | 0.001 | 0.10624 | 26.33267
900 | 0.001 | 0.10649 | 27.168
900 | 0.001 | 0.10672 | 27.29948
900 | 0.001 | 0.1068 | 25.7005
900 | 0.001 | 0.10705 | 26.34362
900 | 0.001 | 0.10731 | 27.22269
900 | 0.001 | 0.10751 | 27.19602
900 | 0.001 | 0.10767 | 26.78874
900 | 0.001 | 0.10788 | 26.84816
900 | 0.001 | 0.10809 | 27.1782
900 | 0.001 | 0.10832 | 27.33583
900 | 0.001 | 0.1085 | 27.18597
900 | 0.001 | 0.10871 | 27.36635
900 | 0.001 | 0.10894 | 27.44229
900 | 0.001 | 0.1091 | 27.14354
900 | 0.001 | 0.10928 | 26.74276
900 | 0.001 | 0.10948 | 26.85201
900 | 0.001 | 0.10967 | 26.61885
900 | 0.001 | 0.10988 | 26.94156
900 | 0.001 | 0.11011 | 27.23504
900 | 0.001 | 0.11029 | 26.89156
900 | 0.001 | 0.11056 | 28.06483
900 | 0.001 | 0.11067 | 26.6416
900 | 0.001 | 0.11089 | 27.03256
900 | 0.001 | 0.11108 | 26.93506
900 | 0.001 | 0.11132 | 27.58274
900 | 0.001 | 0.11149 | 26.97328
900 | 0.001 | 0.11169 | 26.92273
900 | 0.001 | 0.11187 | 26.75965
900 | 0.001 | 0.11211 | 27.35317
900 | 0.001 | 0.11232 | 27.21024
900 | 0.001 | 0.11244 | 26.33717
900 | 0.001 | 0.11269 | 27.18095
900 | 0.001 | 0.11289 | 26.90213
900 | 0.001 | 0.11307 | 26.54019
900 | 0.001 | 0.1133 | 27.07972
900 | 0.001 | 0.11345 | 26.36916
900 | 0.001 | 0.11371 | 27.27435
900 | 0.001 | 0.11389 | 27.1341
900 | 0.001 | 0.11412 | 27.6
900 | 0.001 | 0.11431 | 27.33112
900 | 0.001 | 0.1145 | 27.26347
900 | 0.001 | 0.11467 | 26.82012
900 | 0.001 | 0.11491 | 27.33211
900 | 0.001 | 0.11508 | 26.90912
900 | 0.001 | 0.11529 | 26.96564
900 | 0.001 | 0.11548 | 26.74642
900 | 0.001 | 0.11573 | 27.57047
900 | 0.001 | 0.11589 | 26.8864
900 | 0.001 | 0.11607 | 26.51453
900 | 0.001 | 0.11631 | 27.21581
900 | 0.001 | 0.11648 | 26.71867
900 | 0.001 | 0.11666 | 26.69188
900 | 0.001 | 0.11692 | 27.20772
900 | 0.001 | 0.11707 | 26.63934
900 | 0.001 | 0.1173 | 27.15127
900 | 0.001 | 0.11749 | 26.98192
900 | 0.001 | 0.11772 | 27.37368
900 | 0.001 | 0.11792 | 27.15068
900 | 0.001 | 0.11806 | 26.36879
900 | 0.001 | 0.11829 | 26.91864
900 | 0.001 | 0.11851 | 27.13372
900 | 0.001 | 0.11866 | 26.53113
900 | 0.001 | 0.11891 | 27.23453
900 | 0.001 | 0.11909 | 26.98464
900 | 0.001 | 0.11931 | 27.22771
900 | 0.001 | 0.11946 | 26.45259
900 | 0.001 | 0.11968 | 26.76916
900 | 0.001 | 0.11991 | 27.17091
900 | 0.001 | 0.12011 | 27.22704
900 | 0.001 | 0.12031 | 27.16299
900 | 0.001 | 0.12048 | 26.68163
900 | 0.001 | 0.12069 | 26.71428
900 | 0.001 | 0.12089 | 26.97119
900 | 0.001 | 0.12112 | 27.3005
900 | 0.001 | 0.1212 | 19.64467
900 | 0.001 | 0.12149 | 21.16085
900 | 0.001 | 0.12168 | 21.67446
900 | 0.001 | 0.12188 | 22.30897
900 | 0.001 | 0.1221 | 22.93007
900 | 0.001 | 0.12236 | 24.24278
900 | 0.001 | 0.12249 | 23.87284
900 | 0.001 | 0.1227 | 24.41162
900 | 0.001 | 0.12288 | 24.36681
900 | 0.001 | 0.12309 | 24.54347
900 | 0.001 | 0.12335 | 25.72901
900 | 0.001 | 0.12344 | 24.58161
900 | 0.001 | 0.12372 | 25.41411
900 | 0.001 | 0.12389 | 25.63758
900 | 0.001 | 0.12407 | 25.60984
900 | 0.001 | 0.12434 | 26.63661
900 | 0.001 | 0.12452 | 26.43222
900 | 0.001 | 0.12466 | 25.50384
900 | 0.001 | 0.12493 | 26.50919
900 | 0.001 | 0.12512 | 26.7353
900 | 0.001 | 0.1253 | 26.57646
900 | 0.001 | 0.12547 | 26.13865
900 | 0.001 | 0.12571 | 26.64261
900 | 0.001 | 0.12586 | 26.05093
900 | 0.001 | 0.12608 | 26.59726
900 | 0.001 | 0.12628 | 26.62168
900 | 0.001 | 0.1265 | 26.8113
900 | 0.001 | 0.12672 | 27.18194
900 | 0.001 | 0.12693 | 26.62188
900 | 0.001 | 0.12714 | 26.90075
900 | 0.001 | 0.12733 | 27.05624
900 | 0.001 | 0.12743 | 26.09661
900 | 0.001 | 0.12784 | 28.29472
900 | 0.001 | 0.12789 | 26.37821
900 | 0.001 | 0.12812 | 27.05638
900 | 0.001 | 0.12827 | 26.29491
900 | 0.001 | 0.1285 | 26.88046
900 | 0.001 | 0.1287 | 26.82649
900 | 0.001 | 0.12889 | 26.84019
900 | 0.001 | 0.12912 | 24.93105
900 | 0.001 | 0.12965 | 28.88431
900 | 0.001 | 0.12973 | 27.16515
900 | 0.001 | 0.12986 | 26.62944
900 | 0.001 | 0.13013 | 27.57392
900 | 0.001 | 0.13032 | 26.83242
900 | 0.001 | 0.13049 | 26.25973
900 | 0.001 | 0.13073 | 27.06971
900 | 0.001 | 0.13089 | 26.3827
900 | 0.001 | 0.13109 | 26.59658
900 | 0.001 | 0.13119 | 24.98887
900 | 0.001 | 0.13169 | 29.31779
900 | 0.001 | 0.13174 | 27.00698
900 | 0.001 | 0.13189 | 26.39351
900 | 0.001 | 0.13212 | 26.85041
900 | 0.001 | 0.13221 | 25.70562
900 | 0.001 | 0.13263 | 25.76697
900 | 0.001 | 0.13264 | 28.60561
900 | 0.001 | 0.13292 | 26.99601
900 | 0.001 | 0.13302 | 25.81102
900 | 0.001 | 0.13332 | 27.21943
900 | 0.001 | 0.13349 | 26.68194
900 | 0.001 | 0.13373 | 27.25061
900 | 0.001 | 0.13384 | 26.13978
900 | 0.001 | 0.13406 | 26.40256
900 | 0.001 | 0.13421 | 25.70375
900 | 0.001 | 0.13438 | 25.65828
900 | 0.001 | 0.13476 | 27.12309
900 | 0.001 | 0.13496 | 27.24479
900 | 0.001 | 0.13516 | 26.91391
900 | 0.001 | 0.1353 | 26.51051
900 | 0.001 | 0.13545 | 26.14043
900 | 0.001 | 0.13589 | 26.3793
900 | 0.001 | 0.1359 | 29.16087
900 | 0.001 | 0.13615 | 26.9105
900 | 0.001 | 0.13637 | 27.88712
900 | 0.001 | 0.13646 | 26.42004
900 | 0.001 | 0.13665 | 26.00194
900 | 0.001 | 0.13692 | 26.99696
900 | 0.001 | 0.13716 | 27.55645
900 | 0.001 | 0.13733 | 26.77825
900 | 0.001 | 0.13761 | 28.37356
900 | 0.001 | 0.13774 | 26.94474
900 | 0.001 | 0.13791 | 26.74425
900 | 0.001 | 0.138 | 25.57165
900 | 0.001 | 0.13826 | 26.27385
900 | 0.001 | 0.13851 | 26.88904
900 | 0.001 | 0.13863 | 25.72473
900 | 0.001 | 0.13893 | 27.18411
900 | 0.001 | 0.13913 | 27.0985
900 | 0.001 | 0.13933 | 26.90889
900 | 0.001 | 0.13944 | 25.93881
900 | 0.001 | 0.13967 | 26.71942
900 | 0.001 | 0.13991 | 26.80108
900 | 0.001 | 0.14011 | 26.83264
900 | 0.001 | 0.14034 | 27.0348
900 | 0.001 | 0.14045 | 26.12331
900 | 0.001 | 0.14067 | 26.29822
900 | 0.001 | 0.1409 | 26.81692
900 | 0.001 | 0.14101 | 25.7857
900 | 0.001 | 0.14126 | 26.40395
900 | 0.001 | 0.14146 | 26.51831
900 | 0.001 | 0.14165 | 26.30986
900 | 0.001 | 0.1419 | 26.95227
900 | 0.001 | 0.14214 | 27.57595
900 | 0.001 | 0.14239 | 27.86074
900 | 0.001 | 0.14251 | 27.10664
900 | 0.001 | 0.1427 | 26.79942
900 | 0.001 | 0.14285 | 26.07579
900 | 0.001 | 0.14315 | 27.36076
900 | 0.001 | 0.14325 | 26.04392
900 | 0.001 | 0.14344 | 26.24937
900 | 0.001 | 0.14375 | 27.27513
900 | 0.001 | 0.14392 | 26.6379
900 | 0.001 | 0.14411 | 26.65826
900 | 0.001 | 0.14434 | 27.14377
900 | 0.001 | 0.14448 | 26.4813
900 | 0.001 | 0.14466 | 26.13856
900 | 0.001 | 0.14488 | 26.34139
900 | 0.001 | 0.14514 | 27.11751
900 | 0.001 | 0.1453 | 26.62029
900 | 0.001 | 0.14545 | 26.1698
900 | 0.001 | 0.14567 | 26.41172
900 | 0.001 | 0.14588 | 26.5028
900 | 0.001 | 0.14611 | 26.77888
900 | 0.001 | 0.14625 | 26.12134
900 | 0.001 | 0.14645 | 26.04766
900 | 0.001 | 0.14658 | 25.53561
900 | 0.001 | 0.14689 | 26.80337
900 | 0.001 | 0.14708 | 26.65294
900 | 0.001 | 0.1473 | 26.7762
900 | 0.001 | 0.14736 | 24.55922
900 | 0.001 | 0.14761 | 25.31853
900 | 0.001 | 0.14789 | 26.6301
900 | 0.001 | 0.1482 | 25.22857
900 | 0.001 | 0.14858 | 27.37347
900 | 0.001 | 0.14869 | 25.81442
900 | 0.001 | 0.14889 | 26.23669
900 | 0.001 | 0.14908 | 26.21923
900 | 0.001 | 0.14927 | 26.19096
900 | 0.001 | 0.14952 | 27.04291
900 | 0.001 | 0.14977 | 27.76234
900 | 0.001 | 0.14985 | 25.87155
900 | 0.001 | 0.15014 | 27.16094
900 | 0.001 | 0.15025 | 26.32466
900 | 0.001 | 0.15062 | 25.36709
900 | 0.001 | 0.15065 | 28.71567
900 | 0.001 | 0.15091 | 26.81233
900 | 0.001 | 0.15109 | 26.5029
900 | 0.001 | 0.1513 | 26.7741
900 | 0.001 | 0.15146 | 26.14453
900 | 0.001 | 0.1517 | 26.94918
900 | 0.001 | 0.1519 | 26.95691
900 | 0.001 | 0.15208 | 26.73441
900 | 0.001 | 0.15246 | 28.74056
900 | 0.001 | 0.15253 | 26.89909
900 | 0.001 | 0.15266 | 26.06485
900 | 0.001 | 0.15291 | 26.83476
900 | 0.001 | 0.15312 | 27.04073
900 | 0.001 | 0.15327 | 26.70295
900 | 0.001 | 0.15349 | 26.87813
900 | 0.001 | 0.1537 | 26.76755
900 | 0.001 | 0.15391 | 27.0146
900 | 0.001 | 0.15411 | 27.07306
900 | 0.001 | 0.1543 | 23.92251
900 | 0.001 | 0.15431 | 26.491
900 | 0.001 | 0.15468 | 26.40027
900 | 0.001 | 0.15495 | 27.06825
900 | 0.001 | 0.15521 | 27.89555
900 | 0.001 | 0.15531 | 26.47567
900 | 0.001 | 0.15548 | 26.29484
900 | 0.001 | 0.15571 | 24.66038
900 | 0.001 | 0.15622 | 25.15379
900 | 0.001 | 0.1566 | 27.58756
900 | 0.001 | 0.15676 | 26.94949
900 | 0.001 | 0.15686 | 25.74131
900 | 0.001 | 0.15711 | 26.50065
900 | 0.001 | 0.15733 | 26.93373
900 | 0.001 | 0.1575 | 26.43988
900 | 0.001 | 0.15765 | 25.81358
900 | 0.001 | 0.15794 | 27.04623
900 | 0.001 | 0.15808 | 26.22212
900 | 0.001 | 0.15827 | 25.96937
900 | 0.001 | 0.15844 | 25.82146
900 | 0.001 | 0.15869 | 26.59118
900 | 0.001 | 0.15874 | 24.60432
900 | 0.001 | 0.15906 | 25.97347
900 | 0.001 | 0.15926 | 25.7427
900 | 0.001 | 0.15947 | 25.91609
900 | 0.001 | 0.15965 | 25.74093
900 | 0.001 | 0.15992 | 26.98061
900 | 0.001 | 0.16006 | 26.27815
900 | 0.001 | 0.16032 | 26.86136
900 | 0.001 | 0.16047 | 26.10207
900 | 0.001 | 0.16064 | 25.74404
900 | 0.001 | 0.16089 | 26.44049
900 | 0.001 | 0.16109 | 26.54807
900 | 0.001 | 0.16129 | 26.47139
900 | 0.001 | 0.16153 | 27.09041
900 | 0.001 | 0.16173 | 27.05855
900 | 0.001 | 0.16192 | 26.85059
900 | 0.001 | 0.16209 | 26.47747
900 | 0.001 | 0.16224 | 25.7687
900 | 0.001 | 0.16249 | 26.63905
900 | 0.001 | 0.16269 | 26.23651
900 | 0.001 | 0.16288 | 26.15851
900 | 0.001 | 0.16306 | 26.12135
900 | 0.001 | 0.16329 | 26.4002
900 | 0.001 | 0.16348 | 26.25675
900 | 0.001 | 0.16369 | 26.659
900 | 0.001 | 0.16389 | 26.54474
900 | 0.001 | 0.16403 | 26.05197
900 | 0.001 | 0.16427 | 26.39883
900 | 0.001 | 0.16449 | 26.56851
900 | 0.001 | 0.16473 | 27.1336
900 | 0.001 | 0.16489 | 26.56849
900 | 0.001 | 0.1651 | 26.7396
900 | 0.001 | 0.16531 | 26.97132
900 | 0.001 | 0.1655 | 26.63417
900 | 0.001 | 0.16571 | 26.9828
900 | 0.001 | 0.16586 | 26.25767
900 | 0.001 | 0.16607 | 26.50572
900 | 0.001 | 0.16632 | 27.1082
900 | 0.001 | 0.16651 | 27.02684
900 | 0.001 | 0.1667 | 26.86094
900 | 0.001 | 0.16687 | 26.45673
900 | 0.001 | 0.1671 | 26.64932
900 | 0.001 | 0.1673 | 26.79538
900 | 0.001 | 0.16749 | 26.64743
900 | 0.001 | 0.16769 | 26.5509
900 | 0.001 | 0.16789 | 26.76545
900 | 0.001 | 0.16814 | 27.05347
900 | 0.001 | 0.1683 | 26.51474
900 | 0.001 | 0.16849 | 26.53007
900 | 0.001 | 0.16868 | 26.4373
900 | 0.001 | 0.16892 | 27.08225
900 | 0.001 | 0.16906 | 26.14982
900 | 0.001 | 0.16929 | 26.49325
900 | 0.001 | 0.16943 | 25.93986
900 | 0.001 | 0.16972 | 26.86545
900 | 0.001 | 0.16992 | 26.77232
900 | 0.001 | 0.17007 | 26.02421
900 | 0.001 | 0.17028 | 26.34281
900 | 0.001 | 0.17051 | 26.65145
900 | 0.001 | 0.17071 | 26.70837
900 | 0.001 | 0.17089 | 26.56253
900 | 0.001 | 0.17106 | 26.15486
900 | 0.001 | 0.17132 | 26.67417
900 | 0.001 | 0.17149 | 26.55803
900 | 0.001 | 0.17168 | 26.45294
900 | 0.001 | 0.17191 | 26.79021
900 | 0.001 | 0.17205 | 25.855
900 | 0.001 | 0.17226 | 25.96779
900 | 0.001 | 0.17247 | 26.17467
900 | 0.001 | 0.17273 | 27.03241
900 | 0.001 | 0.17288 | 26.34133
900 | 0.001 | 0.1731 | 26.54183
900 | 0.001 | 0.1733 | 26.42333
900 | 0.001 | 0.17348 | 26.07862
900 | 0.001 | 0.17367 | 26.20599
900 | 0.001 | 0.17391 | 26.77659
900 | 0.001 | 0.1741 | 26.76662
900 | 0.001 | 0.17429 | 26.66408
900 | 0.001 | 0.17447 | 26.28163
900 | 0.001 | 0.17468 | 26.47545
900 | 0.001 | 0.17492 | 26.71902
900 | 0.001 | 0.17508 | 26.40056
900 | 0.001 | 0.17523 | 25.65542
900 | 0.001 | 0.17555 | 27.2411
900 | 0.001 | 0.17573 | 27.05961
900 | 0.001 | 0.1759 | 26.8497
900 | 0.001 | 0.17608 | 26.48431
900 | 0.001 | 0.17624 | 26.14341
900 | 0.001 | 0.17652 | 27.11624
900 | 0.001 | 0.1767 | 26.69498
900 | 0.001 | 0.17691 | 27.06963
900 | 0.001 | 0.17713 | 27.29598
900 | 0.001 | 0.17727 | 26.25068
900 | 0.001 | 0.17747 | 26.3353
900 | 0.001 | 0.17774 | 27.37297
900 | 0.001 | 0.17791 | 26.78389
900 | 0.001 | 0.17808 | 26.60914
900 | 0.001 | 0.17829 | 26.78006
900 | 0.001 | 0.17848 | 26.59197
900 | 0.001 | 0.17867 | 26.38436
900 | 0.001 | 0.17889 | 26.50848
900 | 0.001 | 0.17912 | 26.8422
900 | 0.001 | 0.17927 | 26.37142
900 | 0.001 | 0.17945 | 26.0507
900 | 0.001 | 0.17975 | 27.28406
900 | 0.001 | 0.17986 | 26.20744
900 | 0.001 | 0.18011 | 26.80694
900 | 0.001 | 0.18032 | 26.85417
900 | 0.001 | 0.18053 | 26.92858
900 | 0.001 | 0.18071 | 26.91377
900 | 0.001 | 0.18088 | 26.55462
900 | 0.001 | 0.18106 | 26.16781
900 | 0.001 | 0.18128 | 26.50267
900 | 0.001 | 0.18148 | 26.59743
900 | 0.001 | 0.18163 | 25.72576
900 | 0.001 | 0.18192 | 26.97302
900 | 0.001 | 0.1821 | 26.67191
900 | 0.001 | 0.18235 | 24.67179
900 | 0.001 | 0.18274 | 27.16497
900 | 0.001 | 0.18295 | 27.36664
900 | 0.001 | 0.18307 | 26.23563
900 | 0.001 | 0.18324 | 26.09
900 | 0.001 | 0.18353 | 26.91087
900 | 0.001 | 0.18368 | 26.48609
900 | 0.001 | 0.18386 | 26.08298
900 | 0.001 | 0.18408 | 26.25016
900 | 0.001 | 0.18429 | 26.27646
900 | 0.001 | 0.18449 | 26.33894
900 | 0.001 | 0.1846 | 25.56278
900 | 0.001 | 0.18482 | 25.52335
900 | 0.001 | 0.18512 | 26.87281
900 | 0.001 | 0.18534 | 27.10246
900 | 0.001 | 0.18553 | 26.91098
900 | 0.001 | 0.18569 | 26.44096
900 | 0.001 | 0.18591 | 26.56185
900 | 0.001 | 0.18604 | 25.6241
900 | 0.001 | 0.18625 | 25.86222
900 | 0.001 | 0.18649 | 26.33975
900 | 0.001 | 0.18672 | 26.65289
900 | 0.001 | 0.18694 | 27.06049
900 | 0.001 | 0.18708 | 26.34069
900 | 0.001 | 0.18727 | 26.02492
900 | 0.001 | 0.18754 | 27.22055
900 | 0.001 | 0.18769 | 26.35044
900 | 0.001 | 0.18799 | 27.61439
900 | 0.001 | 0.18808 | 26.13278
900 | 0.001 | 0.18828 | 26.17453
900 | 0.001 | 0.1885 | 26.20739
900 | 0.001 | 0.18873 | 27.0277
900 | 0.001 | 0.18889 | 26.24647
900 | 0.001 | 0.18914 | 26.83627
900 | 0.001 | 0.1893 | 26.42092
900 | 0.001 | 0.1895 | 26.43434
900 | 0.001 | 0.18973 | 26.54679
900 | 0.001 | 0.18986 | 25.96307
900 | 0.001 | 0.19008 | 26.19108
900 | 0.001 | 0.19027 | 26.00607
900 | 0.001 | 0.19048 | 26.13479
900 | 0.001 | 0.19071 | 26.60214
900 | 0.001 | 0.19092 | 26.93184
900 | 0.001 | 0.1911 | 26.65456
900 | 0.001 | 0.19128 | 26.396
900 | 0.001 | 0.19151 | 26.69159
900 | 0.001 | 0.19173 | 26.96933
900 | 0.001 | 0.19191 | 26.54317
900 | 0.001 | 0.19213 | 26.97762
900 | 0.001 | 0.19229 | 26.31653
900 | 0.001 | 0.19249 | 26.43805
900 | 0.001 | 0.19265 | 25.87259
900 | 0.001 | 0.19289 | 26.66188
900 | 0.001 | 0.19312 | 26.90663
900 | 0.001 | 0.19333 | 26.95571
900 | 0.001 | 0.19354 | 27.03055
900 | 0.001 | 0.1937 | 26.44775
900 | 0.001 | 0.19391 | 26.59632
900 | 0.001 | 0.1941 | 26.499
900 | 0.001 | 0.19432 | 26.68375
900 | 0.001 | 0.19447 | 26.15313
900 | 0.001 | 0.19475 | 27.26317
900 | 0.001 | 0.19485 | 25.86186
900 | 0.001 | 0.19503 | 25.51233
900 | 0.001 | 0.19524 | 25.82011
900 | 0.001 | 0.19549 | 26.33312
900 | 0.001 | 0.19571 | 26.73863
900 | 0.001 | 0.19589 | 26.35511
900 | 0.001 | 0.19613 | 26.98004
900 | 0.001 | 0.1963 | 26.62865
900 | 0.001 | 0.1965 | 26.57888
900 | 0.001 | 0.1967 | 26.58251
900 | 0.001 | 0.19694 | 27.04984
900 | 0.001 | 0.19715 | 27.16095
900 | 0.001 | 0.19728 | 26.27952
900 | 0.001 | 0.19744 | 25.86824
900 | 0.001 | 0.19774 | 26.97577
900 | 0.001 | 0.19788 | 26.23537
900 | 0.001 | 0.1981 | 26.39603
900 | 0.001 | 0.19826 | 25.87368
900 | 0.001 | 0.1985 | 26.40282
900 | 0.001 | 0.19872 | 26.65741
900 | 0.001 | 0.19893 | 26.8759
900 | 0.001 | 0.19911 | 26.56789
900 | 0.001 | 0.19933 | 26.66522
900 | 0.001 | 0.19951 | 26.54497
900 | 0.001 | 0.19971 | 26.73454
900 | 0.001 | 0.19993 | 27.02982
900 | 0.001 | 0.20007 | 26.18509
900 | 0.001 | 0.20026 | 26.2481
900 | 0.001 | 0.2005 | 26.76488
900 | 0.001 | 0.20072 | 27.02085
900 | 0.001 | 0.20089 | 26.77409
900 | 0.001 | 0.20114 | 27.34907
900 | 0.001 | 0.20131 | 26.771
900 | 0.001 | 0.20153 | 26.88191
900 | 0.001 | 0.20162 | 25.65341
900 | 0.001 | 0.20195 | 27.21893
900 | 0.001 | 0.20206 | 26.11973
900 | 0.001 | 0.20237 | 27.50669
900 | 0.001 | 0.20248 | 25.91219
900 | 0.001 | 0.20273 | 26.52458
900 | 0.001 | 0.20291 | 26.22984
900 | 0.001 | 0.20305 | 25.70412
900 | 0.001 | 0.20331 | 26.45117
900 | 0.001 | 0.20356 | 27.27797
900 | 0.001 | 0.20376 | 27.09417
900 | 0.001 | 0.20391 | 26.43151
900 | 0.001 | 0.20414 | 27.22751
900 | 0.001 | 0.20438 | 27.28446
900 | 0.001 | 0.20446 | 25.83201
900 | 0.001 | 0.20469 | 26.12034
900 | 0.001 | 0.20491 | 26.77386
900 | 0.001 | 0.20514 | 27.01411
900 | 0.001 | 0.20542 | 28.09911
900 | 0.001 | 0.20555 | 26.956
900 | 0.001 | 0.20567 | 25.94076
900 | 0.001 | 0.20596 | 27.21226
900 | 0.001 | 0.20615 | 26.94261
900 | 0.001 | 0.20634 | 27.16357
900 | 0.001 | 0.2065 | 26.31041
900 | 0.001 | 0.20666 | 25.80492
900 | 0.001 | 0.20695 | 27.05942
900 | 0.001 | 0.20707 | 25.98642
900 | 0.001 | 0.20718 | 25.37606
900 | 0.001 | 0.20758 | 27.22382
900 | 0.001 | 0.20782 | 27.89265
900 | 0.001 | 0.20795 | 26.89233
900 | 0.001 | 0.2081 | 26.4081
900 | 0.001 | 0.20816 | 24.73673
900 | 0.001 | 0.20848 | 26.38958
900 | 0.001 | 0.20868 | 26.71844
900 | 0.001 | 0.20889 | 25.92774
900 | 0.001 | 0.20914 | 26.49116
900 | 0.001 | 0.20929 | 25.82752
900 | 0.001 | 0.20952 | 26.35097
900 | 0.001 | 0.20966 | 23.71222
900 | 0.001 | 0.2097 | 26.27207
900 | 0.001 | 0.21017 | 27.27038
900 | 0.001 | 0.21027 | 25.95657
900 | 0.001 | 0.21047 | 25.88395
900 | 0.001 | 0.21074 | 26.82257
900 | 0.001 | 0.21086 | 26.04827
900 | 0.001 | 0.2111 | 26.611
900 | 0.001 | 0.21134 | 27.10055
900 | 0.001 | 0.21147 | 26.60694
900 | 0.001 | 0.21168 | 26.54225
900 | 0.001 | 0.21189 | 26.59449
900 | 0.001 | 0.212 | 25.8153
900 | 0.001 | 0.21229 | 26.6397
900 | 0.001 | 0.21253 | 27.02769
900 | 0.001 | 0.21269 | 26.66509
900 | 0.001 | 0.21292 | 27.07035
900 | 0.001 | 0.21307 | 26.37059
900 | 0.001 | 0.2133 | 26.6673
900 | 0.001 | 0.21346 | 26.33077
900 | 0.001 | 0.21371 | 27.04771
900 | 0.001 | 0.21391 | 27.23628
900 | 0.001 | 0.21415 | 27.47166
900 | 0.001 | 0.21434 | 27.43439
900 | 0.001 | 0.21454 | 27.35601
900 | 0.001 | 0.21475 | 27.29475
900 | 0.001 | 0.2149 | 26.81225
900 | 0.001 | 0.21512 | 26.91553
900 | 0.001 | 0.21522 | 25.75997
900 | 0.001 | 0.21551 | 26.92767
900 | 0.001 | 0.21567 | 26.38681
900 | 0.001 | 0.21579 | 25.40363
900 | 0.001 | 0.21607 | 26.44546
900 | 0.001 | 0.21617 | 25.32918
900 | 0.001 | 0.21652 | 27.16731
900 | 0.001 | 0.21672 | 26.77338
900 | 0.001 | 0.2169 | 26.71721
900 | 0.001 | 0.21705 | 26.03707
900 | 0.001 | 0.21734 | 27.16438
900 | 0.001 | 0.21742 | 25.54171
900 | 0.001 | 0.21767 | 26.31407
900 | 0.001 | 0.21796 | 27.48937
900 | 0.001 | 0.21804 | 26.01489
900 | 0.001 | 0.21832 | 27.01655
900 | 0.001 | 0.21854 | 27.11308
900 | 0.001 | 0.21867 | 26.46717
900 | 0.001 | 0.2189 | 26.84438
900 | 0.001 | 0.21908 | 26.55768
900 | 0.001 | 0.21929 | 26.55426
900 | 0.001 | 0.21945 | 26.17123
900 | 0.001 | 0.21969 | 26.46974
900 | 0.001 | 0.21998 | 27.75605
900 | 0.001 | 0.22008 | 26.45104
900 | 0.001 | 0.2203 | 26.69791
900 | 0.001 | 0.22049 | 26.65
900 | 0.001 | 0.22071 | 26.72038
900 | 0.001 | 0.22098 | 27.74884
900 | 0.001 | 0.22112 | 26.85843
900 | 0.001 | 0.22129 | 26.58242
900 | 0.001 | 0.22152 | 26.92833
900 | 0.001 | 0.22158 | 25.22524
900 | 0.001 | 0.22188 | 26.50405
900 | 0.001 | 0.22213 | 26.86894
900 | 0.001 | 0.22229 | 26.54989
900 | 0.001 | 0.22252 | 26.89465
900 | 0.001 | 0.22269 | 26.70426
900 | 0.001 | 0.22286 | 26.23843
900 | 0.001 | 0.22316 | 27.78417
900 | 0.001 | 0.22332 | 27.14918
900 | 0.001 | 0.22347 | 26.47274
900 | 0.001 | 0.22376 | 27.58715
900 | 0.001 | 0.22385 | 26.36039
900 | 0.001 | 0.22407 | 26.45603
900 | 0.001 | 0.2243 | 26.81448
900 | 0.001 | 0.22454 | 27.35717
900 | 0.001 | 0.22473 | 27.28416
900 | 0.001 | 0.22492 | 27.12882
900 | 0.001 | 0.22511 | 27.12191
900 | 0.001 | 0.22535 | 27.42929
900 | 0.001 | 0.22556 | 27.56521
900 | 0.001 | 0.2257 | 26.8383
900 | 0.001 | 0.22595 | 27.69982
900 | 0.001 | 0.22609 | 26.7429
900 | 0.001 | 0.22631 | 26.82507
900 | 0.001 | 0.22653 | 27.31584
900 | 0.001 | 0.22667 | 26.30969
900 | 0.001 | 0.22689 | 26.81916
900 | 0.001 | 0.22707 | 26.53664
900 | 0.001 | 0.22731 | 27.04775
900 | 0.001 | 0.22749 | 26.85318
900 | 0.001 | 0.22769 | 26.71302
900 | 0.001 | 0.22786 | 26.43673
900 | 0.001 | 0.22809 | 26.79563
900 | 0.001 | 0.22829 | 26.7729
900 | 0.001 | 0.22855 | 27.4713
900 | 0.001 | 0.2287 | 27.11565
900 | 0.001 | 0.22885 | 26.39231
900 | 0.001 | 0.22906 | 26.48174
900 | 0.001 | 0.22932 | 27.28231
900 | 0.001 | 0.22949 | 26.86507
900 | 0.001 | 0.22974 | 27.46341
900 | 0.001 | 0.22994 | 27.43667
900 | 0.001 | 0.23011 | 26.98621
900 | 0.001 | 0.23031 | 26.95597
900 | 0.001 | 0.2305 | 26.82573
900 | 0.001 | 0.23066 | 26.49807
900 | 0.001 | 0.23087 | 26.75249
900 | 0.001 | 0.23112 | 27.21527
900 | 0.001 | 0.2313 | 26.94469
900 | 0.001 | 0.23148 | 26.72921
900 | 0.001 | 0.23171 | 27.08231
900 | 0.001 | 0.23186 | 26.25482
900 | 0.001 | 0.2321 | 26.76
900 | 0.001 | 0.23227 | 26.49691
900 | 0.001 | 0.23254 | 27.32135
900 | 0.001 | 0.23271 | 27.09992
900 | 0.001 | 0.23299 | 27.94388
900 | 0.001 | 0.23306 | 26.29914
900 | 0.001 | 0.23331 | 26.96831
900 | 0.001 | 0.23351 | 26.94445
900 | 0.001 | 0.23372 | 27.11221
900 | 0.001 | 0.23384 | 26.20566
900 | 0.001 | 0.23408 | 26.75692
900 | 0.001 | 0.23435 | 27.56175
900 | 0.001 | 0.23448 | 26.76501
900 | 0.001 | 0.23472 | 27.27422
900 | 0.001 | 0.23494 | 27.42511
900 | 0.001 | 0.23511 | 27.06815
900 | 0.001 | 0.23528 | 26.69829
900 | 0.001 | 0.23551 | 27.11022
900 | 0.001 | 0.23571 | 27.04257
900 | 0.001 | 0.23597 | 27.86248
900 | 0.001 | 0.23612 | 27.17571
900 | 0.001 | 0.23629 | 26.79739
900 | 0.001 | 0.23653 | 27.374
900 | 0.001 | 0.2366 | 25.69354
900 | 0.001 | 0.23693 | 27.29477
900 | 0.001 | 0.23705 | 26.31362
900 | 0.001 | 0.23725 | 26.14983
900 | 0.001 | 0.23752 | 26.92207
900 | 0.001 | 0.23772 | 26.89571
900 | 0.001 | 0.23793 | 27.24316
900 | 0.001 | 0.23808 | 26.41524
900 | 0.001 | 0.23836 | 27.61697
900 | 0.001 | 0.23848 | 26.7477
900 | 0.001 | 0.23869 | 26.96642
900 | 0.001 | 0.23888 | 26.91952
900 | 0.001 | 0.23909 | 26.81064
900 | 0.001 | 0.23934 | 27.54006
900 | 0.001 | 0.23948 | 26.62847
900 | 0.001 | 0.2397 | 27.20565
900 | 0.001 | 0.23989 | 26.91829
900 | 0.001 | 0.2401 | 27.03161
900 | 0.001 | 0.24026 | 26.72267
900 | 0.001 | 0.24053 | 27.25523
900 | 0.001 | 0.24067 | 26.53605
900 | 0.001 | 0.24091 | 27.02509
900 | 0.001 | 0.2411 | 26.91842
900 | 0.001 | 0.24124 | 26.24075
900 | 0.001 | 0.24149 | 26.95659
900 | 0.001 | 0.2417 | 27.20251
900 | 0.001 | 0.24183 | 26.28785
900 | 0.001 | 0.24214 | 27.53334
900 | 0.001 | 0.24233 | 27.28757
900 | 0.001 | 0.24248 | 26.54942
900 | 0.001 | 0.24276 | 27.60534
900 | 0.001 | 0.24293 | 27.26887
900 | 0.001 | 0.2431 | 26.79812
900 | 0.001 | 0.24331 | 27.06876
900 | 0.001 | 0.24346 | 26.47428
900 | 0.001 | 0.24372 | 27.26613
900 | 0.001 | 0.24387 | 26.67495
900 | 0.001 | 0.24416 | 27.75874
900 | 0.001 | 0.24432 | 27.22264
900 | 0.001 | 0.24449 | 26.994
900 | 0.001 | 0.24468 | 26.78154
900 | 0.001 | 0.24492 | 27.40848
900 | 0.001 | 0.24511 | 27.19616
900 | 0.001 | 0.24533 | 27.56114
900 | 0.001 | 0.24551 | 27.24346
900 | 0.001 | 0.24566 | 26.68568
900 | 0.001 | 0.24586 | 26.55993
900 | 0.001 | 0.24601 | 25.94342
900 | 0.001 | 0.24631 | 27.2489
900 | 0.001 | 0.24654 | 27.72089
900 | 0.001 | 0.24672 | 27.45465
900 | 0.001 | 0.24698 | 28.0134
900 | 0.001 | 0.24707 | 26.6778
900 | 0.001 | 0.2473 | 27.12405
900 | 0.001 | 0.24751 | 27.57244
900 | 0.001 | 0.24771 | 27.21267
900 | 0.001 | 0.2479 | 27.13901
900 | 0.001 | 0.2481 | 27.20888
900 | 0.001 | 0.2483 | 27.34541
900 | 0.001 | 0.24858 | 28.03935
900 | 0.001 | 0.24872 | 27.26904
900 | 0.001 | 0.24884 | 26.60655
900 | 0.001 | 0.24908 | 26.98307
900 | 0.001 | 0.24935 | 27.74574
900 | 0.001 | 0.24945 | 26.69041
900 | 0.001 | 0.24971 | 27.24478
900 | 0.001 | 0.24988 | 26.8782
900 | 0.001 | 0.25012 | 27.59269
900 | 0.001 | 0.25024 | 26.51309
900 | 0.001 | 0.25047 | 26.99587
900 | 0.001 | 0.25075 | 27.97253
900 | 0.001 | 0.2509 | 27.20764
900 | 0.001 | 0.25107 | 26.98178
900 | 0.001 | 0.25133 | 27.82114
900 | 0.001 | 0.25152 | 27.55805
900 | 0.001 | 0.25164 | 26.61575
900 | 0.001 | 0.25196 | 28.05781
900 | 0.001 | 0.25215 | 27.75337
900 | 0.001 | 0.25221 | 26.33021
900 | 0.001 | 0.2524 | 26.04909
900 | 0.001 | 0.25268 | 26.9181
900 | 0.001 | 0.25293 | 27.61752
900 | 0.001 | 0.25307 | 26.81047
900 | 0.001 | 0.25329 | 27.36295
900 | 0.001 | 0.2535 | 27.19791
900 | 0.001 | 0.25369 | 27.24672
900 | 0.001 | 0.25394 | 27.77146
900 | 0.001 | 0.25408 | 26.94214
900 | 0.001 | 0.25428 | 27.12521
900 | 0.001 | 0.25452 | 27.38135
900 | 0.001 | 0.25475 | 27.83423
900 | 0.001 | 0.25486 | 26.67187
900 | 0.001 | 0.25513 | 27.59
900 | 0.001 | 0.25536 | 27.95457
900 | 0.001 | 0.25553 | 27.40002
900 | 0.001 | 0.25571 | 27.37937
900 | 0.001 | 0.25593 | 27.40793
900 | 0.001 | 0.25614 | 27.67076
900 | 0.001 | 0.25627 | 26.94719
900 | 0.001 | 0.25653 | 27.6059
900 | 0.001 | 0.25671 | 27.30917
900 | 0.001 | 0.25687 | 26.82414
900 | 0.001 | 0.25708 | 27.00026
900 | 0.001 | 0.25727 | 26.97786
900 | 0.001 | 0.25752 | 27.64558
900 | 0.001 | 0.25766 | 26.95059
900 | 0.001 | 0.25787 | 27.19991
900 | 0.001 | 0.2581 | 27.65084
900 | 0.001 | 0.25828 | 27.27554
900 | 0.001 | 0.25847 | 27.29477
900 | 0.001 | 0.25867 | 27.11647
900 | 0.001 | 0.25881 | 26.44938
900 | 0.001 | 0.25915 | 28.24781
900 | 0.001 | 0.25921 | 26.14538
900 | 0.001 | 0.25957 | 28.20166
900 | 0.001 | 0.2597 | 27.11499
900 | 0.001 | 0.26004 | 28.81282
900 | 0.001 | 0.26017 | 27.88848
900 | 0.001 | 0.26022 | 26.2009
900 | 0.001 | 0.26055 | 25.36829
900 | 0.001 | 0.26104 | 28.67884
900 | 0.001 | 0.26117 | 27.80279
900 | 0.001 | 0.26139 | 28.48229
900 | 0.001 | 0.26154 | 27.25699
900 | 0.001 | 0.2616 | 26.19068
900 | 0.001 | 0.26183 | 26.12179
900 | 0.001 | 0.26216 | 27.45956
900 | 0.001 | 0.26238 | 27.76647
900 | 0.001 | 0.26251 | 27.17391
900 | 0.001 | 0.26272 | 27.2529
900 | 0.001 | 0.26297 | 27.83066
900 | 0.001 | 0.26318 | 27.75185
900 | 0.001 | 0.26325 | 26.48973
900 | 0.001 | 0.26355 | 27.48761
900 | 0.001 | 0.2636 | 25.50615
900 | 0.001 | 0.26393 | 27.25127
900 | 0.001 | 0.26412 | 27.64244
900 | 0.001 | 0.26425 | 26.41991
900 | 0.001 | 0.26454 | 27.44925
900 | 0.001 | 0.26478 | 27.84096
900 | 0.001 | 0.26495 | 27.78795
900 | 0.001 | 0.26518 | 28.09877
900 | 0.001 | 0.26532 | 27.3683
900 | 0.001 | 0.26549 | 27.32346
900 | 0.001 | 0.26574 | 27.59522
900 | 0.001 | 0.26594 | 27.61389
900 | 0.001 | 0.26611 | 27.45782
900 | 0.001 | 0.26634 | 27.49909
900 | 0.001 | 0.26649 | 27.05713
900 | 0.001 | 0.2667 | 27.36664
900 | 0.001 | 0.26678 | 25.96252
900 | 0.001 | 0.26702 | 26.59243
900 | 0.001 | 0.26735 | 27.617
900 | 0.001 | 0.26748 | 26.54592
900 | 0.001 | 0.26771 | 27.36206
900 | 0.001 | 0.26792 | 27.33205
900 | 0.001 | 0.26811 | 27.34825
900 | 0.001 | 0.26825 | 26.28005
900 | 0.001 | 0.26857 | 27.85632
900 | 0.001 | 0.26876 | 27.7697
900 | 0.001 | 0.26883 | 26.30223
900 | 0.001 | 0.26918 | 28.38888
900 | 0.001 | 0.26927 | 26.82337
900 | 0.001 | 0.26949 | 27.29557
900 | 0.001 | 0.26967 | 27.24223
900 | 0.001 | 0.26991 | 27.69227
900 | 0.001 | 0.27014 | 28.10217
900 | 0.001 | 0.2703 | 27.7122
900 | 0.001 | 0.27051 | 27.65917
900 | 0.001 | 0.27068 | 27.13226
900 | 0.001 | 0.27083 | 26.73249
900 | 0.001 | 0.27107 | 27.29419
900 | 0.001 | 0.27114 | 25.52908
900 | 0.001 | 0.27151 | 27.27727
900 | 0.001 | 0.27176 | 27.89488
900 | 0.001 | 0.27195 | 28.14954
900 | 0.001 | 0.27217 | 28.65887
900 | 0.001 | 0.27235 | 27.91341
900 | 0.001 | 0.27246 | 26.51634
900 | 0.001 | 0.27282 | 26.48467
900 | 0.001 | 0.27322 | 28.99346
900 | 0.001 | 0.27335 | 27.87493
900 | 0.001 | 0.27348 | 26.98703
900 | 0.001 | 0.27368 | 27.18324
900 | 0.001 | 0.27386 | 26.80162
900 | 0.001 | 0.27409 | 27.47664
900 | 0.001 | 0.2743 | 27.64443
900 | 0.001 | 0.27449 | 27.47309
900 | 0.001 | 0.27472 | 27.74181
900 | 0.001 | 0.27486 | 27.03884
900 | 0.001 | 0.27498 | 26.5634
900 | 0.001 | 0.2753 | 27.64367
900 | 0.001 | 0.27556 | 28.49349
900 | 0.001 | 0.27565 | 27.10005
900 | 0.001 | 0.2758 | 26.54301
900 | 0.001 | 0.27611 | 28.07878
900 | 0.001 | 0.27629 | 27.41278
900 | 0.001 | 0.27655 | 28.03887
900 | 0.001 | 0.27674 | 27.98956
900 | 0.001 | 0.2769 | 27.64579
900 | 0.001 | 0.27702 | 26.82915
900 | 0.001 | 0.27731 | 28.03286
900 | 0.001 | 0.27757 | 28.3064
900 | 0.001 | 0.27773 | 27.88122
900 | 0.001 | 0.27797 | 28.31547
900 | 0.001 | 0.27807 | 27.13073
900 | 0.001 | 0.27821 | 26.58387
900 | 0.001 | 0.27842 | 26.89923
900 | 0.001 | 0.2787 | 27.68671
900 | 0.001 | 0.27891 | 27.70424
900 | 0.001 | 0.27917 | 28.12465
900 | 0.001 | 0.27928 | 27.04843
900 | 0.001 | 0.27955 | 27.79434
900 | 0.001 | 0.27978 | 28.27284
900 | 0.001 | 0.27979 | 26.16086
900 | 0.001 | 0.28013 | 27.59885
900 | 0.001 | 0.28032 | 27.76702
900 | 0.001 | 0.28057 | 28.33724
900 | 0.001 | 0.28066 | 26.73883
900 | 0.001 | 0.28089 | 27.44579
900 | 0.001 | 0.28112 | 27.78763
900 | 0.001 | 0.28141 | 28.9411
900 | 0.001 | 0.28155 | 28.00766
900 | 0.001 | 0.28163 | 26.58912
900 | 0.001 | 0.282 | 29.02927
900 | 0.001 | 0.28207 | 27.48777
900 | 0.001 | 0.28233 | 27.56887
900 | 0.001 | 0.28255 | 28.04948
900 | 0.001 | 0.28276 | 27.93285
900 | 0.001 | 0.28291 | 27.48955
900 | 0.001 | 0.28314 | 27.85609
900 | 0.001 | 0.2833 | 27.62835
900 | 0.001 | 0.28336 | 26.04031
900 | 0.001 | 0.28363 | 27.10486
900 | 0.001 | 0.28389 | 27.11975
900 | 0.001 | 0.28422 | 28.46401
900 | 0.001 | 0.28431 | 27.41763
900 | 0.001 | 0.28449 | 27.11136
900 | 0.001 | 0.28473 | 27.84218
900 | 0.001 | 0.28489 | 27.27782
900 | 0.001 | 0.28513 | 27.85596
900 | 0.001 | 0.28526 | 27.19994
900 | 0.001 | 0.28545 | 26.91637
900 | 0.001 | 0.28567 | 27.45895
900 | 0.001 | 0.28581 | 26.65623
900 | 0.001 | 0.28615 | 28.21114
900 | 0.001 | 0.28623 | 26.94511
900 | 0.001 | 0.28651 | 27.66675
900 | 0.001 | 0.28672 | 27.72468
900 | 0.001 | 0.28678 | 25.9281
900 | 0.001 | 0.28718 | 28.10584
900 | 0.001 | 0.28724 | 26.4386
900 | 0.001 | 0.28752 | 27.65151
900 | 0.001 | 0.28764 | 26.97533
900 | 0.001 | 0.28787 | 27.21389
900 | 0.001 | 0.28817 | 28.36847
900 | 0.001 | 0.28828 | 27.37829
900 | 0.001 | 0.28855 | 28.26379
900 | 0.001 | 0.28869 | 27.64987
900 | 0.001 | 0.28878 | 26.6402
900 | 0.001 | 0.28893 | 26.00367
900 | 0.001 | 0.2892 | 26.48155
900 | 0.001 | 0.28939 | 26.68131
900 | 0.001 | 0.28968 | 26.93938
900 | 0.001 | 0.28997 | 28.28476
900 | 0.001 | 0.29009 | 27.61643
900 | 0.001 | 0.29033 | 28.42831
900 | 0.001 | 0.29039 | 26.62193
900 | 0.001 | 0.29069 | 27.66424
900 | 0.001 | 0.29103 | 29.09318
900 | 0.001 | 0.29117 | 28.2593
900 | 0.001 | 0.29118 | 26.49349
900 | 0.001 | 0.29155 | 28.28462
900 | 0.001 | 0.29157 | 26.02445
900 | 0.001 | 0.292 | 28.73065
900 | 0.001 | 0.29211 | 27.48263
900 | 0.001 | 0.29224 | 27.05682
900 | 0.001 | 0.29254 | 28.01298
900 | 0.001 | 0.29267 | 27.35132
900 | 0.001 | 0.29289 | 27.37412
900 | 0.001 | 0.29312 | 27.77834
900 | 0.001 | 0.29332 | 27.76937
900 | 0.001 | 0.29355 | 28.25897
900 | 0.001 | 0.29358 | 26.62664
900 | 0.001 | 0.29391 | 28.1372
900 | 0.001 | 0.29421 | 28.93358
900 | 0.001 | 0.29426 | 26.96715
900 | 0.001 | 0.29462 | 29.18717
900 | 0.001 | 0.29479 | 28.62855
900 | 0.001 | 0.29485 | 26.96692
900 | 0.001 | 0.29501 | 26.66141
900 | 0.001 | 0.29532 | 27.82429
900 | 0.001 | 0.29548 | 27.21082
900 | 0.001 | 0.29573 | 25.68443
900 | 0.001 | 0.29578 | 28.75017
900 | 0.001 | 0.29619 | 28.80545
900 | 0.001 | 0.29631 | 27.52453
900 | 0.001 | 0.29634 | 26.21482
900 | 0.001 | 0.29658 | 26.31365
900 | 0.001 | 0.29697 | 28.07323
900 | 0.001 | 0.29707 | 26.91758
900 | 0.001 | 0.29727 | 26.98063
900 | 0.001 | 0.29765 | 29.43418
900 | 0.001 | 0.29784 | 29.28225
900 | 0.001 | 0.29799 | 28.3528
900 | 0.001 | 0.29819 | 28.46034
900 | 0.001 | 0.2983 | 27.8721
900 | 0.001 | 0.29845 | 27.09662
900 | 0.001 | 0.29872 | 27.63797
900 | 0.001 | 0.29898 | 28.43689
900 | 0.001 | 0.29907 | 25.12326
900 | 0.001 | 0.29913 | 27.6582
900 | 0.001 | 0.29942 | 26.79549
900 | 0.001 | 0.29979 | 28.58299
900 | 0.001 | 0.29998 | 26.28763
900 | 0.001 | 0.30005 | 29.06915
900 | 0.001 | 0.30023 | 26.46262
900 | 0.001 | 0.30058 | 28.49238
900 | 0.001 | 0.30065 | 27.05751
900 | 0.001 | 0.30101 | 28.88971
900 | 0.001 | 0.30104 | 26.88345
900 | 0.001 | 0.30131 | 27.93556
900 | 0.001 | 0.30156 | 28.21566
900 | 0.001 | 0.30166 | 26.98181
900 | 0.001 | 0.30204 | 28.99065
900 | 0.001 | 0.30217 | 26.25964
900 | 0.001 | 0.30251 | 27.63161
900 | 0.001 | 0.30268 | 27.57786
900 | 0.001 | 0.30293 | 27.94177
900 | 0.001 | 0.3032 | 26.3599
900 | 0.001 | 0.30323 | 29.03165
900 | 0.001 | 0.30352 | 27.69899
900 | 0.001 | 0.30371 | 27.7477
900 | 0.001 | 0.30382 | 26.83094
900 | 0.001 | 0.30403 | 27.10331
900 | 0.001 | 0.30421 | 26.47539
900 | 0.001 | 0.30455 | 27.82948
900 | 0.001 | 0.30474 | 27.7587
900 | 0.001 | 0.30504 | 29.37522
900 | 0.001 | 0.30508 | 24.89446
900 | 0.001 | 0.30514 | 27.88051
900 | 0.001 | 0.30558 | 28.46848
900 | 0.001 | 0.30576 | 28.16301
900 | 0.001 | 0.30591 | 27.94549
900 | 0.001 | 0.30611 | 27.72453
900 | 0.001 | 0.30632 | 27.76993
900 | 0.001 | 0.30651 | 28.00974
900 | 0.001 | 0.30672 | 28.26425
900 | 0.001 | 0.30698 | 28.50687
900 | 0.001 | 0.30709 | 27.56289
900 | 0.001 | 0.30732 | 27.86848
900 | 0.001 | 0.30758 | 28.77579
900 | 0.001 | 0.30762 | 26.91493
900 | 0.001 | 0.30801 | 28.96164
900 | 0.001 | 0.30803 | 26.8373
900 | 0.001 | 0.3083 | 27.87366
900 | 0.001 | 0.30848 | 27.62127
900 | 0.001 | 0.30886 | 29.27696
900 | 0.001 | 0.30899 | 28.4975
900 | 0.001 | 0.3091 | 27.89815
900 | 0.001 | 0.30931 | 27.57068
900 | 0.001 | 0.30942 | 26.70481
900 | 0.001 | 0.30973 | 28.42536
900 | 0.001 | 0.30988 | 27.48971
900 | 0.001 | 0.31016 | 28.32449
900 | 0.001 | 0.31041 | 29.30901
900 | 0.001 | 0.31059 | 28.51521
900 | 0.001 | 0.31076 | 28.27295
900 | 0.001 | 0.31094 | 28.00522
900 | 0.001 | 0.31111 | 27.99458
900 | 0.001 | 0.31125 | 26.96251
900 | 0.001 | 0.31149 | 27.78324
900 | 0.001 | 0.31162 | 27.00341
900 | 0.001 | 0.31194 | 27.94312
900 | 0.001 | 0.31201 | 27.02941
900 | 0.001 | 0.31234 | 28.08199
900 | 0.001 | 0.31245 | 27.16514
900 | 0.001 | 0.3127 | 27.66386
900 | 0.001 | 0.31296 | 28.89026
900 | 0.001 | 0.3131 | 27.8848
900 | 0.001 | 0.31331 | 27.90764
900 | 0.001 | 0.31349 | 27.61821
900 | 0.001 | 0.31369 | 27.65143
900 | 0.001 | 0.31391 | 28.19576
900 | 0.001 | 0.31403 | 27.00905
900 | 0.001 | 0.31433 | 27.99737
900 | 0.001 | 0.31452 | 27.79219
900 | 0.001 | 0.31459 | 26.69558
900 | 0.001 | 0.31499 | 28.55432
900 | 0.001 | 0.31517 | 28.34498
900 | 0.001 | 0.31528 | 27.17142
900 | 0.001 | 0.31546 | 27.56755
900 | 0.001 | 0.31581 | 28.92261
900 | 0.001 | 0.31592 | 27.88374
900 | 0.001 | 0.31608 | 27.35196
900 | 0.001 | 0.31614 | 26.01169
900 | 0.001 | 0.31638 | 26.81192
900 | 0.001 | 0.31679 | 28.4999
900 | 0.001 | 0.31693 | 27.61223
900 | 0.001 | 0.31695 | 25.73039
900 | 0.001 | 0.31735 | 28.41606
900 | 0.001 | 0.31744 | 26.97938
900 | 0.001 | 0.31768 | 27.36251
900 | 0.001 | 0.31795 | 28.37245
900 | 0.001 | 0.31819 | 28.77019
900 | 0.001 | 0.31821 | 26.64302
900 | 0.001 | 0.31847 | 27.64261
900 | 0.001 | 0.31864 | 27.21835
900 | 0.001 | 0.31885 | 27.24846
900 | 0.001 | 0.31916 | 28.47139
900 | 0.001 | 0.31929 | 27.58718
900 | 0.001 | 0.31955 | 28.23111
900 | 0.001 | 0.31969 | 27.26888
900 | 0.001 | 0.31977 | 26.26471
900 | 0.001 | 0.32018 | 28.43556
900 | 0.001 | 0.32037 | 28.55037
900 | 0.001 | 0.32052 | 28.22193
900 | 0.001 | 0.32087 | 29.52068
900 | 0.001 | 0.32091 | 27.9514
900 | 0.001 | 0.32118 | 28.70379
900 | 0.001 | 0.32129 | 27.20241
900 | 0.001 | 0.3215 | 27.63163
900 | 0.001 | 0.32168 | 27.30943
900 | 0.001 | 0.3219 | 27.61567
900 | 0.001 | 0.32211 | 27.80199
900 | 0.001 | 0.32223 | 27.16325
900 | 0.001 | 0.32248 | 25.45283
900 | 0.001 | 0.32253 | 28.10846
900 | 0.001 | 0.32291 | 28.05923
900 | 0.001 | 0.3231 | 27.51056
900 | 0.001 | 0.32334 | 28.13431
900 | 0.001 | 0.32347 | 27.21228
900 | 0.001 | 0.32368 | 27.46208
900 | 0.001 | 0.32396 | 28.55211
900 | 0.001 | 0.32416 | 28.65534
900 | 0.001 | 0.32439 | 28.72011
900 | 0.001 | 0.32454 | 28.22135
900 | 0.001 | 0.32462 | 27.15857
900 | 0.001 | 0.32487 | 27.40846
900 | 0.001 | 0.32494 | 26.02711
900 | 0.001 | 0.32536 | 28.56413
900 | 0.001 | 0.32558 | 28.8412
900 | 0.001 | 0.32574 | 28.20341
900 | 0.001 | 0.32588 | 27.67493
900 | 0.001 | 0.32607 | 27.65286
900 | 0.001 | 0.32643 | 29.14633
900 | 0.001 | 0.32649 | 27.59463
900 | 0.001 | 0.32675 | 28.28708
900 | 0.001 | 0.32688 | 27.64612
900 | 0.001 | 0.32714 | 28.22297
900 | 0.001 | 0.3273 | 27.79994
900 | 0.001 | 0.3275 | 27.94425
900 | 0.001 | 0.32771 | 28.06764
900 | 0.001 | 0.32786 | 27.462
900 | 0.001 | 0.32809 | 27.90623
900 | 0.001 | 0.32821 | 27.21916
900 | 0.001 | 0.32861 | 29.13893
900 | 0.001 | 0.32881 | 29.15166
900 | 0.001 | 0.32901 | 29.06768
900 | 0.001 | 0.32914 | 28.14202
900 | 0.001 | 0.32928 | 27.68169
900 | 0.001 | 0.32948 | 27.93351
900 | 0.001 | 0.32972 | 28.08974
900 | 0.001 | 0.32977 | 26.44495
900 | 0.001 | 0.33014 | 28.53669
900 | 0.001 | 0.3303 | 27.78079
900 | 0.001 | 0.33037 | 26.54627
900 | 0.001 | 0.33068 | 27.8236
900 | 0.001 | 0.33095 | 28.64869
900 | 0.001 | 0.33103 | 27.6169
900 | 0.001 | 0.33141 | 29.51101
900 | 0.001 | 0.33146 | 27.69986
900 | 0.001 | 0.33177 | 28.38754
900 | 0.001 | 0.33193 | 28.31073
900 | 0.001 | 0.33216 | 28.66407
900 | 0.001 | 0.33229 | 27.96271
900 | 0.001 | 0.33254 | 28.78319
900 | 0.001 | 0.3326 | 27.21574
900 | 0.001 | 0.33295 | 28.46041
900 | 0.001 | 0.33313 | 28.15443
900 | 0.001 | 0.33337 | 28.95007
900 | 0.001 | 0.3335 | 27.88694
900 | 0.001 | 0.33359 | 27.0709
900 | 0.001 | 0.33391 | 28.32719
900 | 0.001 | 0.33409 | 28.02305
900 | 0.001 | 0.33434 | 28.81845
900 | 0.001 | 0.33454 | 28.66103
900 | 0.001 | 0.33475 | 28.86792
900 | 0.001 | 0.33496 | 26.80453
900 | 0.001 | 0.33497 | 28.81201
900 | 0.001 | 0.33534 | 28.61925
900 | 0.001 | 0.33547 | 27.71387
900 | 0.001 | 0.33574 | 28.84548
900 | 0.001 | 0.33591 | 28.10208
900 | 0.001 | 0.3361 | 28.04717
900 | 0.001 | 0.33629 | 28.00432
900 | 0.001 | 0.33636 | 26.76797
900 | 0.001 | 0.33676 | 26.26227
900 | 0.001 | 0.33681 | 29.27612
900 | 0.001 | 0.33722 | 29.4797
900 | 0.001 | 0.33734 | 28.32864
900 | 0.001 | 0.33751 | 27.99526
900 | 0.001 | 0.33775 | 28.8166
900 | 0.001 | 0.33786 | 27.60933
900 | 0.001 | 0.3381 | 28.14534
900 | 0.001 | 0.33834 | 28.63208
900 | 0.001 | 0.3385 | 28.31922
900 | 0.001 | 0.33869 | 28.20541
900 | 0.001 | 0.33888 | 28.19272
900 | 0.001 | 0.33906 | 27.84213
900 | 0.001 | 0.33919 | 27.08477
900 | 0.001 | 0.33955 | 28.60424
900 | 0.001 | 0.3397 | 28.15219
900 | 0.001 | 0.33992 | 28.53175
900 | 0.001 | 0.34018 | 29.32057
900 | 0.001 | 0.3403 | 28.18128
900 | 0.001 | 0.34056 | 28.8806
900 | 0.001 | 0.34073 | 28.50313
900 | 0.001 | 0.34098 | 28.83881
900 | 0.001 | 0.34111 | 28.03406
900 | 0.001 | 0.34128 | 27.92997
900 | 0.001 | 0.34152 | 28.37403
900 | 0.001 | 0.34178 | 29.37309
900 | 0.001 | 0.34183 | 27.76976
900 | 0.001 | 0.34207 | 27.94879
900 | 0.001 | 0.34234 | 28.49706
900 | 0.001 | 0.34252 | 28.07641
900 | 0.001 | 0.34272 | 28.53706
900 | 0.001 | 0.34292 | 28.4119
900 | 0.001 | 0.34313 | 28.35583
900 | 0.001 | 0.34321 | 27.19658
900 | 0.001 | 0.34355 | 28.64794
900 | 0.001 | 0.34376 | 28.85817
900 | 0.001 | 0.34392 | 28.2444
900 | 0.001 | 0.34407 | 27.68498
900 | 0.001 | 0.34441 | 29.12025
900 | 0.001 | 0.34447 | 27.56098
900 | 0.001 | 0.34471 | 27.97137
900 | 0.001 | 0.34488 | 27.71203
900 | 0.001 | 0.34513 | 28.25598
900 | 0.001 | 0.34534 | 28.26866
900 | 0.001 | 0.34552 | 28.48638
900 | 0.001 | 0.34569 | 28.05266
900 | 0.001 | 0.34591 | 28.23413
900 | 0.001 | 0.34613 | 28.73047
900 | 0.001 | 0.34634 | 28.61718
900 | 0.001 | 0.34649 | 27.86406
900 | 0.001 | 0.34675 | 28.45302
900 | 0.001 | 0.34688 | 27.76057
900 | 0.001 | 0.34711 | 27.88895
900 | 0.001 | 0.34727 | 27.50271
900 | 0.001 | 0.3475 | 28.09646
900 | 0.001 | 0.34774 | 28.64022
900 | 0.001 | 0.34799 | 28.87754
900 | 0.001 | 0.34808 | 27.86008
900 | 0.001 | 0.34839 | 29.13139
900 | 0.001 | 0.3486 | 28.98283
900 | 0.001 | 0.34868 | 27.56381
900 | 0.001 | 0.34901 | 29.21743
900 | 0.001 | 0.34902 | 26.89085
900 | 0.001 | 0.34937 | 28.54961
900 | 0.001 | 0.34945 | 27.27276
900 | 0.001 | 0.34971 | 27.89274
900 | 0.001 | 0.34993 | 28.19642
900 | 0.001 | 0.3501 | 27.95135
900 | 0.001 | 0.35031 | 27.94983
900 | 0.001 | 0.3505 | 27.96992
900 | 0.001 | 0.35062 | 18.49658
900 | 0.001 | 0.35064 | 27.31496
900 | 0.001 | 0.35108 | 18.24358
900 | 0.001 | 0.35128 | 19.32285
900 | 0.001 | 0.35151 | 20.36648
900 | 0.001 | 0.35155 | 19.36071
900 | 0.001 | 0.35182 | 20.87827
900 | 0.001 | 0.35204 | 21.79984
900 | 0.001 | 0.35233 | 23.11653
900 | 0.001 | 0.35252 | 23.57258
900 | 0.001 | 0.35272 | 23.99607
900 | 0.001 | 0.35289 | 24.02606
900 | 0.001 | 0.35315 | 24.80021
900 | 0.001 | 0.35337 | 25.34722
900 | 0.001 | 0.35349 | 24.94094
900 | 0.001 | 0.35363 | 24.91567
900 | 0.001 | 0.35409 | 27.57959
900 | 0.001 | 0.35415 | 26.0985
900 | 0.001 | 0.35434 | 24.21026
900 | 0.001 | 0.35435 | 26.0968
900 | 0.001 | 0.35481 | 27.38018
900 | 0.001 | 0.35485 | 26.03114
900 | 0.001 | 0.35511 | 26.66902
900 | 0.001 | 0.35534 | 27.23263
900 | 0.001 | 0.35555 | 27.50226
900 | 0.001 | 0.35572 | 27.21348
900 | 0.001 | 0.35593 | 27.64668
900 | 0.001 | 0.35612 | 27.6289
900 | 0.001 | 0.3563 | 27.4738
900 | 0.001 | 0.35652 | 28.03806
900 | 0.001 | 0.35669 | 27.57618
900 | 0.001 | 0.35675 | 26.40916
900 | 0.001 | 0.35692 | 25.92851
900 | 0.001 | 0.35737 | 28.35486
900 | 0.001 | 0.35748 | 27.24783
900 | 0.001 | 0.35781 | 29.05067
900 | 0.001 | 0.35789 | 27.71254
900 | 0.001 | 0.35816 | 28.28188
900 | 0.001 | 0.3583 | 27.83307
900 | 0.001 | 0.35848 | 27.7283
900 | 0.001 | 0.35864 | 27.35459
900 | 0.001 | 0.35882 | 27.33022
900 | 0.001 | 0.35915 | 28.62612
900 | 0.001 | 0.35931 | 28.16543
900 | 0.001 | 0.35949 | 28.04923
900 | 0.001 | 0.35968 | 27.84928
900 | 0.001 | 0.35992 | 28.43841
900 | 0.001 | 0.36006 | 27.96721
900 | 0.001 | 0.36031 | 28.4237
900 | 0.001 | 0.36043 | 27.42298
900 | 0.001 | 0.36068 | 27.87525
900 | 0.001 | 0.36101 | 29.27546
900 | 0.001 | 0.36106 | 27.69784
900 | 0.001 | 0.36128 | 27.98664
900 | 0.001 | 0.3615 | 28.15048
900 | 0.001 | 0.36172 | 28.44821
900 | 0.001 | 0.36196 | 28.90339
900 | 0.001 | 0.36212 | 28.46043
900 | 0.001 | 0.36232 | 28.32949
900 | 0.001 | 0.3625 | 28.20562
900 | 0.001 | 0.36274 | 28.76162
900 | 0.001 | 0.36285 | 27.77702
900 | 0.001 | 0.36305 | 27.77398
900 | 0.001 | 0.36335 | 29.01823
900 | 0.001 | 0.3635 | 28.31296
900 | 0.001 | 0.36371 | 28.44772
900 | 0.001 | 0.36392 | 28.62306
900 | 0.001 | 0.36411 | 28.35292
900 | 0.001 | 0.36432 | 28.45117
900 | 0.001 | 0.36457 | 29.13186
900 | 0.001 | 0.36472 | 28.53472
900 | 0.001 | 0.36494 | 28.74397
900 | 0.001 | 0.36514 | 28.50275
900 | 0.001 | 0.3653 | 28.15012
900 | 0.001 | 0.3655 | 28.27345
900 | 0.001 | 0.36576 | 28.90398
900 | 0.001 | 0.36587 | 27.932
900 | 0.001 | 0.36611 | 28.37378
900 | 0.001 | 0.3663 | 28.38007
900 | 0.001 | 0.36653 | 28.81842
900 | 0.001 | 0.3666 | 27.29965
900 | 0.001 | 0.36697 | 29.03599
900 | 0.001 | 0.36708 | 27.90817
900 | 0.001 | 0.36735 | 28.86632
900 | 0.001 | 0.36756 | 28.96147
900 | 0.001 | 0.36769 | 28.30816
900 | 0.001 | 0.36786 | 27.79665
900 | 0.001 | 0.36811 | 28.45825
900 | 0.001 | 0.36831 | 28.52232
900 | 0.001 | 0.3685 | 28.34413
900 | 0.001 | 0.36867 | 27.89438
900 | 0.001 | 0.36895 | 28.92237
900 | 0.001 | 0.36906 | 27.75968
900 | 0.001 | 0.36928 | 28.13459
900 | 0.001 | 0.3695 | 28.44188
900 | 0.001 | 0.36967 | 27.84372
900 | 0.001 | 0.36989 | 28.17223
900 | 0.001 | 0.37015 | 28.72871
900 | 0.001 | 0.37031 | 28.43613
900 | 0.001 | 0.37058 | 29.11768
900 | 0.001 | 0.37074 | 28.51483
900 | 0.001 | 0.37089 | 27.87626
900 | 0.001 | 0.3711 | 28.1731
900 | 0.001 | 0.37135 | 28.68259
900 | 0.001 | 0.37151 | 28.23683
900 | 0.001 | 0.37175 | 28.89955
900 | 0.001 | 0.37187 | 27.9998
900 | 0.001 | 0.37214 | 28.83382
900 | 0.001 | 0.37229 | 28.29252
900 | 0.001 | 0.37252 | 28.3936
900 | 0.001 | 0.37267 | 27.89931
900 | 0.001 | 0.37293 | 28.65021
900 | 0.001 | 0.37311 | 28.54845
900 | 0.001 | 0.37323 | 27.64587
900 | 0.001 | 0.37351 | 28.4338
900 | 0.001 | 0.3737 | 28.47701
900 | 0.001 | 0.37391 | 28.498
900 | 0.001 | 0.37412 | 28.7883
900 | 0.001 | 0.37438 | 29.27778
900 | 0.001 | 0.37443 | 27.8451
900 | 0.001 | 0.37471 | 28.58804
900 | 0.001 | 0.3749 | 28.21106
900 | 0.001 | 0.37512 | 28.4821
900 | 0.001 | 0.37527 | 28.03335
900 | 0.001 | 0.37554 | 28.80518
900 | 0.001 | 0.37565 | 27.85529
900 | 0.001 | 0.37589 | 28.29263
900 | 0.001 | 0.37606 | 28.17239
900 | 0.001 | 0.37633 | 28.85206
900 | 0.001 | 0.37653 | 28.98801
900 | 0.001 | 0.37679 | 29.3589
900 | 0.001 | 0.37695 | 28.9421
900 | 0.001 | 0.37712 | 28.49818
900 | 0.001 | 0.37731 | 28.25598
900 | 0.001 | 0.3775 | 28.29317
900 | 0.001 | 0.37773 | 28.53897
900 | 0.001 | 0.37784 | 27.60067
900 | 0.001 | 0.37797 | 26.69698
900 | 0.001 | 0.37834 | 28.62583
900 | 0.001 | 0.37852 | 28.15255
900 | 0.001 | 0.3787 | 28.18229
900 | 0.001 | 0.3789 | 28.30229
900 | 0.001 | 0.3791 | 28.49475
900 | 0.001 | 0.37936 | 29.15579
900 | 0.001 | 0.37952 | 28.58681
900 | 0.001 | 0.37968 | 28.12312
900 | 0.001 | 0.37992 | 28.48526
900 | 0.001 | 0.38014 | 28.72711
900 | 0.001 | 0.38033 | 28.68612
900 | 0.001 | 0.38055 | 28.83842
900 | 0.001 | 0.38073 | 28.75297
900 | 0.001 | 0.3809 | 28.38693
900 | 0.001 | 0.3811 | 28.43629
900 | 0.001 | 0.3813 | 28.38521
900 | 0.001 | 0.38152 | 28.51241
900 | 0.001 | 0.38169 | 28.28151
900 | 0.001 | 0.38188 | 28.14296
900 | 0.001 | 0.38208 | 28.30356
900 | 0.001 | 0.38239 | 29.53462
900 | 0.001 | 0.38252 | 28.65588
900 | 0.001 | 0.38269 | 28.36772
900 | 0.001 | 0.38289 | 28.44498
900 | 0.001 | 0.38304 | 27.77074
900 | 0.001 | 0.38328 | 28.36024
900 | 0.001 | 0.38351 | 28.55262
900 | 0.001 | 0.38372 | 28.56726
900 | 0.001 | 0.38394 | 28.97937
900 | 0.001 | 0.38414 | 28.89382
900 | 0.001 | 0.38431 | 28.51646
900 | 0.001 | 0.38445 | 27.84017
900 | 0.001 | 0.38469 | 28.28455
900 | 0.001 | 0.38492 | 28.60827
900 | 0.001 | 0.38505 | 27.89235
900 | 0.001 | 0.38526 | 28.15423
900 | 0.001 | 0.38551 | 26.53802
900 | 0.001 | 0.38557 | 29.19438
900 | 0.001 | 0.38596 | 29.02989
900 | 0.001 | 0.38608 | 28.11109
900 | 0.001 | 0.38627 | 27.75777
900 | 0.001 | 0.38653 | 28.48154
900 | 0.001 | 0.38669 | 26.56594
900 | 0.001 | 0.38672 | 28.44119
900 | 0.001 | 0.38712 | 28.42641
900 | 0.001 | 0.38733 | 28.36759
900 | 0.001 | 0.38747 | 27.97293
900 | 0.001 | 0.38776 | 29.10004
900 | 0.001 | 0.38792 | 28.52576
900 | 0.001 | 0.38807 | 27.94153
900 | 0.001 | 0.38832 | 28.74258
900 | 0.001 | 0.38854 | 28.83371
900 | 0.001 | 0.38858 | 20.58067
900 | 0.001 | 0.38892 | 21.54559
900 | 0.001 | 0.38914 | 22.30756
900 | 0.001 | 0.38933 | 22.86754
900 | 0.001 | 0.38953 | 23.40795
900 | 0.001 | 0.38972 | 23.76657
900 | 0.001 | 0.38986 | 23.54352
900 | 0.001 | 0.39011 | 24.65551
900 | 0.001 | 0.39019 | 23.94095
900 | 0.001 | 0.39053 | 25.30846
900 | 0.001 | 0.39071 | 25.33364
900 | 0.001 | 0.39091 | 25.72213
900 | 0.001 | 0.3911 | 26.01237
900 | 0.001 | 0.39128 | 26.06205
900 | 0.001 | 0.39147 | 26.13525
900 | 0.001 | 0.39166 | 26.37702
900 | 0.001 | 0.39192 | 27.24548
900 | 0.001 | 0.39213 | 27.42065
900 | 0.001 | 0.39231 | 27.26865
900 | 0.001 | 0.39252 | 27.54419
900 | 0.001 | 0.39269 | 27.22178
900 | 0.001 | 0.39302 | 28.74297
900 | 0.001 | 0.39306 | 26.97514
900 | 0.001 | 0.39319 | 26.37628
900 | 0.001 | 0.39348 | 27.38878
900 | 0.001 | 0.39372 | 27.74152
900 | 0.001 | 0.39392 | 27.66681
900 | 0.001 | 0.39397 | 26.4911
900 | 0.001 | 0.39424 | 27.18034
900 | 0.001 | 0.39446 | 27.52122
900 | 0.001 | 0.39468 | 27.47185
900 | 0.001 | 0.39507 | 29.49735
900 | 0.001 | 0.39515 | 28.29419
900 | 0.001 | 0.39518 | 26.84447
900 | 0.001 | 0.3955 | 27.88286
900 | 0.001 | 0.39565 | 27.27735
900 | 0.001 | 0.39587 | 27.71169
900 | 0.001 | 0.39612 | 28.15836
900 | 0.001 | 0.39635 | 28.57988
900 | 0.001 | 0.39648 | 27.88728
900 | 0.001 | 0.39673 | 28.42559
900 | 0.001 | 0.39694 | 28.48022
900 | 0.001 | 0.39707 | 27.74739
900 | 0.001 | 0.39738 | 29.16077
900 | 0.001 | 0.39755 | 28.68244
900 | 0.001 | 0.39763 | 27.49217
900 | 0.001 | 0.39787 | 28.00252
900 | 0.001 | 0.39809 | 28.29121
900 | 0.001 | 0.39832 | 28.67193
900 | 0.001 | 0.39848 | 28.1603
900 | 0.001 | 0.3987 | 28.28111
900 | 0.001 | 0.39891 | 28.40835
900 | 0.001 | 0.39916 | 29.01178
900 | 0.001 | 0.3993 | 28.44517
900 | 0.001 | 0.39946 | 27.92415
900 | 0.001 | 0.39973 | 28.64752
900 | 0.001 | 0.39989 | 28.19589
900 | 0.001 | 0.40005 | 27.68233
900 | 0.001 | 0.40024 | 27.8095
900 | 0.001 | 0.40052 | 28.48537
900 | 0.001 | 0.40074 | 28.64162
900 | 0.001 | 0.4009 | 28.19222
900 | 0.001 | 0.40111 | 28.39169
900 | 0.001 | 0.40128 | 28.35609
900 | 0.001 | 0.40156 | 29.04718
900 | 0.001 | 0.40168 | 28.04979
900 | 0.001 | 0.40181 | 27.35145
900 | 0.001 | 0.40212 | 28.39489
900 | 0.001 | 0.40226 | 27.94589
900 | 0.001 | 0.40252 | 28.59119
900 | 0.001 | 0.40272 | 28.48455
900 | 0.001 | 0.40287 | 28.1527
900 | 0.001 | 0.40311 | 28.52685
900 | 0.001 | 0.40332 | 28.52959
900 | 0.001 | 0.40349 | 28.21035
900 | 0.001 | 0.40374 | 28.6533
900 | 0.001 | 0.40391 | 28.4508
900 | 0.001 | 0.4041 | 28.29457
900 | 0.001 | 0.40421 | 27.30678
900 | 0.001 | 0.40455 | 28.84595
900 | 0.001 | 0.4047 | 28.15495
900 | 0.001 | 0.4049 | 28.2626
900 | 0.001 | 0.40515 | 29.04089
900 | 0.001 | 0.40533 | 28.69235
900 | 0.001 | 0.4055 | 28.25676
900 | 0.001 | 0.40568 | 28.12972
900 | 0.001 | 0.40591 | 28.25117
900 | 0.001 | 0.4061 | 28.41234
900 | 0.001 | 0.40624 | 27.70191
900 | 0.001 | 0.40653 | 28.63367
900 | 0.001 | 0.40672 | 28.34932
900 | 0.001 | 0.40688 | 27.80041
900 | 0.001 | 0.40705 | 27.64046
900 | 0.001 | 0.40728 | 27.96526
900 | 0.001 | 0.4075 | 28.20516
900 | 0.001 | 0.40767 | 28.09123
900 | 0.001 | 0.40795 | 28.83354
900 | 0.001 | 0.40811 | 28.35802
900 | 0.001 | 0.40833 | 28.33662
900 | 0.001 | 0.4085 | 28.08352
900 | 0.001 | 0.40869 | 28.07408
900 | 0.001 | 0.40896 | 28.62483
900 | 0.001 | 0.40909 | 27.9558
900 | 0.001 | 0.40932 | 28.29676
900 | 0.001 | 0.40957 | 28.74888
900 | 0.001 | 0.40975 | 28.322
900 | 0.001 | 0.40995 | 28.56983
900 | 0.001 | 0.41013 | 28.52948
900 | 0.001 | 0.41027 | 27.89563
900 | 0.001 | 0.41053 | 28.6178
900 | 0.001 | 0.41065 | 27.82028
900 | 0.001 | 0.4109 | 28.06069
900 | 0.001 | 0.41114 | 28.63772
900 | 0.001 | 0.41127 | 28.03443
900 | 0.001 | 0.41154 | 28.53098
900 | 0.001 | 0.4117 | 28.17371
900 | 0.001 | 0.41186 | 27.84573
900 | 0.001 | 0.41214 | 28.68475
900 | 0.001 | 0.41224 | 27.74671
900 | 0.001 | 0.41256 | 28.97453
900 | 0.001 | 0.41264 | 27.6563
900 | 0.001 | 0.41286 | 27.8707
900 | 0.001 | 0.41306 | 27.65185
900 | 0.001 | 0.41331 | 28.21328
900 | 0.001 | 0.41352 | 28.34764
900 | 0.001 | 0.41371 | 28.18815
900 | 0.001 | 0.41395 | 28.59952
900 | 0.001 | 0.41408 | 27.98751
900 | 0.001 | 0.41423 | 27.5432
900 | 0.001 | 0.41454 | 28.70845
900 | 0.001 | 0.41472 | 28.38876
900 | 0.001 | 0.41488 | 28.00413
900 | 0.001 | 0.4151 | 28.19682
900 | 0.001 | 0.41535 | 28.77704
900 | 0.001 | 0.4154 | 27.22439
900 | 0.001 | 0.41564 | 27.65692
900 | 0.001 | 0.41586 | 27.74612
900 | 0.001 | 0.41615 | 28.66811
900 | 0.001 | 0.41629 | 27.93004
900 | 0.001 | 0.41652 | 28.32389
900 | 0.001 | 0.41669 | 27.94232
900 | 0.001 | 0.41689 | 28.00755
900 | 0.001 | 0.41711 | 28.1694
900 | 0.001 | 0.41735 | 28.59607
900 | 0.001 | 0.41748 | 28.07675
900 | 0.001 | 0.41771 | 28.6531
900 | 0.001 | 0.4179 | 28.41458
900 | 0.001 | 0.41806 | 28.04714
900 | 0.001 | 0.4183 | 28.31939
900 | 0.001 | 0.41849 | 27.9616
900 | 0.001 | 0.41873 | 28.48275
900 | 0.001 | 0.41884 | 27.38061
900 | 0.001 | 0.41912 | 28.35563
900 | 0.001 | 0.41933 | 28.37863
900 | 0.001 | 0.41956 | 28.7484
900 | 0.001 | 0.41972 | 28.29882
900 | 0.001 | 0.41995 | 28.57881
900 | 0.001 | 0.42008 | 27.86121
900 | 0.001 | 0.42027 | 28.04633
900 | 0.001 | 0.42055 | 28.72241
900 | 0.001 | 0.42075 | 28.55798
900 | 0.001 | 0.42093 | 28.4729
900 | 0.001 | 0.42111 | 28.15333
900 | 0.001 | 0.42138 | 28.93182
900 | 0.001 | 0.42155 | 28.63995
900 | 0.001 | 0.42171 | 28.19892
900 | 0.001 | 0.42187 | 27.78266
900 | 0.001 | 0.42213 | 28.5333
900 | 0.001 | 0.42233 | 28.50432
900 | 0.001 | 0.42254 | 28.62328
900 | 0.001 | 0.42272 | 28.40868
900 | 0.001 | 0.4229 | 28.03231
900 | 0.001 | 0.42308 | 28.02988
900 | 0.001 | 0.4233 | 28.22093
900 | 0.001 | 0.42355 | 28.65349
900 | 0.001 | 0.4237 | 28.17544
900 | 0.001 | 0.42392 | 28.43542
900 | 0.001 | 0.42409 | 27.99877
900 | 0.001 | 0.42434 | 28.57047
900 | 0.001 | 0.42448 | 27.8194
900 | 0.001 | 0.42467 | 27.87525
900 | 0.001 | 0.42493 | 28.48587
900 | 0.001 | 0.42507 | 27.83406
900 | 0.001 | 0.4253 | 28.0982
900 | 0.001 | 0.42549 | 28.1055
900 | 0.001 | 0.42573 | 28.46636
900 | 0.001 | 0.4259 | 28.15598
900 | 0.001 | 0.4261 | 28.26117
900 | 0.001 | 0.42631 | 28.34773
900 | 0.001 | 0.42647 | 27.93302
900 | 0.001 | 0.42678 | 29.00405
900 | 0.001 | 0.4269 | 28.27583
900 | 0.001 | 0.4271 | 28.33227
900 | 0.001 | 0.42729 | 28.17748
900 | 0.001 | 0.42755 | 28.6611
900 | 0.001 | 0.42775 | 28.88058
900 | 0.001 | 0.42787 | 27.88056
900 | 0.001 | 0.42812 | 28.4913
900 | 0.001 | 0.42831 | 28.25991
900 | 0.001 | 0.42845 | 27.74116
900 | 0.001 | 0.42869 | 28.07757
900 | 0.001 | 0.42892 | 28.3136
900 | 0.001 | 0.42908 | 27.89603
900 | 0.001 | 0.42929 | 28.00019
900 | 0.001 | 0.4295 | 28.20976
900 | 0.001 | 0.42971 | 28.38988
900 | 0.001 | 0.42992 | 28.43505
900 | 0.001 | 0.4301 | 28.31334
900 | 0.001 | 0.4303 | 28.1273
900 | 0.001 | 0.43047 | 27.85191
900 | 0.001 | 0.43073 | 28.44777
900 | 0.001 | 0.43086 | 27.88606
900 | 0.001 | 0.43107 | 27.89591
900 | 0.001 | 0.43133 | 28.30811
900 | 0.001 | 0.43153 | 28.41501
900 | 0.001 | 0.43178 | 28.89391
900 | 0.001 | 0.43188 | 27.88709
900 | 0.001 | 0.43208 | 27.87872
900 | 0.001 | 0.43228 | 27.919
900 | 0.001 | 0.43252 | 28.46921
900 | 0.001 | 0.4327 | 28.18209
900 | 0.001 | 0.43292 | 28.53145
900 | 0.001 | 0.4331 | 28.17075
900 | 0.001 | 0.43327 | 27.92515
900 | 0.001 | 0.4335 | 27.95726
900 | 0.001 | 0.43375 | 28.59579
900 | 0.001 | 0.43394 | 28.61561
900 | 0.001 | 0.43402 | 27.23422
900 | 0.001 | 0.43427 | 27.64758
900 | 0.001 | 0.43449 | 27.77477
900 | 0.001 | 0.4347 | 28.37643
900 | 0.001 | 0.43491 | 28.4291
900 | 0.001 | 0.43516 | 28.79326
900 | 0.001 | 0.43527 | 28.01041
900 | 0.001 | 0.43549 | 27.98694
900 | 0.001 | 0.43568 | 27.99445
900 | 0.001 | 0.43596 | 28.53606
900 | 0.001 | 0.43615 | 28.67771
900 | 0.001 | 0.43631 | 28.1889
900 | 0.001 | 0.43652 | 28.14979
900 | 0.001 | 0.43668 | 27.71897
900 | 0.001 | 0.43694 | 28.79012
900 | 0.001 | 0.43711 | 28.12332
900 | 0.001 | 0.43733 | 28.34092
900 | 0.001 | 0.43754 | 28.56052
900 | 0.001 | 0.43766 | 27.52143
900 | 0.001 | 0.43789 | 27.87723
900 | 0.001 | 0.43807 | 27.69177
900 | 0.001 | 0.43828 | 27.79137
900 | 0.001 | 0.4385 | 28.11307
900 | 0.001 | 0.43869 | 28.05025
900 | 0.001 | 0.43896 | 28.78572
900 | 0.001 | 0.43906 | 27.85838
900 | 0.001 | 0.43932 | 28.33579
900 | 0.001 | 0.43954 | 28.4591
900 | 0.001 | 0.43966 | 27.69037
900 | 0.001 | 0.4399 | 28.22918
900 | 0.001 | 0.4401 | 28.15603
900 | 0.001 | 0.44031 | 28.24546
900 | 0.001 | 0.44054 | 28.68936
900 | 0.001 | 0.44072 | 28.44726
900 | 0.001 | 0.44092 | 28.52154
900 | 0.001 | 0.44105 | 27.90771
900 | 0.001 | 0.44131 | 28.23202
900 | 0.001 | 0.44147 | 27.83151
900 | 0.001 | 0.44172 | 28.27234
900 | 0.001 | 0.44187 | 27.94108
900 | 0.001 | 0.4421 | 28.03774
900 | 0.001 | 0.4423 | 28.1792
900 | 0.001 | 0.44249 | 28.09605
900 | 0.001 | 0.44273 | 28.46532
900 | 0.001 | 0.44292 | 28.36263
900 | 0.001 | 0.44313 | 28.38573
900 | 0.001 | 0.44332 | 28.34489
900 | 0.001 | 0.44353 | 28.65324
900 | 0.001 | 0.44373 | 28.55878
900 | 0.001 | 0.44386 | 27.71713
900 | 0.001 | 0.44413 | 28.35601
900 | 0.001 | 0.4443 | 28.10612
900 | 0.001 | 0.44448 | 27.81131
900 | 0.001 | 0.44467 | 27.81305
900 | 0.001 | 0.44491 | 28.23564
900 | 0.001 | 0.44505 | 27.50109
900 | 0.001 | 0.4453 | 28.25832
900 | 0.001 | 0.44546 | 27.60822
900 | 0.001 | 0.44571 | 28.05535
900 | 0.001 | 0.44589 | 27.92421
900 | 0.001 | 0.4461 | 27.93185
900 | 0.001 | 0.44631 | 28.07186
900 | 0.001 | 0.44648 | 27.83774
900 | 0.001 | 0.44675 | 28.62423
900 | 0.001 | 0.44689 | 27.85714
900 | 0.001 | 0.44711 | 28.27239
900 | 0.001 | 0.4473 | 28.0679
900 | 0.001 | 0.44751 | 28.098
900 | 0.001 | 0.44772 | 28.41427
900 | 0.001 | 0.44787 | 27.76324
900 | 0.001 | 0.44812 | 28.19919
900 | 0.001 | 0.44832 | 28.2628
900 | 0.001 | 0.44854 | 28.60079
900 | 0.001 | 0.44865 | 27.69645
900 | 0.001 | 0.44891 | 28.00155
900 | 0.001 | 0.44906 | 27.5788
900 | 0.001 | 0.44929 | 27.9982
900 | 0.001 | 0.44945 | 27.71285
900 | 0.001 | 0.4497 | 28.20787
900 | 0.001 | 0.44992 | 28.22718
900 | 0.001 | 0.4501 | 28.20072
900 | 0.001 | 0.45032 | 28.22852
900 | 0.001 | 0.4505 | 28.04748
900 | 0.001 | 0.45071 | 28.0354
900 | 0.001 | 0.45085 | 27.74658
900 | 0.001 | 0.4512 | 28.98267
900 | 0.001 | 0.45135 | 28.39759
900 | 0.001 | 0.45153 | 28.25312
900 | 0.001 | 0.45175 | 28.37224
900 | 0.001 | 0.45191 | 28.08026
900 | 0.001 | 0.45216 | 28.63822
900 | 0.001 | 0.45224 | 27.47319
900 | 0.001 | 0.45249 | 28.04566
900 | 0.001 | 0.45267 | 27.69162
900 | 0.001 | 0.45292 | 28.31577
900 | 0.001 | 0.45312 | 28.1066
900 | 0.001 | 0.4533 | 28.29309
900 | 0.001 | 0.45356 | 28.69686
900 | 0.001 | 0.45373 | 28.36282
900 | 0.001 | 0.45397 | 28.70916
900 | 0.001 | 0.45411 | 28.16749
900 | 0.001 | 0.45427 | 27.70714
900 | 0.001 | 0.4545 | 28.17158
900 | 0.001 | 0.45468 | 27.97272
900 | 0.001 | 0.45492 | 28.39916
900 | 0.001 | 0.45514 | 28.51013
900 | 0.001 | 0.45538 | 28.86713
900 | 0.001 | 0.45547 | 27.73281
900 | 0.001 | 0.45572 | 28.26783
900 | 0.001 | 0.45594 | 28.60555
900 | 0.001 | 0.45613 | 28.37042
900 | 0.001 | 0.45633 | 28.40569
900 | 0.001 | 0.45653 | 28.33586
900 | 0.001 | 0.45669 | 28.08099
900 | 0.001 | 0.45693 | 28.20295
900 | 0.001 | 0.4571 | 28.10878
900 | 0.001 | 0.45729 | 28.08624
900 | 0.001 | 0.45749 | 28.02377
900 | 0.001 | 0.45768 | 28.04943
900 | 0.001 | 0.45794 | 28.63558
900 | 0.001 | 0.45807 | 27.74431
900 | 0.001 | 0.45831 | 28.04028
900 | 0.001 | 0.45846 | 27.54825
900 | 0.001 | 0.45869 | 28.06762
900 | 0.001 | 0.4589 | 28.15357
900 | 0.001 | 0.45906 | 27.65075
900 | 0.001 | 0.45928 | 27.76759
900 | 0.001 | 0.45952 | 28.16318
900 | 0.001 | 0.45969 | 27.93076
900 | 0.001 | 0.45988 | 27.92637
900 | 0.001 | 0.46011 | 28.08159
900 | 0.001 | 0.46036 | 28.55636
900 | 0.001 | 0.46049 | 27.77182
900 | 0.001 | 0.4607 | 28.04772
900 | 0.001 | 0.46096 | 28.73433
900 | 0.001 | 0.46107 | 27.45838
900 | 0.001 | 0.46131 | 27.98591
900 | 0.001 | 0.46153 | 28.14593
900 | 0.001 | 0.46171 | 27.98514
900 | 0.001 | 0.46187 | 27.80752
900 | 0.001 | 0.46216 | 28.62841
900 | 0.001 | 0.46232 | 28.15642
900 | 0.001 | 0.4625 | 28.01992
900 | 0.001 | 0.46256 | 23.0041
900 | 0.001 | 0.46294 | 23.81706
900 | 0.001 | 0.46308 | 23.41497
900 | 0.001 | 0.46325 | 23.445
900 | 0.001 | 0.46354 | 24.5571
900 | 0.001 | 0.46369 | 24.4977
900 | 0.001 | 0.46389 | 24.89972
900 | 0.001 | 0.46414 | 25.64407
900 | 0.001 | 0.46429 | 25.31166
900 | 0.001 | 0.46448 | 25.53876
900 | 0.001 | 0.46475 | 26.50089
900 | 0.001 | 0.46498 | 26.87313
900 | 0.001 | 0.46519 | 26.79478
900 | 0.001 | 0.46535 | 26.8178
900 | 0.001 | 0.46555 | 26.89764
900 | 0.001 | 0.46569 | 26.51138
900 | 0.001 | 0.46595 | 27.04176
900 | 0.001 | 0.46613 | 27.03479
900 | 0.001 | 0.46628 | 26.7656
900 | 0.001 | 0.46653 | 27.26264
900 | 0.001 | 0.46668 | 26.9541
900 | 0.001 | 0.46683 | 26.56218
900 | 0.001 | 0.46703 | 26.73563
900 | 0.001 | 0.46719 | 26.30209
900 | 0.001 | 0.46748 | 27.05091
900 | 0.001 | 0.46764 | 26.73824
900 | 0.001 | 0.46794 | 27.66314
900 | 0.001 | 0.46812 | 27.57881
900 | 0.001 | 0.46828 | 27.42407
900 | 0.001 | 0.46841 | 26.72446
900 | 0.001 | 0.46871 | 27.65299
900 | 0.001 | 0.4689 | 27.49802
900 | 0.001 | 0.46913 | 26.27698
900 | 0.001 | 0.46915 | 28.33544
900 | 0.001 | 0.46947 | 27.76489
900 | 0.001 | 0.46973 | 27.6859
900 | 0.001 | 0.46995 | 27.92226
900 | 0.001 | 0.4701 | 27.63277
900 | 0.001 | 0.47023 | 27.05628
900 | 0.001 | 0.47052 | 27.77956
900 | 0.001 | 0.47068 | 27.45555
900 | 0.001 | 0.47092 | 27.94558
900 | 0.001 | 0.47108 | 27.61823
900 | 0.001 | 0.47116 | 26.39424
900 | 0.001 | 0.47158 | 28.35277
900 | 0.001 | 0.47173 | 27.80594
900 | 0.001 | 0.47193 | 28.0534
900 | 0.001 | 0.47208 | 27.55517
900 | 0.001 | 0.47225 | 27.18453
900 | 0.001 | 0.47238 | 26.75623
900 | 0.001 | 0.47268 | 27.38874
900 | 0.001 | 0.47298 | 28.59161
900 | 0.001 | 0.47305 | 27.36963
900 | 0.001 | 0.47341 | 28.68062
900 | 0.001 | 0.47344 | 27.07545
900 | 0.001 | 0.47363 | 27.01149
900 | 0.001 | 0.47382 | 26.81581
900 | 0.001 | 0.47407 | 27.43127
900 | 0.001 | 0.47426 | 27.48684
900 | 0.001 | 0.47445 | 27.24762
900 | 0.001 | 0.47476 | 28.45313
900 | 0.001 | 0.47499 | 28.75061
900 | 0.001 | 0.47506 | 27.60394
900 | 0.001 | 0.47535 | 28.3571
900 | 0.001 | 0.47544 | 27.20283
900 | 0.001 | 0.47574 | 28.31084
900 | 0.001 | 0.47586 | 27.2501
900 | 0.001 | 0.47615 | 28.07111
900 | 0.001 | 0.47627 | 27.49826
900 | 0.001 | 0.47641 | 26.96215
900 | 0.001 | 0.4766 | 26.73719
900 | 0.001 | 0.47691 | 27.9886
900 | 0.001 | 0.4771 | 27.77188
900 | 0.001 | 0.47734 | 28.43374
900 | 0.001 | 0.47759 | 28.59835
900 | 0.001 | 0.47776 | 28.05652
900 | 0.001 | 0.47789 | 27.61295
900 | 0.001 | 0.47818 | 28.7357
900 | 0.001 | 0.47828 | 27.56079
900 | 0.001 | 0.47851 | 27.73747
900 | 0.001 | 0.47873 | 28.17924
900 | 0.001 | 0.47894 | 28.23426
900 | 0.001 | 0.47908 | 27.65426
900 | 0.001 | 0.47935 | 28.20893
900 | 0.001 | 0.47946 | 27.55731
900 | 0.001 | 0.47978 | 28.55289
900 | 0.001 | 0.47986 | 27.5107
900 | 0.001 | 0.48013 | 28.1206
900 | 0.001 | 0.48033 | 28.00701
900 | 0.001 | 0.48048 | 27.70173
900 | 0.001 | 0.48076 | 28.39282
900 | 0.001 | 0.48087 | 27.52512
900 | 0.001 | 0.48113 | 28.13038
900 | 0.001 | 0.48132 | 28.04527
900 | 0.001 | 0.48157 | 28.79445
900 | 0.001 | 0.48174 | 28.29179
900 | 0.001 | 0.48195 | 28.4353
900 | 0.001 | 0.48209 | 27.93371
900 | 0.001 | 0.48232 | 28.31912
900 | 0.001 | 0.48261 | 28.86616
900 | 0.001 | 0.48268 | 27.79411
900 | 0.001 | 0.48298 | 28.89733
900 | 0.001 | 0.48301 | 27.1542
900 | 0.001 | 0.48314 | 26.45431
900 | 0.001 | 0.48356 | 28.60519
900 | 0.001 | 0.48368 | 27.73529
900 | 0.001 | 0.48391 | 27.87505
900 | 0.001 | 0.48409 | 27.86675
900 | 0.001 | 0.48427 | 27.63133
900 | 0.001 | 0.48442 | 27.39937
900 | 0.001 | 0.48478 | 28.79743
900 | 0.001 | 0.48488 | 27.54517
900 | 0.001 | 0.48505 | 27.66047
900 | 0.001 | 0.4854 | 28.97206
900 | 0.001 | 0.48548 | 27.87091
900 | 0.001 | 0.48575 | 28.06091
900 | 0.001 | 0.48592 | 28.20873
900 | 0.001 | 0.48617 | 28.55669
900 | 0.001 | 0.48632 | 28.02953
900 | 0.001 | 0.48649 | 27.51659
900 | 0.001 | 0.48676 | 28.65457
900 | 0.001 | 0.48692 | 28.04193
900 | 0.001 | 0.48715 | 28.26672
900 | 0.001 | 0.48722 | 27.34742
900 | 0.001 | 0.48755 | 28.48672
900 | 0.001 | 0.48772 | 28.25472
900 | 0.001 | 0.4879 | 27.902
900 | 0.001 | 0.48813 | 28.18488
900 | 0.001 | 0.4883 | 28.10765
900 | 0.001 | 0.48859 | 28.77573
900 | 0.001 | 0.48872 | 28.12144
900 | 0.001 | 0.48895 | 28.68858
900 | 0.001 | 0.48911 | 28.14195
900 | 0.001 | 0.48927 | 27.77805
900 | 0.001 | 0.48955 | 28.31653
900 | 0.001 | 0.48966 | 27.64477
900 | 0.001 | 0.48998 | 28.7349
900 | 0.001 | 0.49007 | 27.49775
900 | 0.001 | 0.49037 | 28.51233
900 | 0.001 | 0.49052 | 28.05529
900 | 0.001 | 0.49078 | 28.83639
900 | 0.001 | 0.49089 | 27.9028
900 | 0.001 | 0.49117 | 28.54798
900 | 0.001 | 0.4913 | 27.78446
900 | 0.001 | 0.49156 | 28.55414
900 | 0.001 | 0.49173 | 28.13556
900 | 0.001 | 0.49195 | 28.57544
900 | 0.001 | 0.49214 | 28.35076
900 | 0.001 | 0.4923 | 28.17316
900 | 0.001 | 0.49253 | 28.29256
900 | 0.001 | 0.49267 | 27.96126
900 | 0.001 | 0.49296 | 28.32739
900 | 0.001 | 0.49307 | 27.80456
900 | 0.001 | 0.49329 | 27.82446
900 | 0.001 | 0.4935 | 27.70748
900 | 0.001 | 0.49376 | 28.19908
900 | 0.001 | 0.49391 | 27.82262
900 | 0.001 | 0.49418 | 28.55587
900 | 0.001 | 0.4943 | 27.80367
900 | 0.001 | 0.49445 | 27.28382
900 | 0.001 | 0.49467 | 27.70868
900 | 0.001 | 0.49499 | 28.8752
900 | 0.001 | 0.4951 | 27.83674
900 | 0.001 | 0.49538 | 28.7159
900 | 0.001 | 0.49542 | 27.30009
900 | 0.001 | 0.49569 | 27.88919
900 | 0.001 | 0.49599 | 28.73771
900 | 0.001 | 0.49617 | 28.54855
900 | 0.001 | 0.49627 | 27.76203
900 | 0.001 | 0.49651 | 28.09138
900 | 0.001 | 0.49668 | 27.96114
900 | 0.001 | 0.49689 | 28.00536
900 | 0.001 | 0.49709 | 27.85684
900 | 0.001 | 0.49729 | 27.94184
900 | 0.001 | 0.49753 | 28.28169
900 | 0.001 | 0.49768 | 27.72507
900 | 0.001 | 0.49787 | 27.77187
900 | 0.001 | 0.49818 | 28.71792
900 | 0.001 | 0.49827 | 27.65036
900 | 0.001 | 0.49854 | 28.52367
900 | 0.001 | 0.49867 | 27.71831
900 | 0.001 | 0.49889 | 27.87779
900 | 0.001 | 0.49917 | 28.51887
900 | 0.001 | 0.4993 | 28.07378
900 | 0.001 | 0.49951 | 28.25825
900 | 0.001 | 0.49973 | 28.43822
900 | 0.001 | 0.50001 | 29.14391
900 | 0.001 | 0.50018 | 28.80168
900 | 0.001 | 0.50032 | 27.89329
900 | 0.001 | 0.50047 | 27.84592
900 | 0.001 | 0.50079 | 28.84933
900 | 0.001 | 0.50089 | 27.84185
900 | 0.001 | 0.50114 | 28.3289
900 | 0.001 | 0.5013 | 27.94677
900 | 0.001 | 0.50153 | 28.30335
900 | 0.001 | 0.50169 | 28.13616
900 | 0.001 | 0.50188 | 27.88432
900 | 0.001 | 0.5022 | 29.05471
900 | 0.001 | 0.50225 | 27.65242
900 | 0.001 | 0.50261 | 29.29207
900 | 0.001 | 0.50277 | 28.67962
900 | 0.001 | 0.50285 | 27.60009
900 | 0.001 | 0.50311 | 28.15083
900 | 0.001 | 0.50339 | 28.94814
900 | 0.001 | 0.50353 | 28.5267
900 | 0.001 | 0.50368 | 27.96502
900 | 0.001 | 0.50389 | 28.11315
900 | 0.001 | 0.50414 | 28.52558
900 | 0.001 | 0.50426 | 27.79356
900 | 0.001 | 0.50456 | 28.70934
900 | 0.001 | 0.50472 | 28.22854
900 | 0.001 | 0.50487 | 28.1121
900 | 0.001 | 0.50504 | 27.64964
900 | 0.001 | 0.50528 | 28.03439
900 | 0.001 | 0.50555 | 28.63017
900 | 0.001 | 0.50572 | 28.26589
900 | 0.001 | 0.5059 | 28.13039
900 | 0.001 | 0.50613 | 28.35841
900 | 0.001 | 0.50628 | 28.12969
900 | 0.001 | 0.5065 | 28.24377
900 | 0.001 | 0.50669 | 28.21871
900 | 0.001 | 0.50699 | 28.83662
900 | 0.001 | 0.5071 | 28.33228
900 | 0.001 | 0.50724 | 27.5072
900 | 0.001 | 0.50748 | 28.15688
900 | 0.001 | 0.50767 | 27.8104
900 | 0.001 | 0.50795 | 28.6932
900 | 0.001 | 0.5081 | 28.12725
900 | 0.001 | 0.5083 | 28.25545
900 | 0.001 | 0.50851 | 28.42695
900 | 0.001 | 0.50865 | 27.84345
900 | 0.001 | 0.50887 | 28.01891
900 | 0.001 | 0.50912 | 28.38734
900 | 0.001 | 0.50924 | 27.73929
900 | 0.001 | 0.50945 | 27.85021
900 | 0.001 | 0.50975 | 28.58538
900 | 0.001 | 0.50979 | 27.3579
900 | 0.001 | 0.51006 | 27.90773
900 | 0.001 | 0.51034 | 28.64073
900 | 0.001 | 0.51052 | 28.36685
900 | 0.001 | 0.51067 | 28.07038
900 | 0.001 | 0.51084 | 27.80163
900 | 0.001 | 0.51107 | 27.99468
900 | 0.001 | 0.51137 | 28.95654
900 | 0.001 | 0.51156 | 28.69295
900 | 0.001 | 0.51164 | 27.55303
900 | 0.001 | 0.51192 | 28.40287
900 | 0.001 | 0.51205 | 27.89765
900 | 0.001 | 0.51217 | 23.41695
900 | 0.001 | 0.51241 | 29.47033
900 | 0.001 | 0.51265 | 24.36467
900 | 0.001 | 0.51289 | 24.74322
900 | 0.001 | 0.51325 | 26.40798
900 | 0.001 | 0.51326 | 24.92597
900 | 0.001 | 0.51346 | 25.32675
900 | 0.001 | 0.51368 | 25.78801
900 | 0.001 | 0.51397 | 26.78594
900 | 0.001 | 0.51414 | 26.51808
900 | 0.001 | 0.51427 | 26.25481
900 | 0.001 | 0.51445 | 26.13764
900 | 0.001 | 0.5147 | 27.18146
900 | 0.001 | 0.51488 | 26.89403
900 | 0.001 | 0.51499 | 25.80729
900 | 0.001 | 0.5153 | 27.06271
900 | 0.001 | 0.51545 | 26.90654
900 | 0.001 | 0.51576 | 27.74155
900 | 0.001 | 0.51595 | 27.64817
900 | 0.001 | 0.51613 | 27.79103
900 | 0.001 | 0.51639 | 28.59345
900 | 0.001 | 0.51658 | 28.41251
900 | 0.001 | 0.51668 | 27.47145
900 | 0.001 | 0.51692 | 27.73846
900 | 0.001 | 0.51699 | 26.93617
900 | 0.001 | 0.51732 | 28.07633
900 | 0.001 | 0.51752 | 28.08421
900 | 0.001 | 0.51775 | 28.54755
900 | 0.001 | 0.51795 | 28.45353
900 | 0.001 | 0.51811 | 28.06552
900 | 0.001 | 0.51838 | 28.80134
900 | 0.001 | 0.51841 | 27.36456
900 | 0.001 | 0.5188 | 29.22603
900 | 0.001 | 0.51895 | 28.69975
900 | 0.001 | 0.51908 | 28.26989
900 | 0.001 | 0.51934 | 28.51652
900 | 0.001 | 0.51954 | 28.63077
900 | 0.001 | 0.51976 | 29.0657
900 | 0.001 | 0.52002 | 29.34834
900 | 0.001 | 0.52014 | 28.3581
900 | 0.001 | 0.52031 | 28.07764
900 | 0.001 | 0.52049 | 27.98323
900 | 0.001 | 0.52073 | 28.36373
900 | 0.001 | 0.52089 | 28.2682
900 | 0.001 | 0.52112 | 28.48745
900 | 0.001 | 0.52137 | 28.69042
900 | 0.001 | 0.5215 | 27.91878
900 | 0.001 | 0.52168 | 28.0059
900 | 0.001 | 0.52198 | 29.12777
900 | 0.001 | 0.52207 | 27.99609
900 | 0.001 | 0.52231 | 28.36412
900 | 0.001 | 0.52249 | 28.06183
900 | 0.001 | 0.5227 | 28.40621
900 | 0.001 | 0.52289 | 28.34853
900 | 0.001 | 0.52318 | 28.93209
900 | 0.001 | 0.52335 | 28.6872
900 | 0.001 | 0.52346 | 28.15702
900 | 0.001 | 0.52377 | 29.07819
900 | 0.001 | 0.52382 | 27.90919
900 | 0.001 | 0.52409 | 28.41754
900 | 0.001 | 0.52432 | 28.52269
900 | 0.001 | 0.52445 | 28.2205
900 | 0.001 | 0.52463 | 27.77315
900 | 0.001 | 0.52489 | 28.44195
900 | 0.001 | 0.52522 | 29.82373
900 | 0.001 | 0.52529 | 28.29483
900 | 0.001 | 0.52553 | 28.84242
900 | 0.001 | 0.52578 | 29.27607
900 | 0.001 | 0.52584 | 27.83464
900 | 0.001 | 0.52614 | 29.09711
900 | 0.001 | 0.52633 | 28.66376
900 | 0.001 | 0.5265 | 28.70201
900 | 0.001 | 0.52674 | 28.7876
900 | 0.001 | 0.52691 | 28.46517
900 | 0.001 | 0.52709 | 28.34905
900 | 0.001 | 0.52728 | 28.29322
900 | 0.001 | 0.52751 | 28.51173
900 | 0.001 | 0.52772 | 28.68077
900 | 0.001 | 0.52789 | 28.36768
900 | 0.001 | 0.52811 | 28.62931
900 | 0.001 | 0.52827 | 28.45018
900 | 0.001 | 0.52841 | 27.77537
900 | 0.001 | 0.52865 | 28.0927
900 | 0.001 | 0.52896 | 29.01462
900 | 0.001 | 0.52902 | 27.62858
900 | 0.001 | 0.52926 | 27.8645
900 | 0.001 | 0.5295 | 28.39664
900 | 0.001 | 0.5297 | 28.34244
900 | 0.001 | 0.5299 | 28.49637
900 | 0.001 | 0.53013 | 28.85031
900 | 0.001 | 0.53029 | 28.46853
900 | 0.001 | 0.53051 | 28.5924
900 | 0.001 | 0.53072 | 28.72614
900 | 0.001 | 0.53089 | 28.20734
900 | 0.001 | 0.53107 | 28.32781
900 | 0.001 | 0.53128 | 28.25155
900 | 0.001 | 0.53145 | 28.10434
900 | 0.001 | 0.5316 | 27.69054
900 | 0.001 | 0.53176 | 27.40665
900 | 0.001 | 0.53217 | 29.04807
900 | 0.001 | 0.53239 | 29.0975
900 | 0.001 | 0.53246 | 27.96647
900 | 0.001 | 0.53266 | 28.41301
900 | 0.001 | 0.53287 | 28.07626
900 | 0.001 | 0.53308 | 28.2959
900 | 0.001 | 0.53326 | 28.3478
900 | 0.001 | 0.53361 | 29.48165
900 | 0.001 | 0.53372 | 28.79368
900 | 0.001 | 0.53392 | 28.68304
900 | 0.001 | 0.53416 | 28.92866
900 | 0.001 | 0.53436 | 29.06928
900 | 0.001 | 0.53459 | 29.25469
900 | 0.001 | 0.53465 | 28.20923
900 | 0.001 | 0.53491 | 28.68144
900 | 0.001 | 0.53503 | 28.00598
900 | 0.001 | 0.5354 | 29.63096
900 | 0.001 | 0.53548 | 28.41559
900 | 0.001 | 0.53571 | 28.5393
900 | 0.001 | 0.53585 | 28.1319
900 | 0.001 | 0.53611 | 28.41392
900 | 0.001 | 0.5363 | 28.574
900 | 0.001 | 0.5364 | 27.66781
900 | 0.001 | 0.53673 | 28.80877
900 | 0.001 | 0.53681 | 27.85475
900 | 0.001 | 0.53703 | 28.37953
900 | 0.001 | 0.5373 | 28.62327
900 | 0.001 | 0.53747 | 28.5574
900 | 0.001 | 0.53774 | 28.9307
900 | 0.001 | 0.53785 | 28.15488
900 | 0.001 | 0.53815 | 29.09283
900 | 0.001 | 0.53824 | 28.02268
900 | 0.001 | 0.53846 | 28.43837
900 | 0.001 | 0.53878 | 29.55604
900 | 0.001 | 0.53879 | 27.7477
900 | 0.001 | 0.53912 | 28.76071
900 | 0.001 | 0.53931 | 29.02962
900 | 0.001 | 0.53959 | 29.34094
900 | 0.001 | 0.53974 | 28.79808
900 | 0.001 | 0.53996 | 28.80102
900 | 0.001 | 0.54007 | 28.17419
900 | 0.001 | 0.54043 | 29.55857
900 | 0.001 | 0.54054 | 28.78877
900 | 0.001 | 0.54073 | 28.76485
900 | 0.001 | 0.54097 | 29.27583
900 | 0.001 | 0.54107 | 28.16438
900 | 0.001 | 0.54129 | 28.5812
900 | 0.001 | 0.54157 | 29.20499
900 | 0.001 | 0.54171 | 28.53353
900 | 0.001 | 0.54199 | 29.37936
900 | 0.001 | 0.54209 | 28.5865
900 | 0.001 | 0.54228 | 28.43905
900 | 0.001 | 0.54259 | 29.35601
900 | 0.001 | 0.5427 | 28.61379
900 | 0.001 | 0.54288 | 28.60297
900 | 0.001 | 0.54315 | 29.21462
900 | 0.001 | 0.54329 | 28.76282
900 | 0.001 | 0.54355 | 29.18688
900 | 0.001 | 0.5437 | 28.74827
900 | 0.001 | 0.54393 | 28.83107
900 | 0.001 | 0.54404 | 28.04838
900 | 0.001 | 0.54432 | 29.00899
900 | 0.001 | 0.54455 | 29.05546
900 | 0.001 | 0.54471 | 28.72434
900 | 0.001 | 0.545 | 29.76366
900 | 0.001 | 0.54514 | 29.12407
900 | 0.001 | 0.5453 | 28.74915
900 | 0.001 | 0.54551 | 28.60105
900 | 0.001 | 0.54573 | 28.91748
900 | 0.001 | 0.54591 | 28.711
900 | 0.001 | 0.54618 | 29.20162
900 | 0.001 | 0.5463 | 28.55907
900 | 0.001 | 0.54646 | 28.34588
900 | 0.001 | 0.54665 | 27.90805
900 | 0.001 | 0.54682 | 28.08884
900 | 0.001 | 0.54716 | 29.10283
900 | 0.001 | 0.54736 | 29.57669
900 | 0.001 | 0.54754 | 29.08658
900 | 0.001 | 0.54771 | 28.86042
900 | 0.001 | 0.54784 | 27.93216
900 | 0.001 | 0.54817 | 29.35512
900 | 0.001 | 0.54823 | 27.99545
900 | 0.001 | 0.54855 | 29.07956
900 | 0.001 | 0.54876 | 29.09866
900 | 0.001 | 0.54883 | 28.18717
900 | 0.001 | 0.5491 | 28.69396
900 | 0.001 | 0.54936 | 29.3562
900 | 0.001 | 0.54945 | 28.34196
900 | 0.001 | 0.54966 | 28.49303
900 | 0.001 | 0.54996 | 29.38801
900 | 0.001 | 0.55007 | 28.50298
900 | 0.001 | 0.55042 | 29.67456
900 | 0.001 | 0.55052 | 28.68664
900 | 0.001 | 0.55067 | 28.32855
900 | 0.001 | 0.55101 | 28.02021
900 | 0.001 | 0.55103 | 29.87648
900 | 0.001 | 0.55128 | 28.47763
900 | 0.001 | 0.55156 | 29.17005
900 | 0.001 | 0.55174 | 29.05262
900 | 0.001 | 0.55191 | 28.57252
900 | 0.001 | 0.55199 | 27.81348
900 | 0.001 | 0.55232 | 28.94438
900 | 0.001 | 0.55253 | 29.0291
900 | 0.001 | 0.55274 | 28.93846
900 | 0.001 | 0.55286 | 28.42046
900 | 0.001 | 0.55312 | 29.0285
900 | 0.001 | 0.55321 | 28.1461
900 | 0.001 | 0.55352 | 28.88069
900 | 0.001 | 0.55373 | 29.13707
900 | 0.001 | 0.55385 | 28.39661
900 | 0.001 | 0.55416 | 29.29083
900 | 0.001 | 0.55441 | 29.7791
900 | 0.001 | 0.55457 | 29.56679
900 | 0.001 | 0.55478 | 29.52328
900 | 0.001 | 0.55494 | 29.06984
900 | 0.001 | 0.55513 | 29.18098
900 | 0.001 | 0.5553 | 29.1131
900 | 0.001 | 0.55544 | 28.64446
900 | 0.001 | 0.5557 | 28.89706
900 | 0.001 | 0.55578 | 27.98772
900 | 0.001 | 0.55606 | 28.78861
900 | 0.001 | 0.55626 | 28.58288
900 | 0.001 | 0.5565 | 29.03889
900 | 0.001 | 0.55673 | 29.1892
900 | 0.001 | 0.55696 | 29.42078
900 | 0.001 | 0.55714 | 29.27788
900 | 0.001 | 0.55731 | 29.11095
900 | 0.001 | 0.55753 | 29.26959
900 | 0.001 | 0.55772 | 29.14943
900 | 0.001 | 0.5579 | 29.08222
900 | 0.001 | 0.55812 | 29.14026
900 | 0.001 | 0.55828 | 28.96058
900 | 0.001 | 0.5585 | 29.06176
900 | 0.001 | 0.55864 | 28.39877
900 | 0.001 | 0.55886 | 28.52841
900 | 0.001 | 0.55907 | 28.67471
900 | 0.001 | 0.5593 | 28.99419
900 | 0.001 | 0.55937 | 28.27283
900 | 0.001 | 0.5597 | 29.04536
900 | 0.001 | 0.56001 | 30.06011
900 | 0.001 | 0.56005 | 28.65047
900 | 0.001 | 0.56028 | 28.83698
900 | 0.001 | 0.56047 | 28.83406
900 | 0.001 | 0.56066 | 28.61027
900 | 0.001 | 0.56088 | 28.6728
900 | 0.001 | 0.56112 | 29.1986
900 | 0.001 | 0.5613 | 29.05018
900 | 0.001 | 0.56155 | 29.37337
900 | 0.001 | 0.56169 | 28.6561
900 | 0.001 | 0.56184 | 28.43948
900 | 0.001 | 0.56211 | 29.17645
900 | 0.001 | 0.5623 | 29.12375
900 | 0.001 | 0.56253 | 29.56086
900 | 0.001 | 0.56274 | 29.52541
900 | 0.001 | 0.56293 | 29.32273
900 | 0.001 | 0.56315 | 29.26055
900 | 0.001 | 0.56332 | 28.98112
900 | 0.001 | 0.56357 | 29.69025
900 | 0.001 | 0.5638 | 29.61685
900 | 0.001 | 0.56395 | 29.56848
900 | 0.001 | 0.56405 | 28.56949
900 | 0.001 | 0.56431 | 29.04476
900 | 0.001 | 0.56447 | 29.00795
900 | 0.001 | 0.56468 | 28.95913
900 | 0.001 | 0.56489 | 29.17108
900 | 0.001 | 0.5651 | 28.8904
900 | 0.001 | 0.56529 | 29.08283
900 | 0.001 | 0.5655 | 29.06841
900 | 0.001 | 0.56566 | 29.06254
900 | 0.001 | 0.56588 | 28.89159
900 | 0.001 | 0.56609 | 28.78206
900 | 0.001 | 0.56626 | 28.83433
900 | 0.001 | 0.56651 | 29.17227
900 | 0.001 | 0.56681 | 29.87208
900 | 0.001 | 0.56692 | 29.19917
900 | 0.001 | 0.56708 | 28.76254
900 | 0.001 | 0.56729 | 29.20411
900 | 0.001 | 0.56753 | 29.45103
900 | 0.001 | 0.56774 | 29.21023
900 | 0.001 | 0.56789 | 29.03413
900 | 0.001 | 0.56804 | 28.87172
900 | 0.001 | 0.56831 | 29.24515
900 | 0.001 | 0.56852 | 29.34258
900 | 0.001 | 0.56868 | 28.98724
900 | 0.001 | 0.56894 | 29.43681
900 | 0.001 | 0.56907 | 29.09378
900 | 0.001 | 0.56938 | 30.0026
900 | 0.001 | 0.5695 | 29.18537
900 | 0.001 | 0.56971 | 29.15111
900 | 0.001 | 0.56991 | 29.39208
900 | 0.001 | 0.5701 | 29.32842
900 | 0.001 | 0.57032 | 29.52517
900 | 0.001 | 0.57044 | 28.90892
900 | 0.001 | 0.57075 | 29.70423
900 | 0.001 | 0.57089 | 29.25027
900 | 0.001 | 0.57116 | 29.8164
900 | 0.001 | 0.5714 | 30.07002
900 | 0.001 | 0.57155 | 29.61149
900 | 0.001 | 0.57166 | 28.92228
900 | 0.001 | 0.57198 | 29.94214
900 | 0.001 | 0.57216 | 29.77832
900 | 0.001 | 0.57231 | 29.32463
900 | 0.001 | 0.57252 | 29.35969
900 | 0.001 | 0.57268 | 28.95253
900 | 0.001 | 0.57294 | 29.66887
900 | 0.001 | 0.57306 | 28.98839
900 | 0.001 | 0.57329 | 29.08832
900 | 0.001 | 0.5735 | 29.15778
900 | 0.001 | 0.57369 | 29.1172
900 | 0.001 | 0.57389 | 29.24962
900 | 0.001 | 0.57409 | 29.33173
900 | 0.001 | 0.57429 | 29.33605
900 | 0.001 | 0.57448 | 29.21291
900 | 0.001 | 0.57474 | 29.55668
900 | 0.001 | 0.57489 | 29.35421
900 | 0.001 | 0.5751 | 29.46107
900 | 0.001 | 0.57528 | 29.3173
900 | 0.001 | 0.57554 | 29.67397
900 | 0.001 | 0.5757 | 29.34976
900 | 0.001 | 0.57591 | 29.51257
900 | 0.001 | 0.57608 | 29.16491
900 | 0.001 | 0.57633 | 29.61855
900 | 0.001 | 0.57656 | 29.9091
900 | 0.001 | 0.57677 | 30.11389
900 | 0.001 | 0.5769 | 29.36737
900 | 0.001 | 0.57707 | 29.17148
900 | 0.001 | 0.57728 | 29.34305
900 | 0.001 | 0.5775 | 29.50429
900 | 0.001 | 0.57762 | 28.85057
900 | 0.001 | 0.5779 | 29.49133
900 | 0.001 | 0.57816 | 29.86353
900 | 0.001 | 0.57831 | 29.62636
900 | 0.001 | 0.57855 | 29.90654
900 | 0.001 | 0.57863 | 28.77467
900 | 0.001 | 0.57892 | 29.59231
900 | 0.001 | 0.57912 | 29.77919
900 | 0.001 | 0.57937 | 30.08293
900 | 0.001 | 0.57947 | 29.31677
900 | 0.001 | 0.57973 | 29.73941
900 | 0.001 | 0.58 | 30.32022
900 | 0.001 | 0.58009 | 29.2675
900 | 0.001 | 0.58036 | 29.96945
900 | 0.001 | 0.58055 | 29.91963
900 | 0.001 | 0.58069 | 29.40088
900 | 0.001 | 0.58098 | 30.23584
900 | 0.001 | 0.58116 | 30.01414
900 | 0.001 | 0.58131 | 29.6276
900 | 0.001 | 0.58151 | 29.60419
900 | 0.001 | 0.5816 | 28.74911
900 | 0.001 | 0.58189 | 29.37295
900 | 0.001 | 0.58211 | 29.57558
900 | 0.001 | 0.58226 | 29.18323
900 | 0.001 | 0.58255 | 29.8702
900 | 0.001 | 0.58268 | 29.221
900 | 0.001 | 0.58292 | 29.55661
900 | 0.001 | 0.58303 | 29.11288
900 | 0.001 | 0.58325 | 29.16376
900 | 0.001 | 0.58347 | 29.26794
900 | 0.001 | 0.5837 | 29.49474
900 | 0.001 | 0.5839 | 29.43002
900 | 0.001 | 0.58419 | 30.01747
900 | 0.001 | 0.58429 | 29.37092
900 | 0.001 | 0.5845 | 29.17831
900 | 0.001 | 0.58474 | 29.73728
900 | 0.001 | 0.58498 | 29.96739
900 | 0.001 | 0.58516 | 29.8637
900 | 0.001 | 0.58529 | 29.45972
900 | 0.001 | 0.58549 | 29.58811
900 | 0.001 | 0.5857 | 29.39542
900 | 0.001 | 0.58598 | 30.08431
900 | 0.001 | 0.5861 | 29.69334
900 | 0.001 | 0.58629 | 29.4148
900 | 0.001 | 0.58643 | 29.12912
900 | 0.001 | 0.58666 | 29.38211
900 | 0.001 | 0.58695 | 30.21021
900 | 0.001 | 0.58712 | 30.05513
900 | 0.001 | 0.58726 | 29.36105
900 | 0.001 | 0.5875 | 29.86968
900 | 0.001 | 0.58774 | 30.05436
900 | 0.001 | 0.58792 | 29.81201
900 | 0.001 | 0.58814 | 30.02581
900 | 0.001 | 0.58834 | 29.94566
900 | 0.001 | 0.58855 | 30.12041
900 | 0.001 | 0.58873 | 29.91392
900 | 0.001 | 0.58882 | 28.98421
900 | 0.001 | 0.58905 | 29.1887
900 | 0.001 | 0.58936 | 30.27782
900 | 0.001 | 0.5895 | 29.54356
900 | 0.001 | 0.58973 | 29.75633
900 | 0.001 | 0.58989 | 29.54372
900 | 0.001 | 0.59011 | 29.80632
900 | 0.001 | 0.59031 | 29.93463
900 | 0.001 | 0.59049 | 29.6162
900 | 0.001 | 0.59061 | 29.09957
900 | 0.001 | 0.59094 | 30.11749
900 | 0.001 | 0.59109 | 29.64771
900 | 0.001 | 0.59127 | 29.49849
900 | 0.001 | 0.59154 | 29.98027
900 | 0.001 | 0.59166 | 29.46043
900 | 0.001 | 0.59193 | 29.77732
900 | 0.001 | 0.59212 | 29.59769
900 | 0.001 | 0.59232 | 29.80306
900 | 0.001 | 0.59251 | 29.77909
900 | 0.001 | 0.59271 | 29.73097
900 | 0.001 | 0.59289 | 29.58433
900 | 0.001 | 0.59307 | 29.4921
900 | 0.001 | 0.59339 | 30.50255
900 | 0.001 | 0.59353 | 30.00791
900 | 0.001 | 0.59373 | 29.93231
900 | 0.001 | 0.59391 | 29.97689
900 | 0.001 | 0.59419 | 30.62044
900 | 0.001 | 0.5943 | 29.85872
900 | 0.001 | 0.59448 | 29.92953
900 | 0.001 | 0.59474 | 29.97873
900 | 0.001 | 0.59492 | 29.89134
900 | 0.001 | 0.5951 | 29.61796
900 | 0.001 | 0.59532 | 29.8574
900 | 0.001 | 0.59548 | 29.45771
900 | 0.001 | 0.59571 | 29.87985
900 | 0.001 | 0.59593 | 29.84295
900 | 0.001 | 0.59612 | 29.83411
900 | 0.001 | 0.59625 | 29.358
900 | 0.001 | 0.59653 | 30.07312
900 | 0.001 | 0.59669 | 29.62311
900 | 0.001 | 0.59687 | 29.47446
900 | 0.001 | 0.59712 | 30.11754
900 | 0.001 | 0.59728 | 29.68406
900 | 0.001 | 0.59753 | 29.98061
900 | 0.001 | 0.5977 | 29.80557
900 | 0.001 | 0.59785 | 29.40822
900 | 0.001 | 0.59816 | 30.21716
900 | 0.001 | 0.59831 | 30.14448
900 | 0.001 | 0.59849 | 29.63656
900 | 0.001 | 0.59872 | 29.88771
900 | 0.001 | 0.59885 | 29.41969
900 | 0.001 | 0.59912 | 29.7381
900 | 0.001 | 0.59934 | 30.17239
900 | 0.001 | 0.59952 | 29.73219
900 | 0.001 | 0.5997 | 29.7831
900 | 0.001 | 0.5999 | 29.97112
900 | 0.01 | 0.00185 | 15.00819
900 | 0.01 | 0.00227 | 17.78639
900 | 0.01 | 0.00303 | 21.93793
900 | 0.01 | 0.00321 | 21.60047
900 | 0.01 | 0.00375 | 25.32114
900 | 0.01 | 0.0043 | 27.77119
900 | 0.01 | 0.00489 | 30.87525
900 | 0.01 | 0.00539 | 33.61637
900 | 0.01 | 0.00593 | 34.5635
900 | 0.01 | 0.00617 | 35.27793
900 | 0.01 | 0.00688 | 39.50137
900 | 0.01 | 0.00751 | 42.37885
900 | 0.01 | 0.00782 | 41.09551
900 | 0.01 | 0.00825 | 43.32437
900 | 0.01 | 0.00877 | 45.55552
900 | 0.01 | 0.00935 | 47.05988
900 | 0.01 | 0.00991 | 48.23398
900 | 0.01 | 0.01031 | 48.65927
900 | 0.01 | 0.01101 | 52.65418
900 | 0.01 | 0.01153 | 52.55797
900 | 0.01 | 0.01186 | 50.44355
900 | 0.01 | 0.01219 | 51.00593
900 | 0.01 | 0.01287 | 54.5576
900 | 0.01 | 0.01332 | 53.05943
900 | 0.01 | 0.01384 | 54.80177
900 | 0.01 | 0.01431 | 55.0052
900 | 0.01 | 0.01496 | 56.57298
900 | 0.01 | 0.01534 | 55.38913
900 | 0.01 | 0.01597 | 57.06993
900 | 0.01 | 0.01641 | 57.06944
900 | 0.01 | 0.01692 | 54.75346
900 | 0.01 | 0.01737 | 55.9817
900 | 0.01 | 0.01805 | 59.24551
900 | 0.01 | 0.01831 | 55.07586
900 | 0.01 | 0.01878 | 56.46433
900 | 0.01 | 0.01939 | 59.5264
900 | 0.01 | 0.01991 | 58.35537
900 | 0.01 | 0.02026 | 56.75799
900 | 0.01 | 0.02091 | 59.53587
900 | 0.01 | 0.02131 | 58.50529
900 | 0.01 | 0.0219 | 60.44171
900 | 0.01 | 0.02241 | 59.10187
900 | 0.01 | 0.02301 | 61.45862
900 | 0.01 | 0.02346 | 59.49909
900 | 0.01 | 0.02386 | 59.57232
900 | 0.01 | 0.02429 | 59.23472
900 | 0.01 | 0.02487 | 61.27662
900 | 0.01 | 0.02529 | 60.19724
900 | 0.01 | 0.02581 | 61.0377
900 | 0.01 | 0.0266 | 64.22853
900 | 0.01 | 0.02674 | 58.54176
900 | 0.01 | 0.02758 | 64.68175
900 | 0.01 | 0.02789 | 61.155
900 | 0.01 | 0.02844 | 62.74677
900 | 0.01 | 0.02873 | 59.24731
900 | 0.01 | 0.02922 | 61.82422
900 | 0.01 | 0.02984 | 63.593
900 | 0.01 | 0.0304 | 64.27539
900 | 0.01 | 0.03084 | 62.87336
900 | 0.01 | 0.03134 | 63.27391
900 | 0.01 | 0.03215 | 66.03173
900 | 0.01 | 0.03224 | 59.17586
900 | 0.01 | 0.03305 | 64.9399
900 | 0.01 | 0.0336 | 64.61114
900 | 0.01 | 0.0337 | 58.57615
900 | 0.01 | 0.03439 | 63.90799
900 | 0.01 | 0.03506 | 63.42617
900 | 0.01 | 0.03522 | 58.82798
900 | 0.01 | 0.03589 | 63.39053
900 | 0.01 | 0.03653 | 63.85456
900 | 0.01 | 0.03679 | 60.85465
900 | 0.01 | 0.03746 | 62.926
900 | 0.01 | 0.03796 | 62.78129
900 | 0.01 | 0.03844 | 62.29404
900 | 0.01 | 0.03867 | 58.29702
900 | 0.01 | 0.03955 | 64.20667
900 | 0.01 | 0.03991 | 60.37211
900 | 0.01 | 0.04039 | 61.39578
900 | 0.01 | 0.04087 | 60.0021
900 | 0.01 | 0.04136 | 60.92817
900 | 0.01 | 0.04183 | 60.55174
900 | 0.01 | 0.04234 | 59.9151
900 | 0.01 | 0.04279 | 58.18501
900 | 0.01 | 0.04333 | 60.27913
900 | 0.01 | 0.04386 | 59.29205
900 | 0.01 | 0.0446 | 63.52853
900 | 0.01 | 0.04492 | 57.20484
900 | 0.01 | 0.04516 | 56.26958
900 | 0.01 | 0.04609 | 62.35964
900 | 0.01 | 0.0463 | 56.90431
900 | 0.01 | 0.04693 | 60.08027
900 | 0.01 | 0.04736 | 57.53501
900 | 0.01 | 0.04798 | 60.42021
900 | 0.01 | 0.04846 | 59.18397
900 | 0.01 | 0.04877 | 57.21634
900 | 0.01 | 0.04953 | 61.0085
900 | 0.01 | 0.04989 | 58.53667
900 | 0.01 | 0.05038 | 58.53747
900 | 0.01 | 0.05086 | 58.69985
900 | 0.01 | 0.05127 | 58.26412
900 | 0.01 | 0.05196 | 60.9712
900 | 0.01 | 0.05261 | 61.35617
900 | 0.01 | 0.0527 | 55.45961
900 | 0.01 | 0.05358 | 61.59969
900 | 0.01 | 0.05394 | 58.44279
900 | 0.01 | 0.05436 | 58.19227
900 | 0.01 | 0.05483 | 57.4624
900 | 0.01 | 0.05519 | 57.26084
900 | 0.01 | 0.05603 | 62.98107
900 | 0.01 | 0.05653 | 60.46795
900 | 0.01 | 0.05676 | 56.97726
900 | 0.01 | 0.05718 | 57.41705
900 | 0.01 | 0.05807 | 63.31291
900 | 0.01 | 0.05853 | 60.88765
900 | 0.01 | 0.05898 | 59.35352
900 | 0.01 | 0.05911 | 55.30193
900 | 0.01 | 0.05993 | 61.45188
900 | 0.01 | 0.06061 | 62.15266
900 | 0.01 | 0.06083 | 58.72173
900 | 0.01 | 0.06151 | 60.61159
900 | 0.01 | 0.06168 | 56.59724
900 | 0.01 | 0.06234 | 60.58958
900 | 0.01 | 0.06288 | 60.68076
900 | 0.01 | 0.06365 | 62.52665
900 | 0.01 | 0.06374 | 56.58847
900 | 0.01 | 0.06449 | 62.51886
900 | 0.01 | 0.06486 | 59.37559
900 | 0.01 | 0.06547 | 61.31398
900 | 0.01 | 0.06583 | 59.47453
900 | 0.01 | 0.06652 | 62.1525
900 | 0.01 | 0.06676 | 57.56984
900 | 0.01 | 0.06725 | 59.38027
900 | 0.01 | 0.06817 | 64.35875
900 | 0.01 | 0.06847 | 60.44317
900 | 0.01 | 0.06883 | 58.59841
900 | 0.01 | 0.06948 | 61.78572
900 | 0.01 | 0.06973 | 57.42793
900 | 0.01 | 0.0705 | 62.7076
900 | 0.01 | 0.07102 | 62.45643
900 | 0.01 | 0.07143 | 60.2086
900 | 0.01 | 0.07184 | 59.69737
900 | 0.01 | 0.07246 | 61.50525
900 | 0.01 | 0.07283 | 59.73493
900 | 0.01 | 0.07329 | 59.80844
900 | 0.01 | 0.07394 | 61.2985
900 | 0.01 | 0.07428 | 59.50078
900 | 0.01 | 0.07496 | 61.88215
900 | 0.01 | 0.07538 | 60.52697
900 | 0.01 | 0.07603 | 62.70829
900 | 0.01 | 0.0765 | 61.17609
900 | 0.01 | 0.07692 | 60.07202
900 | 0.01 | 0.07739 | 60.34893
900 | 0.01 | 0.0778 | 58.16412
900 | 0.01 | 0.07843 | 60.82357
900 | 0.01 | 0.07893 | 60.92323
900 | 0.01 | 0.07945 | 61.14786
900 | 0.01 | 0.07992 | 59.66613
900 | 0.01 | 0.08026 | 58.43554
900 | 0.01 | 0.08082 | 60.3188
900 | 0.01 | 0.0816 | 63.81441
900 | 0.01 | 0.08197 | 60.85953
900 | 0.01 | 0.08243 | 59.70782
900 | 0.01 | 0.0826 | 55.89439
900 | 0.01 | 0.08335 | 61.6183
900 | 0.01 | 0.08413 | 63.42699
900 | 0.01 | 0.08436 | 57.25825
900 | 0.01 | 0.08481 | 58.9993
900 | 0.01 | 0.08538 | 60.66735
900 | 0.01 | 0.08598 | 61.82158
900 | 0.01 | 0.08658 | 62.43348
900 | 0.01 | 0.0869 | 59.52113
900 | 0.01 | 0.08744 | 59.72368
900 | 0.01 | 0.08786 | 59.45299
900 | 0.01 | 0.08862 | 63.30092
900 | 0.01 | 0.08887 | 59.03527
900 | 0.01 | 0.08934 | 57.97902
900 | 0.01 | 0.08972 | 58.82642
900 | 0.01 | 0.0905 | 61.16353
900 | 0.01 | 0.09075 | 58.79742
900 | 0.01 | 0.0914 | 61.83984
900 | 0.01 | 0.09213 | 63.65992
900 | 0.01 | 0.09231 | 57.06137
900 | 0.01 | 0.09302 | 63.04546
900 | 0.01 | 0.09334 | 57.11733
900 | 0.01 | 0.09391 | 61.04279
900 | 0.01 | 0.09455 | 62.14233
900 | 0.01 | 0.09498 | 60.50134
900 | 0.01 | 0.09524 | 57.99715
900 | 0.01 | 0.09584 | 57.85994
900 | 0.01 | 0.09634 | 60.33406
900 | 0.01 | 0.09713 | 64.14369
900 | 0.01 | 0.09734 | 58.19235
900 | 0.01 | 0.09794 | 60.80931
900 | 0.01 | 0.09827 | 59.21227
900 | 0.01 | 0.09882 | 60.27874
900 | 0.01 | 0.09938 | 60.90718
900 | 0.01 | 0.09994 | 62.17798
900 | 0.01 | 0.10044 | 61.32849
900 | 0.01 | 0.10121 | 64.52247
900 | 0.01 | 0.10142 | 59.40883
900 | 0.01 | 0.10195 | 60.6596
900 | 0.01 | 0.10235 | 60.1516
900 | 0.01 | 0.10299 | 61.58402
900 | 0.01 | 0.1032 | 57.69472
900 | 0.01 | 0.10411 | 64.35722
900 | 0.01 | 0.10448 | 60.59012
900 | 0.01 | 0.10478 | 59.19425
900 | 0.01 | 0.10545 | 61.96189
900 | 0.01 | 0.10584 | 60.25493
900 | 0.01 | 0.10642 | 61.89704
900 | 0.01 | 0.10687 | 59.13823
900 | 0.01 | 0.1075 | 62.94688
900 | 0.01 | 0.10806 | 61.63332
900 | 0.01 | 0.10825 | 57.69572
900 | 0.01 | 0.10885 | 60.76041
900 | 0.01 | 0.10954 | 63.42083
900 | 0.01 | 0.11003 | 62.42386
900 | 0.01 | 0.11057 | 62.20618
900 | 0.01 | 0.11092 | 59.58977
900 | 0.01 | 0.11144 | 60.73652
900 | 0.01 | 0.11177 | 59.39617
900 | 0.01 | 0.11242 | 60.97721
900 | 0.01 | 0.11295 | 62.18571
900 | 0.01 | 0.11351 | 62.36041
900 | 0.01 | 0.11385 | 60.21623
900 | 0.01 | 0.11432 | 59.80498
900 | 0.01 | 0.11501 | 63.47656
900 | 0.01 | 0.11554 | 62.20911
900 | 0.01 | 0.11577 | 58.67536
900 | 0.01 | 0.11631 | 60.90694
900 | 0.01 | 0.11706 | 63.01469
900 | 0.01 | 0.11751 | 60.90416
900 | 0.01 | 0.11786 | 60.50269
900 | 0.01 | 0.11862 | 63.21814
900 | 0.01 | 0.1189 | 59.93651
900 | 0.01 | 0.11947 | 61.00803
900 | 0.01 | 0.11972 | 58.55419
900 | 0.01 | 0.12049 | 62.26168
900 | 0.01 | 0.12093 | 60.84804
900 | 0.01 | 0.1214 | 59.54696
900 | 0.01 | 0.12175 | 59.07637
900 | 0.01 | 0.12235 | 61.62725
900 | 0.01 | 0.1231 | 63.27447
900 | 0.01 | 0.12331 | 58.75063
900 | 0.01 | 0.12386 | 61.17188
900 | 0.01 | 0.12449 | 62.71174
900 | 0.01 | 0.12488 | 60.97296
900 | 0.01 | 0.1256 | 62.98317
900 | 0.01 | 0.12599 | 60.78304
900 | 0.01 | 0.12635 | 58.8783
900 | 0.01 | 0.12671 | 58.51587
900 | 0.01 | 0.12736 | 61.78795
900 | 0.01 | 0.128 | 63.08049
900 | 0.01 | 0.12862 | 63.27799
900 | 0.01 | 0.12899 | 60.5394
900 | 0.01 | 0.1295 | 61.97578
900 | 0.01 | 0.12994 | 60.39874
900 | 0.01 | 0.13045 | 61.38611
900 | 0.01 | 0.13096 | 60.35129
900 | 0.01 | 0.13133 | 59.34601
900 | 0.01 | 0.13172 | 58.646
900 | 0.01 | 0.13228 | 60.80539
900 | 0.01 | 0.13311 | 64.19603
900 | 0.01 | 0.1335 | 61.83824
900 | 0.01 | 0.13409 | 61.84195
900 | 0.01 | 0.13432 | 59.14073
900 | 0.01 | 0.13505 | 62.87767
900 | 0.01 | 0.13541 | 59.77977
900 | 0.01 | 0.13592 | 61.11602
900 | 0.01 | 0.13634 | 59.36735
900 | 0.01 | 0.13685 | 60.61308
900 | 0.01 | 0.13745 | 61.81275
900 | 0.01 | 0.13812 | 63.91286
900 | 0.01 | 0.13858 | 61.69256
900 | 0.01 | 0.1387 | 57.54625
900 | 0.01 | 0.13933 | 60.39446
900 | 0.01 | 0.14013 | 64.73983
900 | 0.01 | 0.14059 | 62.19122
900 | 0.01 | 0.1407 | 55.81396
900 | 0.01 | 0.14134 | 59.99693
900 | 0.01 | 0.14216 | 64.5574
900 | 0.01 | 0.14222 | 56.82809
900 | 0.01 | 0.14287 | 60.13746
900 | 0.01 | 0.14341 | 60.94246
900 | 0.01 | 0.14407 | 63.70756
900 | 0.01 | 0.14435 | 58.3125
900 | 0.01 | 0.14507 | 62.46222
900 | 0.01 | 0.14561 | 62.2214
900 | 0.01 | 0.146 | 60.65578
900 | 0.01 | 0.14642 | 59.62843
900 | 0.01 | 0.14675 | 58.27395
900 | 0.01 | 0.1473 | 58.72981
900 | 0.01 | 0.14793 | 61.37452
900 | 0.01 | 0.14861 | 62.68431
900 | 0.01 | 0.14884 | 58.78753
900 | 0.01 | 0.14936 | 60.6819
900 | 0.01 | 0.15014 | 63.46498
900 | 0.01 | 0.15024 | 56.73181
900 | 0.01 | 0.15101 | 62.06772
900 | 0.01 | 0.15124 | 57.90972
900 | 0.01 | 0.15192 | 61.11287
900 | 0.01 | 0.15246 | 61.74889
900 | 0.01 | 0.1529 | 60.48608
900 | 0.01 | 0.15348 | 61.13228
900 | 0.01 | 0.15407 | 61.87408
900 | 0.01 | 0.15438 | 58.82528
900 | 0.01 | 0.15502 | 61.75849
900 | 0.01 | 0.15557 | 62.6353
900 | 0.01 | 0.15587 | 58.88291
900 | 0.01 | 0.15646 | 61.58762
900 | 0.01 | 0.15696 | 59.05873
900 | 0.01 | 0.15736 | 59.41826
900 | 0.01 | 0.1578 | 59.55886
900 | 0.01 | 0.15844 | 61.58619
900 | 0.01 | 0.15898 | 61.28063
900 | 0.01 | 0.15956 | 62.09829
900 | 0.01 | 0.16011 | 62.67103
900 | 0.01 | 0.16042 | 57.63142
900 | 0.01 | 0.16076 | 58.65484
900 | 0.01 | 0.16152 | 62.13393
900 | 0.01 | 0.16215 | 62.2621
900 | 0.01 | 0.1623 | 57.37947
900 | 0.01 | 0.16299 | 61.04776
900 | 0.01 | 0.16355 | 61.26846
900 | 0.01 | 0.16383 | 57.89714
900 | 0.01 | 0.16423 | 58.03372
900 | 0.01 | 0.16495 | 61.62678
900 | 0.01 | 0.16558 | 61.27333
900 | 0.01 | 0.16597 | 60.76691
900 | 0.01 | 0.16654 | 60.55815
900 | 0.01 | 0.16687 | 58.78231
900 | 0.01 | 0.1676 | 62.5942
900 | 0.01 | 0.168 | 60.25609
900 | 0.01 | 0.16821 | 56.58042
900 | 0.01 | 0.1688 | 59.52836
900 | 0.01 | 0.1695 | 61.84717
900 | 0.01 | 0.17008 | 62.42377
900 | 0.01 | 0.1706 | 61.9144
900 | 0.01 | 0.17103 | 60.29397
900 | 0.01 | 0.17125 | 55.78316
900 | 0.01 | 0.17178 | 58.67227
900 | 0.01 | 0.17261 | 62.63977
900 | 0.01 | 0.17306 | 60.69756
900 | 0.01 | 0.17354 | 60.57087
900 | 0.01 | 0.17378 | 56.6266
900 | 0.01 | 0.17445 | 60.73006
900 | 0.01 | 0.17504 | 60.20864
900 | 0.01 | 0.17544 | 59.19777
900 | 0.01 | 0.17606 | 61.29008
900 | 0.01 | 0.17652 | 60.30373
900 | 0.01 | 0.17691 | 59.21782
900 | 0.01 | 0.1774 | 58.98166
900 | 0.01 | 0.17792 | 59.913
900 | 0.01 | 0.1785 | 60.77789
900 | 0.01 | 0.17902 | 60.5966
900 | 0.01 | 0.1793 | 57.88947
900 | 0.01 | 0.17992 | 60.08216
900 | 0.01 | 0.18049 | 60.89995
900 | 0.01 | 0.18099 | 60.55687
900 | 0.01 | 0.18124 | 57.40809
900 | 0.01 | 0.18204 | 61.5185
900 | 0.01 | 0.18233 | 57.72593
900 | 0.01 | 0.18289 | 59.88048
900 | 0.01 | 0.18373 | 63.22192
900 | 0.01 | 0.18382 | 56.43776
900 | 0.01 | 0.18452 | 60.21127
900 | 0.01 | 0.18474 | 56.954
900 | 0.01 | 0.1854 | 59.56043
900 | 0.01 | 0.18608 | 61.47266
900 | 0.01 | 0.18638 | 58.72218
900 | 0.01 | 0.18711 | 61.93306
900 | 0.01 | 0.18748 | 59.7864
900 | 0.01 | 0.18799 | 59.14881
900 | 0.01 | 0.18824 | 56.54744
900 | 0.01 | 0.1889 | 59.48386
900 | 0.01 | 0.18958 | 62.11114
900 | 0.01 | 0.19014 | 61.73007
900 | 0.01 | 0.19027 | 55.86229
900 | 0.01 | 0.19112 | 62.45497
900 | 0.01 | 0.19146 | 58.75297
900 | 0.01 | 0.192 | 59.71918
900 | 0.01 | 0.19227 | 56.75253
900 | 0.01 | 0.19297 | 59.74555
900 | 0.01 | 0.19334 | 57.79403
900 | 0.01 | 0.19402 | 61.06037
900 | 0.01 | 0.19443 | 58.85479
900 | 0.01 | 0.19488 | 59.68176
900 | 0.01 | 0.19569 | 61.92852
900 | 0.01 | 0.19593 | 58.4977
900 | 0.01 | 0.1965 | 58.93467
900 | 0.01 | 0.19676 | 56.51867
900 | 0.01 | 0.19732 | 58.53327
900 | 0.01 | 0.19794 | 60.22822
900 | 0.01 | 0.19855 | 61.10298
900 | 0.01 | 0.1989 | 58.25919
900 | 0.01 | 0.19941 | 58.73038
900 | 0.01 | 0.20024 | 63.13909
900 | 0.01 | 0.20056 | 59.17754
900 | 0.01 | 0.20095 | 58.72513
900 | 0.01 | 0.20147 | 59.26162
900 | 0.01 | 0.20198 | 59.0902
900 | 0.01 | 0.20249 | 59.57354
900 | 0.01 | 0.20299 | 59.40339
900 | 0.01 | 0.20326 | 56.15101
900 | 0.01 | 0.20406 | 61.771
900 | 0.01 | 0.20452 | 59.54304
900 | 0.01 | 0.20497 | 59.12177
900 | 0.01 | 0.20523 | 56.34913
900 | 0.01 | 0.2061 | 61.07776
900 | 0.01 | 0.20636 | 57.17923
900 | 0.01 | 0.20707 | 60.83947
900 | 0.01 | 0.20751 | 59.20604
900 | 0.01 | 0.20785 | 57.81172
900 | 0.01 | 0.20863 | 61.52186
900 | 0.01 | 0.20875 | 55.0067
900 | 0.01 | 0.20923 | 57.19075
900 | 0.01 | 0.20992 | 59.62472
900 | 0.01 | 0.21056 | 61.57842
900 | 0.01 | 0.21114 | 60.95893
900 | 0.01 | 0.21143 | 57.10037
900 | 0.01 | 0.212 | 60.18634
900 | 0.01 | 0.21232 | 56.58354
900 | 0.01 | 0.21293 | 59.32678
900 | 0.01 | 0.21359 | 60.80844
900 | 0.01 | 0.21394 | 57.06162
900 | 0.01 | 0.21423 | 56.04728
900 | 0.01 | 0.21524 | 62.47676
900 | 0.01 | 0.21534 | 56.74254
900 | 0.01 | 0.21609 | 59.34045
900 | 0.01 | 0.21647 | 58.73606
900 | 0.01 | 0.2169 | 57.20726
900 | 0.01 | 0.21727 | 56.68587
900 | 0.01 | 0.21796 | 59.55888
900 | 0.01 | 0.21873 | 62.78853
900 | 0.01 | 0.21908 | 52.83281
900 | 0.01 | 0.21913 | 59.26527
900 | 0.01 | 0.22011 | 61.67678
900 | 0.01 | 0.22057 | 59.31267
900 | 0.01 | 0.22108 | 59.9595
900 | 0.01 | 0.22122 | 54.33853
900 | 0.01 | 0.22216 | 61.79584
900 | 0.01 | 0.22233 | 55.36926
900 | 0.01 | 0.22283 | 57.72445
900 | 0.01 | 0.22362 | 60.36549
900 | 0.01 | 0.22378 | 56.16112
900 | 0.01 | 0.22463 | 61.10696
900 | 0.01 | 0.22502 | 58.71448
900 | 0.01 | 0.22541 | 57.32632
900 | 0.01 | 0.22572 | 55.41381
900 | 0.01 | 0.22641 | 58.74744
900 | 0.01 | 0.22696 | 59.08778
900 | 0.01 | 0.22746 | 58.94755
900 | 0.01 | 0.22794 | 58.77242
900 | 0.01 | 0.22869 | 61.43327
900 | 0.01 | 0.22907 | 59.33075
900 | 0.01 | 0.22934 | 56.68539
900 | 0.01 | 0.23012 | 60.54124
900 | 0.01 | 0.2305 | 58.37584
900 | 0.01 | 0.23108 | 59.33754
900 | 0.01 | 0.23148 | 57.8271
900 | 0.01 | 0.23178 | 55.18663
900 | 0.01 | 0.23247 | 58.4219
900 | 0.01 | 0.23276 | 55.63449
900 | 0.01 | 0.23339 | 58.41559
900 | 0.01 | 0.23403 | 59.93465
900 | 0.01 | 0.2344 | 58.00647
900 | 0.01 | 0.23529 | 62.0805
900 | 0.01 | 0.23545 | 56.93953
900 | 0.01 | 0.23583 | 56.52542
900 | 0.01 | 0.23635 | 57.14157
900 | 0.01 | 0.23702 | 59.0432
900 | 0.01 | 0.23742 | 58.08934
900 | 0.01 | 0.23791 | 58.28829
900 | 0.01 | 0.23876 | 61.35247
900 | 0.01 | 0.2391 | 58.33007
900 | 0.01 | 0.2395 | 57.43341
900 | 0.01 | 0.24001 | 57.98821
900 | 0.01 | 0.24043 | 57.10406
900 | 0.01 | 0.24075 | 55.67247
900 | 0.01 | 0.24142 | 57.65818
900 | 0.01 | 0.2419 | 58.65215
900 | 0.01 | 0.24261 | 59.68937
900 | 0.01 | 0.24313 | 59.72625
900 | 0.01 | 0.24338 | 54.65121
900 | 0.01 | 0.24386 | 57.39904
900 | 0.01 | 0.24459 | 57.52734
900 | 0.01 | 0.24507 | 58.86552
900 | 0.01 | 0.24532 | 54.34032
900 | 0.01 | 0.24584 | 56.79083
900 | 0.01 | 0.2464 | 57.27178
900 | 0.01 | 0.24707 | 58.88074
900 | 0.01 | 0.24739 | 56.75733
900 | 0.01 | 0.24813 | 60.0097
900 | 0.01 | 0.24864 | 59.09412
900 | 0.01 | 0.24895 | 57.03611
900 | 0.01 | 0.24927 | 55.06031
900 | 0.01 | 0.24997 | 58.44332
900 | 0.01 | 0.25069 | 60.44304
900 | 0.01 | 0.25093 | 56.03085
900 | 0.01 | 0.25158 | 59.07267
900 | 0.01 | 0.25182 | 54.20122
900 | 0.01 | 0.2525 | 59.1842
900 | 0.01 | 0.25287 | 55.2832
900 | 0.01 | 0.25352 | 57.99717
900 | 0.01 | 0.25404 | 57.97503
900 | 0.01 | 0.25444 | 56.83315
900 | 0.01 | 0.25516 | 58.71991
900 | 0.01 | 0.25545 | 56.14363
900 | 0.01 | 0.25594 | 57.36663
900 | 0.01 | 0.25652 | 57.76258
900 | 0.01 | 0.25709 | 58.44145
900 | 0.01 | 0.25747 | 56.11953
900 | 0.01 | 0.25791 | 56.4184
900 | 0.01 | 0.25857 | 58.81546
900 | 0.01 | 0.25892 | 56.12477
900 | 0.01 | 0.25951 | 57.46009
900 | 0.01 | 0.25975 | 54.06083
900 | 0.01 | 0.26064 | 60.09335
900 | 0.01 | 0.26099 | 55.71338
900 | 0.01 | 0.2613 | 55.24043
900 | 0.01 | 0.26194 | 57.53952
900 | 0.01 | 0.26246 | 57.53481
900 | 0.01 | 0.26323 | 60.26964
900 | 0.01 | 0.26356 | 56.90698
900 | 0.01 | 0.26405 | 57.17146
900 | 0.01 | 0.26453 | 57.10437
900 | 0.01 | 0.26496 | 55.65099
900 | 0.01 | 0.26554 | 58.04961
900 | 0.01 | 0.2659 | 55.38889
900 | 0.01 | 0.26642 | 55.86759
900 | 0.01 | 0.26681 | 54.80641
900 | 0.01 | 0.26764 | 59.26686
900 | 0.01 | 0.26782 | 54.46914
900 | 0.01 | 0.26867 | 60.0611
900 | 0.01 | 0.26913 | 57.73136
900 | 0.01 | 0.26939 | 54.66362
900 | 0.01 | 0.26974 | 54.26479
900 | 0.01 | 0.27071 | 59.75305
900 | 0.01 | 0.27097 | 56.08944
900 | 0.01 | 0.2715 | 56.84174
900 | 0.01 | 0.27172 | 53.25758
900 | 0.01 | 0.27242 | 57.60672
900 | 0.01 | 0.27325 | 60.00207
900 | 0.01 | 0.2736 | 57.23152
900 | 0.01 | 0.27402 | 56.67815
900 | 0.01 | 0.27458 | 57.18173
900 | 0.01 | 0.27489 | 54.32389
900 | 0.01 | 0.27519 | 53.28806
900 | 0.01 | 0.27619 | 59.39738
900 | 0.01 | 0.27653 | 56.34749
900 | 0.01 | 0.27707 | 56.92013
900 | 0.01 | 0.27732 | 55.41747
900 | 0.01 | 0.27785 | 55.03872
900 | 0.01 | 0.27868 | 59.98033
900 | 0.01 | 0.27903 | 56.42217
900 | 0.01 | 0.27925 | 52.83829
900 | 0.01 | 0.27981 | 55.38679
900 | 0.01 | 0.28063 | 59.37542
900 | 0.01 | 0.28121 | 58.65794
900 | 0.01 | 0.28126 | 52.60331
900 | 0.01 | 0.28218 | 59.58392
900 | 0.01 | 0.28254 | 55.50832
900 | 0.01 | 0.2831 | 57.33199
900 | 0.01 | 0.28344 | 54.78128
900 | 0.01 | 0.28403 | 57.30479
900 | 0.01 | 0.28453 | 56.30679
900 | 0.01 | 0.28491 | 55.27689
900 | 0.01 | 0.2854 | 55.789
900 | 0.01 | 0.28608 | 57.63708
900 | 0.01 | 0.28649 | 56.53956
900 | 0.01 | 0.28699 | 56.22283
900 | 0.01 | 0.28744 | 56.00055
900 | 0.01 | 0.28805 | 57.48476
900 | 0.01 | 0.28849 | 56.5201
900 | 0.01 | 0.28894 | 56.07374
900 | 0.01 | 0.2894 | 55.57365
900 | 0.01 | 0.29019 | 59.3634
900 | 0.01 | 0.29066 | 57.53322
900 | 0.01 | 0.29097 | 55.3888
900 | 0.01 | 0.29141 | 55.40401
900 | 0.01 | 0.29193 | 55.3867
900 | 0.01 | 0.29216 | 52.74801
900 | 0.01 | 0.29293 | 56.96225
900 | 0.01 | 0.29346 | 55.16853
900 | 0.01 | 0.29414 | 58.37829
900 | 0.01 | 0.29458 | 56.53831
900 | 0.01 | 0.29504 | 55.97223
900 | 0.01 | 0.29554 | 56.01967
900 | 0.01 | 0.29583 | 53.93807
900 | 0.01 | 0.2964 | 55.51973
900 | 0.01 | 0.29689 | 56.02224
900 | 0.01 | 0.2977 | 59.09223
900 | 0.01 | 0.298 | 55.1782
900 | 0.01 | 0.29834 | 54.74357
900 | 0.01 | 0.29902 | 56.20382
900 | 0.01 | 0.29959 | 57.88871
900 | 0.01 | 0.30008 | 56.31563
900 | 0.01 | 0.30049 | 55.40649
900 | 0.01 | 0.30115 | 57.59378
900 | 0.01 | 0.30143 | 54.44511
900 | 0.01 | 0.30195 | 55.17732
900 | 0.01 | 0.30252 | 56.00648
900 | 0.01 | 0.30282 | 53.62648
900 | 0.01 | 0.3034 | 55.44317
900 | 0.01 | 0.30413 | 58.60424
900 | 0.01 | 0.30431 | 53.21157
900 | 0.01 | 0.30528 | 59.48596
900 | 0.01 | 0.30551 | 55.04063
900 | 0.01 | 0.30586 | 53.76984
900 | 0.01 | 0.30663 | 57.71156
900 | 0.01 | 0.30704 | 55.30294
900 | 0.01 | 0.30757 | 56.64156
900 | 0.01 | 0.3079 | 54.15651
900 | 0.01 | 0.30827 | 52.70616
900 | 0.01 | 0.30903 | 57.00299
900 | 0.01 | 0.30946 | 55.26986
900 | 0.01 | 0.30987 | 54.84665
900 | 0.01 | 0.31046 | 56.52325
900 | 0.01 | 0.3112 | 59.15059
900 | 0.01 | 0.31155 | 54.75216
900 | 0.01 | 0.31183 | 53.34734
900 | 0.01 | 0.3124 | 54.97478
900 | 0.01 | 0.31301 | 56.26914
900 | 0.01 | 0.31362 | 57.05523
900 | 0.01 | 0.31392 | 54.94781
900 | 0.01 | 0.31469 | 57.9203
900 | 0.01 | 0.31511 | 56.13697
900 | 0.01 | 0.31556 | 55.431
900 | 0.01 | 0.31578 | 52.10504
900 | 0.01 | 0.31638 | 55.12429
900 | 0.01 | 0.31711 | 56.7846
900 | 0.01 | 0.31756 | 56.06339
900 | 0.01 | 0.31797 | 54.95978
900 | 0.01 | 0.31846 | 55.17364
900 | 0.01 | 0.31904 | 56.60527
900 | 0.01 | 0.3195 | 55.57911
900 | 0.01 | 0.31998 | 55.16504
900 | 0.01 | 0.32048 | 55.34026
900 | 0.01 | 0.32102 | 56.31509
900 | 0.01 | 0.32157 | 56.22017
900 | 0.01 | 0.32205 | 56.27575
900 | 0.01 | 0.32254 | 55.61188
900 | 0.01 | 0.32307 | 56.09122
900 | 0.01 | 0.32317 | 51.73982
900 | 0.01 | 0.32414 | 58.22956
900 | 0.01 | 0.32466 | 56.38259
900 | 0.01 | 0.32498 | 54.50088
900 | 0.01 | 0.32555 | 55.54789
900 | 0.01 | 0.32601 | 55.28772
900 | 0.01 | 0.32646 | 55.00673
900 | 0.01 | 0.32702 | 55.78881
900 | 0.01 | 0.32747 | 55.63155
900 | 0.01 | 0.328 | 55.40099
900 | 0.01 | 0.32856 | 56.10294
900 | 0.01 | 0.32884 | 53.39328
900 | 0.01 | 0.32938 | 54.99316
900 | 0.01 | 0.32995 | 55.90845
900 | 0.01 | 0.33067 | 58.37961
900 | 0.01 | 0.33085 | 52.96905
900 | 0.01 | 0.33165 | 57.65237
900 | 0.01 | 0.33218 | 56.90354
900 | 0.01 | 0.33246 | 54.40668
900 | 0.01 | 0.333 | 55.17432
900 | 0.01 | 0.33365 | 57.09959
900 | 0.01 | 0.3339 | 54.01625
900 | 0.01 | 0.33452 | 55.50026
900 | 0.01 | 0.33498 | 54.65999
900 | 0.01 | 0.3355 | 56.18685
900 | 0.01 | 0.33605 | 55.43119
900 | 0.01 | 0.33658 | 56.42236
900 | 0.01 | 0.33695 | 54.24109
900 | 0.01 | 0.3376 | 56.7741
900 | 0.01 | 0.33793 | 53.92311
900 | 0.01 | 0.33854 | 56.08046
900 | 0.01 | 0.33896 | 54.72019
900 | 0.01 | 0.33944 | 55.05323
900 | 0.01 | 0.34001 | 55.53122
900 | 0.01 | 0.34056 | 55.96881
900 | 0.01 | 0.34089 | 54.32698
900 | 0.01 | 0.34161 | 56.78472
900 | 0.01 | 0.34208 | 56.09513
900 | 0.01 | 0.34248 | 55.22851
900 | 0.01 | 0.34296 | 54.84666
900 | 0.01 | 0.34353 | 55.84212
900 | 0.01 | 0.34403 | 55.24789
900 | 0.01 | 0.34442 | 55.26042
900 | 0.01 | 0.34504 | 55.91259
900 | 0.01 | 0.34556 | 56.19027
900 | 0.01 | 0.346 | 55.09868
900 | 0.01 | 0.34652 | 55.17318
900 | 0.01 | 0.34677 | 52.92968
900 | 0.01 | 0.34769 | 57.97728
900 | 0.01 | 0.34809 | 55.74126
900 | 0.01 | 0.34829 | 52.5172
900 | 0.01 | 0.34904 | 56.26489
900 | 0.01 | 0.34961 | 56.03404
900 | 0.01 | 0.34978 | 52.76147
900 | 0.01 | 0.35059 | 56.96627
900 | 0.01 | 0.3512 | 57.61059
900 | 0.01 | 0.35148 | 54.16607
900 | 0.01 | 0.35209 | 56.12084
900 | 0.01 | 0.3525 | 54.919
900 | 0.01 | 0.35284 | 52.91541
900 | 0.01 | 0.35354 | 56.72416
900 | 0.01 | 0.35395 | 53.43787
900 | 0.01 | 0.35454 | 55.55717
900 | 0.01 | 0.35528 | 57.7831
900 | 0.01 | 0.35553 | 54.5531
900 | 0.01 | 0.35605 | 54.69737
900 | 0.01 | 0.35658 | 55.84948
900 | 0.01 | 0.35699 | 54.78981
900 | 0.01 | 0.3575 | 55.50328
900 | 0.01 | 0.35804 | 55.07429
900 | 0.01 | 0.35847 | 54.90852
900 | 0.01 | 0.35902 | 55.12545
900 | 0.01 | 0.35947 | 54.95495
900 | 0.01 | 0.36002 | 55.02596
900 | 0.01 | 0.36052 | 55.9762
900 | 0.01 | 0.36092 | 54.43445
900 | 0.01 | 0.36142 | 54.73139
900 | 0.01 | 0.36217 | 57.0732
900 | 0.01 | 0.36251 | 55.31843
900 | 0.01 | 0.36275 | 51.95501
900 | 0.01 | 0.36368 | 58.0976
900 | 0.01 | 0.36412 | 56.12897
900 | 0.01 | 0.36448 | 54.37211
900 | 0.01 | 0.36505 | 54.59846
900 | 0.01 | 0.36526 | 52.93675
900 | 0.01 | 0.3662 | 57.44522
900 | 0.01 | 0.36648 | 54.62617
900 | 0.01 | 0.36702 | 54.88617
900 | 0.01 | 0.36762 | 56.83096
900 | 0.01 | 0.368 | 54.64659
900 | 0.01 | 0.36847 | 54.87804
900 | 0.01 | 0.36913 | 55.82997
900 | 0.01 | 0.36917 | 50.9892
900 | 0.01 | 0.37012 | 57.03037
900 | 0.01 | 0.37069 | 57.41269
900 | 0.01 | 0.3708 | 52.46149
900 | 0.01 | 0.37167 | 56.76373
900 | 0.01 | 0.37196 | 54.53355
900 | 0.01 | 0.37248 | 54.81557
900 | 0.01 | 0.37308 | 55.42932
900 | 0.01 | 0.37336 | 53.86503
900 | 0.01 | 0.37418 | 56.75849
900 | 0.01 | 0.37443 | 54.3437
900 | 0.01 | 0.37489 | 53.00211
900 | 0.01 | 0.37571 | 58.42912
900 | 0.01 | 0.3761 | 55.34959
900 | 0.01 | 0.37641 | 53.77638
900 | 0.01 | 0.37707 | 54.92302
900 | 0.01 | 0.3775 | 55.04792
900 | 0.01 | 0.37798 | 53.94203
900 | 0.01 | 0.37847 | 55.8015
900 | 0.01 | 0.3791 | 55.48356
900 | 0.01 | 0.37938 | 54.13323
900 | 0.01 | 0.38008 | 56.1017
900 | 0.01 | 0.38049 | 55.17604
900 | 0.01 | 0.38102 | 54.86396
900 | 0.01 | 0.38156 | 55.99397
900 | 0.01 | 0.382 | 54.56781
900 | 0.01 | 0.38254 | 55.83476
900 | 0.01 | 0.38306 | 54.76909
900 | 0.01 | 0.3834 | 54.67656
900 | 0.01 | 0.38409 | 56.79785
900 | 0.01 | 0.38462 | 56.50142
900 | 0.01 | 0.385 | 53.90486
900 | 0.01 | 0.38559 | 56.29031
900 | 0.01 | 0.3861 | 55.42985
900 | 0.01 | 0.38646 | 54.45171
900 | 0.01 | 0.38711 | 55.69381
900 | 0.01 | 0.38726 | 52.29944
900 | 0.01 | 0.38827 | 57.71281
900 | 0.01 | 0.3884 | 53.6155
900 | 0.01 | 0.38913 | 56.08937
900 | 0.01 | 0.38961 | 55.35474
900 | 0.01 | 0.38994 | 54.25678
900 | 0.01 | 0.39062 | 56.12319
900 | 0.01 | 0.39097 | 54.12769
900 | 0.01 | 0.39161 | 56.15591
900 | 0.01 | 0.39196 | 54.5781
900 | 0.01 | 0.39245 | 53.94302
900 | 0.01 | 0.39312 | 56.65317
900 | 0.01 | 0.39356 | 55.01683
900 | 0.01 | 0.39402 | 55.35437
900 | 0.01 | 0.39461 | 55.8706
900 | 0.01 | 0.39508 | 55.57943
900 | 0.01 | 0.39542 | 53.6171
900 | 0.01 | 0.39596 | 54.93975
900 | 0.01 | 0.39656 | 55.6643
900 | 0.01 | 0.3971 | 56.19368
900 | 0.01 | 0.39748 | 53.88259
900 | 0.01 | 0.39797 | 54.57883
900 | 0.01 | 0.39855 | 55.61252
900 | 0.01 | 0.39902 | 55.21341
900 | 0.01 | 0.39956 | 55.90762
900 | 0.01 | 0.40013 | 55.54011
900 | 0.01 | 0.40042 | 54.42332
900 | 0.01 | 0.40117 | 56.60164
900 | 0.01 | 0.40147 | 53.8903
900 | 0.01 | 0.40204 | 55.15521
900 | 0.01 | 0.40261 | 55.98886
900 | 0.01 | 0.40295 | 54.06004
900 | 0.01 | 0.40351 | 54.7973
900 | 0.01 | 0.40388 | 53.46301
900 | 0.01 | 0.40456 | 55.31092
900 | 0.01 | 0.40481 | 53.10655
900 | 0.01 | 0.40557 | 56.41402
900 | 0.01 | 0.40617 | 56.40865
900 | 0.01 | 0.40642 | 53.31852
900 | 0.01 | 0.40709 | 55.87817
900 | 0.01 | 0.40748 | 54.13225
900 | 0.01 | 0.40821 | 56.74985
900 | 0.01 | 0.40848 | 54.29142
900 | 0.01 | 0.40912 | 55.5549
900 | 0.01 | 0.40942 | 53.34312
900 | 0.01 | 0.41015 | 56.54418
900 | 0.01 | 0.4106 | 55.57164
900 | 0.01 | 0.41082 | 52.09119
900 | 0.01 | 0.41167 | 57.07855
900 | 0.01 | 0.41208 | 55.00015
900 | 0.01 | 0.41255 | 54.68333
900 | 0.01 | 0.41307 | 55.12421
900 | 0.01 | 0.4136 | 55.25075
900 | 0.01 | 0.41406 | 55.24302
900 | 0.01 | 0.41411 | 51.00088
900 | 0.01 | 0.41526 | 57.65546
900 | 0.01 | 0.41561 | 55.1176
900 | 0.01 | 0.41597 | 53.90676
900 | 0.01 | 0.41662 | 55.95849
900 | 0.01 | 0.41687 | 52.76517
900 | 0.01 | 0.41764 | 56.61609
900 | 0.01 | 0.41813 | 55.6563
900 | 0.01 | 0.41851 | 54.25438
900 | 0.01 | 0.41889 | 53.2646
900 | 0.01 | 0.41949 | 55.45106
900 | 0.01 | 0.42023 | 56.99664
900 | 0.01 | 0.42064 | 55.52102
900 | 0.01 | 0.42094 | 53.3932
900 | 0.01 | 0.42149 | 54.42414
900 | 0.01 | 0.42209 | 56.03617
900 | 0.01 | 0.42246 | 54.27156
900 | 0.01 | 0.42308 | 55.66957
900 | 0.01 | 0.42359 | 56.11534
900 | 0.01 | 0.42394 | 54.19606
900 | 0.01 | 0.42461 | 55.58941
900 | 0.01 | 0.42495 | 54.15788
900 | 0.01 | 0.42567 | 56.21537
900 | 0.01 | 0.42594 | 54.01713
900 | 0.01 | 0.42662 | 56.26033
900 | 0.01 | 0.42697 | 54.18427
900 | 0.01 | 0.42747 | 54.54132
900 | 0.01 | 0.42809 | 55.55232
900 | 0.01 | 0.42857 | 55.37106
900 | 0.01 | 0.42899 | 55.11706
900 | 0.01 | 0.42959 | 55.53043
900 | 0.01 | 0.42984 | 53.16847
900 | 0.01 | 0.43072 | 56.93934
900 | 0.01 | 0.431 | 54.14464
900 | 0.01 | 0.43158 | 55.07834
900 | 0.01 | 0.43205 | 55.0163
900 | 0.01 | 0.43256 | 55.33463
900 | 0.01 | 0.43301 | 54.39796
900 | 0.01 | 0.43341 | 54.33086
900 | 0.01 | 0.43394 | 54.33968
900 | 0.01 | 0.43451 | 55.28684
900 | 0.01 | 0.43514 | 56.55726
900 | 0.01 | 0.43556 | 55.51857
900 | 0.01 | 0.43614 | 55.97532
900 | 0.01 | 0.43652 | 54.7236
900 | 0.01 | 0.43696 | 54.5443
900 | 0.01 | 0.43759 | 55.48595
900 | 0.01 | 0.43792 | 54.27346
900 | 0.01 | 0.43865 | 56.40014
900 | 0.01 | 0.43905 | 55.15084
900 | 0.01 | 0.43942 | 53.82541
900 | 0.01 | 0.44012 | 55.9866
900 | 0.01 | 0.44035 | 53.07834
900 | 0.01 | 0.4409 | 53.88322
900 | 0.01 | 0.44171 | 57.67711
900 | 0.01 | 0.4422 | 55.63357
900 | 0.01 | 0.44227 | 52.34798
900 | 0.01 | 0.44324 | 56.90818
900 | 0.01 | 0.44352 | 53.79535
900 | 0.01 | 0.44411 | 55.08839
900 | 0.01 | 0.44464 | 55.06063
900 | 0.01 | 0.4447 | 51.72364
900 | 0.01 | 0.44565 | 56.41754
900 | 0.01 | 0.44605 | 54.93177
900 | 0.01 | 0.44666 | 56.12809
900 | 0.01 | 0.447 | 53.78782
900 | 0.01 | 0.44758 | 55.45631
900 | 0.01 | 0.44807 | 54.6773
900 | 0.01 | 0.4485 | 54.29184
900 | 0.01 | 0.44913 | 55.62515
900 | 0.01 | 0.44944 | 53.94041
900 | 0.01 | 0.45003 | 55.09201
900 | 0.01 | 0.4505 | 54.31832
900 | 0.01 | 0.45093 | 54.13331
900 | 0.01 | 0.45165 | 55.71981
900 | 0.01 | 0.45216 | 56.23121
900 | 0.01 | 0.45251 | 54.11841
900 | 0.01 | 0.45306 | 55.03654
900 | 0.01 | 0.45362 | 55.79111
900 | 0.01 | 0.45378 | 51.89832
900 | 0.01 | 0.45464 | 56.1101
900 | 0.01 | 0.45504 | 54.93696
900 | 0.01 | 0.45542 | 54.11105
900 | 0.01 | 0.45626 | 57.26606
900 | 0.01 | 0.45665 | 54.77206
900 | 0.01 | 0.45702 | 53.82367
900 | 0.01 | 0.45746 | 54.32864
900 | 0.01 | 0.45805 | 54.56417
900 | 0.01 | 0.45852 | 54.602
900 | 0.01 | 0.45912 | 55.54227
900 | 0.01 | 0.45938 | 53.50673
900 | 0.01 | 0.46004 | 55.37391
900 | 0.01 | 0.46073 | 56.27783
900 | 0.01 | 0.4609 | 53.57406
900 | 0.01 | 0.46166 | 55.50137
900 | 0.01 | 0.46194 | 53.62277
900 | 0.01 | 0.46262 | 56.11709
900 | 0.01 | 0.46316 | 54.97617
900 | 0.01 | 0.4634 | 52.81204
900 | 0.01 | 0.46408 | 54.9062
900 | 0.01 | 0.46464 | 55.18735
900 | 0.01 | 0.46494 | 53.73474
900 | 0.01 | 0.46557 | 54.85785
900 | 0.01 | 0.46588 | 53.21089
900 | 0.01 | 0.4667 | 56.34276
900 | 0.01 | 0.4671 | 54.7672
900 | 0.01 | 0.46748 | 54.05871
900 | 0.01 | 0.46799 | 54.07543
900 | 0.01 | 0.46838 | 52.61155
900 | 0.01 | 0.46909 | 55.94441
900 | 0.01 | 0.46968 | 55.57497
900 | 0.01 | 0.46993 | 54.30629
900 | 0.01 | 0.47082 | 56.50917
900 | 0.01 | 0.47088 | 52.05104
900 | 0.01 | 0.47146 | 53.96531
900 | 0.01 | 0.47225 | 56.03081
900 | 0.01 | 0.47262 | 54.94492
900 | 0.01 | 0.47297 | 52.93459
900 | 0.01 | 0.47359 | 54.42929
900 | 0.01 | 0.47403 | 54.31615
900 | 0.01 | 0.47464 | 55.31184
900 | 0.01 | 0.47504 | 53.82854
900 | 0.01 | 0.47551 | 55.07985
900 | 0.01 | 0.47619 | 55.21524
900 | 0.01 | 0.47626 | 51.93137
900 | 0.01 | 0.47724 | 56.43191
900 | 0.01 | 0.47756 | 54.37133
900 | 0.01 | 0.47806 | 55.16305
900 | 0.01 | 0.47849 | 53.17491
900 | 0.01 | 0.47903 | 54.64281
900 | 0.01 | 0.47955 | 54.02207
900 | 0.01 | 0.48013 | 55.31414
900 | 0.01 | 0.48054 | 54.48157
900 | 0.01 | 0.48103 | 54.4985
900 | 0.01 | 0.48153 | 53.5288
900 | 0.01 | 0.48208 | 55.09215
900 | 0.01 | 0.48267 | 54.80243
900 | 0.01 | 0.48306 | 54.23831
900 | 0.01 | 0.48356 | 54.30486
900 | 0.01 | 0.48388 | 52.8992
900 | 0.01 | 0.48464 | 56.05183
900 | 0.01 | 0.48508 | 53.83005
900 | 0.01 | 0.48555 | 54.32272
900 | 0.01 | 0.48604 | 54.97522
900 | 0.01 | 0.4865 | 52.73195
900 | 0.01 | 0.48709 | 54.83722
900 | 0.01 | 0.48748 | 52.88133
900 | 0.01 | 0.48826 | 55.89138
900 | 0.01 | 0.48845 | 53.36207
900 | 0.01 | 0.4892 | 55.35538
900 | 0.01 | 0.48959 | 55.00383
900 | 0.01 | 0.49003 | 53.20446
900 | 0.01 | 0.49067 | 55.34413
900 | 0.01 | 0.49092 | 52.33111
900 | 0.01 | 0.49159 | 54.45233
900 | 0.01 | 0.49211 | 54.33087
900 | 0.01 | 0.49256 | 54.45301
900 | 0.01 | 0.49313 | 54.22883
900 | 0.01 | 0.49356 | 53.81833
900 | 0.01 | 0.494 | 52.95007
900 | 0.01 | 0.4945 | 54.01905
900 | 0.01 | 0.49517 | 55.57966
900 | 0.01 | 0.49548 | 53.16775
900 | 0.01 | 0.49607 | 54.28336
900 | 0.01 | 0.49675 | 55.60451
900 | 0.01 | 0.49696 | 52.82908
900 | 0.01 | 0.49772 | 55.82767
900 | 0.01 | 0.49794 | 52.11045
900 | 0.01 | 0.49865 | 54.82494
900 | 0.01 | 0.49911 | 54.25599
900 | 0.01 | 0.49961 | 54.37891
900 | 0.01 | 0.49999 | 53.72177
900 | 0.01 | 0.50061 | 54.5155
900 | 0.01 | 0.50102 | 54.00193
900 | 0.01 | 0.50161 | 54.82934
900 | 0.01 | 0.50202 | 53.4804
900 | 0.01 | 0.50273 | 56.43851
900 | 0.01 | 0.50298 | 52.66827
900 | 0.01 | 0.50352 | 54.58098
900 | 0.01 | 0.50413 | 54.65411
900 | 0.01 | 0.50457 | 54.83195
900 | 0.01 | 0.50507 | 53.87024
900 | 0.01 | 0.50567 | 55.29487
900 | 0.01 | 0.506 | 52.95944
900 | 0.01 | 0.50653 | 54.00696
900 | 0.01 | 0.50692 | 53.35821
900 | 0.01 | 0.50772 | 56.40844
900 | 0.01 | 0.5081 | 53.84956
900 | 0.01 | 0.50842 | 52.89433
900 | 0.01 | 0.50912 | 54.42424
900 | 0.01 | 0.50963 | 55.00536
900 | 0.01 | 0.50998 | 53.20634
900 | 0.01 | 0.51055 | 55.11385
900 | 0.01 | 0.51116 | 54.94877
900 | 0.01 | 0.51157 | 54.6646
900 | 0.01 | 0.51212 | 54.5951
900 | 0.01 | 0.51258 | 53.91342
900 | 0.01 | 0.51299 | 53.1668
900 | 0.01 | 0.5135 | 53.34996
900 | 0.01 | 0.51408 | 54.285
900 | 0.01 | 0.5146 | 54.88345
900 | 0.01 | 0.51517 | 54.80524
900 | 0.01 | 0.51543 | 52.89453
900 | 0.01 | 0.51613 | 54.44727
900 | 0.01 | 0.51627 | 51.38554
900 | 0.01 | 0.51729 | 56.4906
900 | 0.01 | 0.51769 | 54.37888
900 | 0.01 | 0.51811 | 53.65163
900 | 0.01 | 0.5186 | 54.07014
900 | 0.01 | 0.51908 | 53.68845
900 | 0.01 | 0.51954 | 53.84972
900 | 0.01 | 0.51993 | 52.6267
900 | 0.01 | 0.52064 | 55.24564
900 | 0.01 | 0.5212 | 54.93735
900 | 0.01 | 0.52158 | 53.78919
900 | 0.01 | 0.5221 | 53.95511
900 | 0.01 | 0.52244 | 52.81763
900 | 0.01 | 0.52309 | 54.4986
900 | 0.01 | 0.52358 | 54.31132
900 | 0.01 | 0.52414 | 54.95156
900 | 0.01 | 0.52455 | 54.08486
900 | 0.01 | 0.52506 | 53.88697
900 | 0.01 | 0.52555 | 54.38612
900 | 0.01 | 0.52608 | 54.05659
900 | 0.01 | 0.52666 | 54.85152
900 | 0.01 | 0.52703 | 53.63738
900 | 0.01 | 0.52755 | 53.76419
900 | 0.01 | 0.52809 | 54.25006
900 | 0.01 | 0.52833 | 52.14319
900 | 0.01 | 0.52932 | 56.51125
900 | 0.01 | 0.52955 | 53.38398
900 | 0.01 | 0.53008 | 53.7693
900 | 0.01 | 0.53051 | 53.06166
900 | 0.01 | 0.53113 | 54.71036
900 | 0.01 | 0.53152 | 52.6947
900 | 0.01 | 0.53179 | 51.62603
900 | 0.01 | 0.53266 | 54.97528
900 | 0.01 | 0.53327 | 55.67425
900 | 0.01 | 0.53342 | 52.31462
900 | 0.01 | 0.53409 | 53.91793
900 | 0.01 | 0.53469 | 54.81561
900 | 0.01 | 0.53506 | 53.18869
900 | 0.01 | 0.53514 | 49.49535
900 | 0.01 | 0.53641 | 57.33823
900 | 0.01 | 0.53665 | 53.10136
900 | 0.01 | 0.53694 | 52.02926
900 | 0.01 | 0.5376 | 53.62223
900 | 0.01 | 0.53799 | 52.65607
900 | 0.01 | 0.53871 | 55.4324
900 | 0.01 | 0.53913 | 53.96922
900 | 0.01 | 0.53956 | 53.59398
900 | 0.01 | 0.54014 | 54.4129
900 | 0.01 | 0.54056 | 53.54068
900 | 0.01 | 0.54105 | 53.71273
900 | 0.01 | 0.54156 | 53.59938
900 | 0.01 | 0.54208 | 54.30913
900 | 0.01 | 0.54261 | 54.17
900 | 0.01 | 0.54293 | 52.82871
900 | 0.01 | 0.54361 | 54.94444
900 | 0.01 | 0.54402 | 53.33335
900 | 0.01 | 0.54463 | 54.94521
900 | 0.01 | 0.54493 | 52.57731
900 | 0.01 | 0.54559 | 54.50679
900 | 0.01 | 0.54621 | 55.36324
900 | 0.01 | 0.5466 | 53.58369
900 | 0.01 | 0.54708 | 54.18914
900 | 0.01 | 0.54762 | 53.82462
900 | 0.01 | 0.54808 | 53.85489
900 | 0.01 | 0.54866 | 54.6255
900 | 0.01 | 0.54885 | 51.16149
900 | 0.01 | 0.54975 | 55.90844
900 | 0.01 | 0.54979 | 50.6896
900 | 0.01 | 0.55062 | 54.32072
900 | 0.01 | 0.55124 | 54.69746
900 | 0.01 | 0.55139 | 51.37373
900 | 0.01 | 0.5522 | 55.32797
900 | 0.01 | 0.55262 | 53.32002
900 | 0.01 | 0.55296 | 52.58603
900 | 0.01 | 0.55356 | 53.28884
900 | 0.01 | 0.55401 | 53.32689
900 | 0.01 | 0.5545 | 53.48217
900 | 0.01 | 0.55506 | 53.06836
900 | 0.01 | 0.55554 | 54.39823
900 | 0.01 | 0.55631 | 54.9866
900 | 0.01 | 0.55653 | 52.63033
900 | 0.01 | 0.55701 | 52.87421
900 | 0.01 | 0.55752 | 52.62435
900 | 0.01 | 0.5578 | 51.69337
900 | 0.01 | 0.55866 | 54.90022
900 | 0.01 | 0.55913 | 54.70752
900 | 0.01 | 0.55963 | 54.11919
900 | 0.01 | 0.56015 | 53.96081
900 | 0.01 | 0.56038 | 51.77826
900 | 0.01 | 0.56116 | 54.81124
900 | 0.01 | 0.56166 | 54.7327
900 | 0.01 | 0.56198 | 52.60273
900 | 0.01 | 0.56248 | 52.92537
900 | 0.01 | 0.56328 | 55.13778
900 | 0.01 | 0.56352 | 51.95055
900 | 0.01 | 0.56401 | 53.08448
900 | 0.01 | 0.56463 | 54.12862
900 | 0.01 | 0.56516 | 54.02577
900 | 0.01 | 0.56553 | 53.12996
900 | 0.01 | 0.56626 | 54.93801
900 | 0.01 | 0.56649 | 52.5905
900 | 0.01 | 0.56713 | 53.56867
900 | 0.01 | 0.5675 | 53.06396
900 | 0.01 | 0.56799 | 52.9934
900 | 0.01 | 0.56844 | 52.93788
900 | 0.01 | 0.56929 | 55.49256
900 | 0.01 | 0.5694 | 51.26619
900 | 0.01 | 0.57026 | 55.83395
900 | 0.01 | 0.57062 | 53.14187
900 | 0.01 | 0.57113 | 53.6496
900 | 0.01 | 0.57162 | 53.53343
900 | 0.01 | 0.57208 | 52.77248
900 | 0.01 | 0.57256 | 53.69876
900 | 0.01 | 0.57315 | 53.46922
900 | 0.01 | 0.57345 | 52.46352
900 | 0.01 | 0.5739 | 52.38645
900 | 0.01 | 0.57471 | 54.76201
900 | 0.01 | 0.5752 | 54.49893
900 | 0.01 | 0.5756 | 52.89093
900 | 0.01 | 0.57604 | 52.61229
900 | 0.01 | 0.57651 | 53.46916
900 | 0.01 | 0.57725 | 54.94997
900 | 0.01 | 0.57747 | 52.9797
900 | 0.01 | 0.57819 | 54.34217
900 | 0.01 | 0.57837 | 51.98604
900 | 0.01 | 0.57912 | 54.23477
900 | 0.01 | 0.57955 | 53.1252
900 | 0.01 | 0.5801 | 54.69391
900 | 0.01 | 0.58052 | 52.48499
900 | 0.01 | 0.58106 | 54.17587
900 | 0.01 | 0.58156 | 53.94255
900 | 0.01 | 0.582 | 52.96886
900 | 0.01 | 0.5824 | 52.45964
900 | 0.01 | 0.58329 | 55.57978
900 | 0.01 | 0.58367 | 53.73969
900 | 0.01 | 0.58411 | 53.29348
900 | 0.01 | 0.58456 | 52.59869
900 | 0.01 | 0.5852 | 55.15628
900 | 0.01 | 0.58549 | 52.35663
900 | 0.01 | 0.58606 | 53.11233
900 | 0.01 | 0.58666 | 53.71626
900 | 0.01 | 0.58714 | 53.14809
900 | 0.01 | 0.58748 | 52.83841
900 | 0.01 | 0.58812 | 53.41898
900 | 0.01 | 0.58846 | 53.45382
900 | 0.01 | 0.58913 | 54.27092
900 | 0.01 | 0.5896 | 53.33474
900 | 0.01 | 0.59009 | 54.41814
900 | 0.01 | 0.59074 | 54.02885
900 | 0.01 | 0.59083 | 51.56136
900 | 0.01 | 0.59163 | 54.14773
900 | 0.01 | 0.5922 | 54.29993
900 | 0.01 | 0.59257 | 53.98844
900 | 0.01 | 0.59278 | 51.06629
900 | 0.01 | 0.59356 | 55.05704
900 | 0.01 | 0.59418 | 54.18683
900 | 0.01 | 0.5947 | 54.02331
900 | 0.01 | 0.59518 | 53.81687
900 | 0.01 | 0.5956 | 53.84992
900 | 0.01 | 0.59605 | 53.1831
900 | 0.01 | 0.59667 | 54.59632
900 | 0.01 | 0.59695 | 52.64349
900 | 0.01 | 0.59749 | 52.01696
900 | 0.01 | 0.59813 | 53.87183
900 | 0.01 | 0.59871 | 54.22023
900 | 0.01 | 0.59896 | 51.63712
900 | 0.01 | 0.59961 | 54.52189
900 | 0.01 | 0.59988 | 51.6401
900 | 0.1 | 0.0016 | 15.28026
900 | 0.1 | 0.00209 | 17.55732
900 | 0.1 | 0.00253 | 19.46051
900 | 0.1 | 0.00302 | 22.22108
900 | 0.1 | 0.00353 | 24.91627
900 | 0.1 | 0.00403 | 26.77893
900 | 0.1 | 0.00443 | 28.48737
900 | 0.1 | 0.00478 | 30.09181
900 | 0.1 | 0.0051 | 31.69853
900 | 0.1 | 0.00546 | 33.3527
900 | 0.1 | 0.00589 | 35.43468
900 | 0.1 | 0.00631 | 37.62246
900 | 0.1 | 0.00669 | 39.77056
900 | 0.1 | 0.00713 | 42.31442
900 | 0.1 | 0.00767 | 44.9247
900 | 0.1 | 0.00819 | 47.61396
900 | 0.1 | 0.00864 | 50.11407
900 | 0.1 | 0.00908 | 52.56281
900 | 0.1 | 0.00953 | 54.96994
900 | 0.1 | 0.00995 | 57.06285
900 | 0.1 | 0.01034 | 59.75541
900 | 0.1 | 0.01079 | 62.67949
900 | 0.1 | 0.0113 | 65.92915
900 | 0.1 | 0.01187 | 69.45774
900 | 0.1 | 0.01241 | 72.87014
900 | 0.1 | 0.0129 | 76.05129
900 | 0.1 | 0.01334 | 77.92123
900 | 0.1 | 0.01372 | 79.3383
900 | 0.1 | 0.01407 | 81.89067
900 | 0.1 | 0.01447 | 85.04129
900 | 0.1 | 0.01491 | 87.73463
900 | 0.1 | 0.01542 | 90.82227
900 | 0.1 | 0.01596 | 95.00506
900 | 0.1 | 0.0166 | 99.52121
900 | 0.1 | 0.01721 | 102.50286
900 | 0.1 | 0.01773 | 104.40542
900 | 0.1 | 0.01812 | 106.29536
900 | 0.1 | 0.01858 | 109.11678
900 | 0.1 | 0.0191 | 111.80997
900 | 0.1 | 0.01968 | 114.00147
900 | 0.1 | 0.02019 | 115.67789
900 | 0.1 | 0.02069 | 117.89738
900 | 0.1 | 0.02119 | 119.24205
900 | 0.1 | 0.02174 | 121.06483
900 | 0.1 | 0.02233 | 122.83649
900 | 0.1 | 0.0229 | 123.86915
900 | 0.1 | 0.02339 | 122.69524
900 | 0.1 | 0.02379 | 120.41042
900 | 0.1 | 0.02416 | 119.84121
900 | 0.1 | 0.02457 | 119.96631
900 | 0.1 | 0.02504 | 121.21768
900 | 0.1 | 0.02572 | 121.02953
900 | 0.1 | 0.02649 | 124.1116
900 | 0.1 | 0.02727 | 128.21213
900 | 0.1 | 0.02795 | 125.34752
900 | 0.1 | 0.02851 | 119.46027
900 | 0.1 | 0.02895 | 117.2236
900 | 0.1 | 0.02933 | 117.52915
900 | 0.1 | 0.02965 | 112.97783
900 | 0.1 | 0.03003 | 110.05334
900 | 0.1 | 0.03051 | 111.88834
900 | 0.1 | 0.03104 | 115.26261
900 | 0.1 | 0.03159 | 114.44522
900 | 0.1 | 0.03213 | 113.41992
900 | 0.1 | 0.03268 | 113.8069
900 | 0.1 | 0.03322 | 113.44501
900 | 0.1 | 0.03368 | 111.78034
900 | 0.1 | 0.03412 | 110.31052
900 | 0.1 | 0.0346 | 111.00188
900 | 0.1 | 0.03515 | 112.70992
900 | 0.1 | 0.03574 | 112.60155
900 | 0.1 | 0.03633 | 111.9606
900 | 0.1 | 0.03686 | 112.02102
900 | 0.1 | 0.03735 | 110.9968
900 | 0.1 | 0.03777 | 109.80105
900 | 0.1 | 0.03826 | 108.35073
900 | 0.1 | 0.03872 | 108.26373
900 | 0.1 | 0.03923 | 109.33118
900 | 0.1 | 0.0397 | 108.27937
900 | 0.1 | 0.04013 | 106.75529
900 | 0.1 | 0.04057 | 107.24075
900 | 0.1 | 0.04114 | 109.73888
900 | 0.1 | 0.0418 | 110.79946
900 | 0.1 | 0.04239 | 109.35962
900 | 0.1 | 0.04287 | 108.23988
900 | 0.1 | 0.04332 | 108.34438
900 | 0.1 | 0.04376 | 107.40445
900 | 0.1 | 0.04423 | 104.66832
900 | 0.1 | 0.04476 | 106.51585
900 | 0.1 | 0.04526 | 109.33545
900 | 0.1 | 0.04573 | 107.42502
900 | 0.1 | 0.04619 | 103.67791
900 | 0.1 | 0.04666 | 105.25967
900 | 0.1 | 0.0471 | 108.51581
900 | 0.1 | 0.04749 | 105.50906
900 | 0.1 | 0.04792 | 99.23821
900 | 0.1 | 0.04844 | 103.1777
900 | 0.1 | 0.04904 | 110.44985
900 | 0.1 | 0.04965 | 110.25031
900 | 0.1 | 0.05021 | 108.20235
900 | 0.1 | 0.05068 | 106.84974
900 | 0.1 | 0.05111 | 106.30573
900 | 0.1 | 0.05158 | 105.54259
900 | 0.1 | 0.05206 | 105.23811
900 | 0.1 | 0.05255 | 105.55311
900 | 0.1 | 0.05303 | 106.19138
900 | 0.1 | 0.05354 | 106.23013
900 | 0.1 | 0.05409 | 105.94299
900 | 0.1 | 0.05467 | 107.13757
900 | 0.1 | 0.05528 | 109.25283
900 | 0.1 | 0.05588 | 108.96484
900 | 0.1 | 0.05634 | 104.99891
900 | 0.1 | 0.05675 | 104.46472
900 | 0.1 | 0.05723 | 106.55983
900 | 0.1 | 0.05773 | 105.98623
900 | 0.1 | 0.05828 | 105.48982
900 | 0.1 | 0.05883 | 106.56908
900 | 0.1 | 0.05933 | 107.10555
900 | 0.1 | 0.05984 | 106.61436
900 | 0.1 | 0.06035 | 105.68359
900 | 0.1 | 0.06086 | 105.63436
900 | 0.1 | 0.06132 | 106.04341
900 | 0.1 | 0.06184 | 106.34216
900 | 0.1 | 0.06239 | 105.91619
900 | 0.1 | 0.06285 | 104.74637
900 | 0.1 | 0.06324 | 103.42442
900 | 0.1 | 0.06361 | 101.62287
900 | 0.1 | 0.06401 | 100.62441
900 | 0.1 | 0.06447 | 102.4341
900 | 0.1 | 0.06497 | 104.27325
900 | 0.1 | 0.06546 | 104.15537
900 | 0.1 | 0.06604 | 103.55919
900 | 0.1 | 0.06676 | 108.08714
900 | 0.1 | 0.06751 | 112.7076
900 | 0.1 | 0.06808 | 110.03344
900 | 0.1 | 0.06853 | 106.68148
900 | 0.1 | 0.06897 | 105.64724
900 | 0.1 | 0.06943 | 106.49622
900 | 0.1 | 0.06997 | 106.53393
900 | 0.1 | 0.07055 | 106.18346
900 | 0.1 | 0.07103 | 105.46986
900 | 0.1 | 0.07147 | 105.02808
900 | 0.1 | 0.0719 | 104.0744
900 | 0.1 | 0.07237 | 103.46619
900 | 0.1 | 0.07283 | 103.43348
900 | 0.1 | 0.07332 | 104.38142
900 | 0.1 | 0.07386 | 105.32237
900 | 0.1 | 0.07443 | 106.18112
900 | 0.1 | 0.07499 | 106.69017
900 | 0.1 | 0.07548 | 105.98254
900 | 0.1 | 0.07591 | 104.29344
900 | 0.1 | 0.07638 | 103.51488
900 | 0.1 | 0.07686 | 103.81573
900 | 0.1 | 0.0773 | 104.2959
900 | 0.1 | 0.07779 | 104.70609
900 | 0.1 | 0.07831 | 104.24532
900 | 0.1 | 0.07884 | 105.11356
900 | 0.1 | 0.0794 | 105.91031
900 | 0.1 | 0.07993 | 106.14902
900 | 0.1 | 0.08041 | 104.592
900 | 0.1 | 0.08084 | 104.10809
900 | 0.1 | 0.08132 | 105.37934
900 | 0.1 | 0.08185 | 105.51253
900 | 0.1 | 0.08235 | 104.8782
900 | 0.1 | 0.08286 | 105.12119
900 | 0.1 | 0.08333 | 104.89813
900 | 0.1 | 0.08382 | 105.35995
900 | 0.1 | 0.08432 | 103.93373
900 | 0.1 | 0.0848 | 103.8715
900 | 0.1 | 0.08527 | 104.9883
900 | 0.1 | 0.08578 | 105.42776
900 | 0.1 | 0.08635 | 106.8177
900 | 0.1 | 0.08694 | 107.22016
900 | 0.1 | 0.08744 | 106.48839
900 | 0.1 | 0.08792 | 105.56985
900 | 0.1 | 0.0884 | 105.33135
900 | 0.1 | 0.08894 | 106.11367
900 | 0.1 | 0.08947 | 106.52003
900 | 0.1 | 0.08998 | 106.19941
900 | 0.1 | 0.09046 | 106.11353
900 | 0.1 | 0.09097 | 105.88193
900 | 0.1 | 0.0915 | 105.96159
900 | 0.1 | 0.09203 | 105.9165
900 | 0.1 | 0.09251 | 105.52772
900 | 0.1 | 0.09298 | 105.75137
900 | 0.1 | 0.09349 | 106.14693
900 | 0.1 | 0.09397 | 104.85268
900 | 0.1 | 0.09445 | 105.03321
900 | 0.1 | 0.09496 | 105.26265
900 | 0.1 | 0.09543 | 105.16298
900 | 0.1 | 0.09587 | 104.1625
900 | 0.1 | 0.09626 | 103.26781
900 | 0.1 | 0.0967 | 104.00418
900 | 0.1 | 0.09728 | 106.10957
900 | 0.1 | 0.09789 | 106.72256
900 | 0.1 | 0.09845 | 107.26846
900 | 0.1 | 0.09901 | 107.7888
900 | 0.1 | 0.09949 | 106.92697
900 | 0.1 | 0.1 | 107.02655
900 | 0.1 | 0.10057 | 107.59991
900 | 0.1 | 0.10111 | 107.0649
900 | 0.1 | 0.10156 | 105.83862
900 | 0.1 | 0.10199 | 105.62005
900 | 0.1 | 0.10245 | 105.15006
900 | 0.1 | 0.10289 | 104.57092
900 | 0.1 | 0.10336 | 105.17138
900 | 0.1 | 0.10397 | 107.24232
900 | 0.1 | 0.1046 | 108.35432
900 | 0.1 | 0.10511 | 107.49088
900 | 0.1 | 0.10555 | 106.52103
900 | 0.1 | 0.10598 | 105.45683
900 | 0.1 | 0.10642 | 104.54607
900 | 0.1 | 0.10688 | 104.47761
900 | 0.1 | 0.10738 | 105.36774
900 | 0.1 | 0.10788 | 105.60046
900 | 0.1 | 0.10832 | 104.94749
900 | 0.1 | 0.10875 | 104.59177
900 | 0.1 | 0.10926 | 105.88863
900 | 0.1 | 0.10985 | 107.35851
900 | 0.1 | 0.11042 | 107.8587
900 | 0.1 | 0.11098 | 108.39146
900 | 0.1 | 0.11147 | 107.84472
900 | 0.1 | 0.11197 | 107.67829
900 | 0.1 | 0.11251 | 108.16909
900 | 0.1 | 0.11307 | 108.13612
900 | 0.1 | 0.11356 | 107.50215
900 | 0.1 | 0.11406 | 107.60472
900 | 0.1 | 0.11459 | 108.00901
900 | 0.1 | 0.11507 | 107.14624
900 | 0.1 | 0.11552 | 106.83141
900 | 0.1 | 0.11601 | 106.60963
900 | 0.1 | 0.11651 | 104.00867
900 | 0.1 | 0.11696 | 104.80962
900 | 0.1 | 0.11749 | 109.53294
900 | 0.1 | 0.11806 | 109.42168
900 | 0.1 | 0.11859 | 107.96126
900 | 0.1 | 0.11909 | 107.34965
900 | 0.1 | 0.11956 | 107.27946
900 | 0.1 | 0.12004 | 106.80814
900 | 0.1 | 0.12048 | 105.86688
900 | 0.1 | 0.1209 | 105.45651
900 | 0.1 | 0.12137 | 106.01476
900 | 0.1 | 0.12185 | 106.34306
900 | 0.1 | 0.12246 | 108.05342
900 | 0.1 | 0.12305 | 108.89462
900 | 0.1 | 0.12359 | 109.65872
900 | 0.1 | 0.12412 | 109.33246
900 | 0.1 | 0.12465 | 107.32754
900 | 0.1 | 0.12515 | 107.87215
900 | 0.1 | 0.12569 | 109.95476
900 | 0.1 | 0.12615 | 108.01221
900 | 0.1 | 0.12657 | 105.17661
900 | 0.1 | 0.12702 | 106.04079
900 | 0.1 | 0.12749 | 107.80532
900 | 0.1 | 0.12796 | 107.16284
900 | 0.1 | 0.12852 | 107.12947
900 | 0.1 | 0.12906 | 107.67162
900 | 0.1 | 0.12951 | 107.55924
900 | 0.1 | 0.12993 | 107.27367
900 | 0.1 | 0.13046 | 108.03255
900 | 0.1 | 0.13103 | 109.15355
900 | 0.1 | 0.13165 | 110.63133
900 | 0.1 | 0.13225 | 110.6111
900 | 0.1 | 0.1327 | 108.10004
900 | 0.1 | 0.13309 | 107.24324
900 | 0.1 | 0.13357 | 108.76945
900 | 0.1 | 0.1341 | 108.8763
900 | 0.1 | 0.13464 | 108.51648
900 | 0.1 | 0.13521 | 109.35182
900 | 0.1 | 0.13576 | 110.6282
900 | 0.1 | 0.13625 | 109.78786
900 | 0.1 | 0.13671 | 107.15997
900 | 0.1 | 0.13715 | 106.8946
900 | 0.1 | 0.1376 | 108.34076
900 | 0.1 | 0.13813 | 108.54671
900 | 0.1 | 0.13864 | 108.27325
900 | 0.1 | 0.1391 | 107.60426
900 | 0.1 | 0.1395 | 107.19453
900 | 0.1 | 0.13997 | 108.07962
900 | 0.1 | 0.14061 | 109.64548
900 | 0.1 | 0.14118 | 109.14154
900 | 0.1 | 0.14159 | 107.66711
900 | 0.1 | 0.14192 | 105.55312
900 | 0.1 | 0.14225 | 104.22784
900 | 0.1 | 0.14266 | 104.97961
900 | 0.1 | 0.14324 | 107.91639
900 | 0.1 | 0.14392 | 110.81461
900 | 0.1 | 0.14463 | 112.4476
900 | 0.1 | 0.14526 | 112.36207
900 | 0.1 | 0.1457 | 110.85798
900 | 0.1 | 0.14603 | 107.85053
900 | 0.1 | 0.14645 | 106.78332
900 | 0.1 | 0.14706 | 109.65242
900 | 0.1 | 0.14773 | 113.3915
900 | 0.1 | 0.14832 | 112.62841
900 | 0.1 | 0.14881 | 110.49152
900 | 0.1 | 0.14924 | 109.37758
900 | 0.1 | 0.14976 | 110.20544
900 | 0.1 | 0.15037 | 111.3643
900 | 0.1 | 0.15092 | 110.7617
900 | 0.1 | 0.15137 | 109.7125
900 | 0.1 | 0.15179 | 109.05841
900 | 0.1 | 0.15223 | 108.25537
900 | 0.1 | 0.15266 | 107.63388
900 | 0.1 | 0.1532 | 109.14778
900 | 0.1 | 0.15376 | 110.2977
900 | 0.1 | 0.15426 | 109.68861
900 | 0.1 | 0.15471 | 107.4314
900 | 0.1 | 0.15516 | 107.82027
900 | 0.1 | 0.15562 | 110.12504
900 | 0.1 | 0.15601 | 107.81013
900 | 0.1 | 0.15641 | 105.76817
900 | 0.1 | 0.15687 | 107.16288
900 | 0.1 | 0.15744 | 109.81106
900 | 0.1 | 0.15809 | 112.11381
900 | 0.1 | 0.15877 | 112.08872
900 | 0.1 | 0.15938 | 112.29803
900 | 0.1 | 0.15988 | 112.69817
900 | 0.1 | 0.16036 | 111.8574
900 | 0.1 | 0.16087 | 109.99147
900 | 0.1 | 0.1613 | 109.5357
900 | 0.1 | 0.1618 | 110.93558
900 | 0.1 | 0.16229 | 110.16398
900 | 0.1 | 0.16279 | 109.23651
900 | 0.1 | 0.16324 | 108.30172
900 | 0.1 | 0.16361 | 107.79797
900 | 0.1 | 0.16399 | 107.07446
900 | 0.1 | 0.16441 | 106.80032
900 | 0.1 | 0.16493 | 107.96309
900 | 0.1 | 0.16552 | 110.4735
900 | 0.1 | 0.16611 | 111.79665
900 | 0.1 | 0.16669 | 112.22473
900 | 0.1 | 0.16726 | 112.68877
900 | 0.1 | 0.16786 | 113.67352
900 | 0.1 | 0.16842 | 113.0111
900 | 0.1 | 0.16886 | 108.95885
900 | 0.1 | 0.16922 | 107.4594
900 | 0.1 | 0.16961 | 109.70819
900 | 0.1 | 0.17009 | 109.81529
900 | 0.1 | 0.1706 | 109.38765
900 | 0.1 | 0.17121 | 111.48013
900 | 0.1 | 0.17186 | 113.15831
900 | 0.1 | 0.17241 | 112.44347
900 | 0.1 | 0.17286 | 111.0191
900 | 0.1 | 0.17329 | 110.35874
900 | 0.1 | 0.17375 | 110.30829
900 | 0.1 | 0.17427 | 110.28818
900 | 0.1 | 0.17474 | 109.32595
900 | 0.1 | 0.17515 | 108.47385
900 | 0.1 | 0.17554 | 107.32729
900 | 0.1 | 0.17593 | 107.80805
900 | 0.1 | 0.17648 | 109.62109
900 | 0.1 | 0.17709 | 111.16134
900 | 0.1 | 0.17768 | 111.77982
900 | 0.1 | 0.17821 | 111.15065
900 | 0.1 | 0.17859 | 109.19402
900 | 0.1 | 0.17895 | 108.53053
900 | 0.1 | 0.17943 | 109.89878
900 | 0.1 | 0.18005 | 111.95768
900 | 0.1 | 0.18072 | 112.85857
900 | 0.1 | 0.18136 | 113.71849
900 | 0.1 | 0.18197 | 115.23413
900 | 0.1 | 0.1826 | 115.74137
900 | 0.1 | 0.1832 | 114.78584
900 | 0.1 | 0.18366 | 112.51295
900 | 0.1 | 0.18406 | 110.86712
900 | 0.1 | 0.1845 | 109.87441
900 | 0.1 | 0.18492 | 108.97641
900 | 0.1 | 0.18535 | 109.14863
900 | 0.1 | 0.18587 | 110.22371
900 | 0.1 | 0.18647 | 111.59108
900 | 0.1 | 0.18702 | 110.57874
900 | 0.1 | 0.18757 | 111.33488
900 | 0.1 | 0.18802 | 110.45676
900 | 0.1 | 0.18837 | 108.32388
900 | 0.1 | 0.1887 | 106.89672
900 | 0.1 | 0.18912 | 107.49107
900 | 0.1 | 0.18961 | 108.60249
900 | 0.1 | 0.19015 | 109.91261
900 | 0.1 | 0.19073 | 111.75459
900 | 0.1 | 0.19134 | 113.12363
900 | 0.1 | 0.19194 | 113.19275
900 | 0.1 | 0.19246 | 113.09489
900 | 0.1 | 0.19297 | 112.1119
900 | 0.1 | 0.19341 | 110.88409
900 | 0.1 | 0.19384 | 109.65337
900 | 0.1 | 0.19426 | 109.49277
900 | 0.1 | 0.19473 | 109.55548
900 | 0.1 | 0.19516 | 109.45685
900 | 0.1 | 0.19569 | 110.59608
900 | 0.1 | 0.1963 | 112.41826
900 | 0.1 | 0.19691 | 113.70375
900 | 0.1 | 0.19751 | 114.33453
900 | 0.1 | 0.1981 | 113.87131
900 | 0.1 | 0.19858 | 112.71268
900 | 0.1 | 0.19901 | 111.13103
900 | 0.1 | 0.1994 | 109.51067
900 | 0.1 | 0.19986 | 109.23624
900 | 0.1 | 0.20036 | 109.97771
900 | 0.1 | 0.20083 | 110.5373
900 | 0.1 | 0.20131 | 110.31355
900 | 0.1 | 0.20175 | 109.57738
900 | 0.1 | 0.20217 | 108.36947
900 | 0.1 | 0.20256 | 106.7178
900 | 0.1 | 0.20297 | 107.6053
900 | 0.1 | 0.20355 | 111.24075
900 | 0.1 | 0.20425 | 114.36162
900 | 0.1 | 0.20497 | 115.00473
900 | 0.1 | 0.20563 | 114.9043
900 | 0.1 | 0.20617 | 114.81268
900 | 0.1 | 0.20665 | 113.16335
900 | 0.1 | 0.20713 | 112.1663
900 | 0.1 | 0.20757 | 111.82977
900 | 0.1 | 0.20806 | 111.49667
900 | 0.1 | 0.20857 | 110.66483
900 | 0.1 | 0.20904 | 110.56555
900 | 0.1 | 0.20946 | 109.39183
900 | 0.1 | 0.20985 | 108.39919
900 | 0.1 | 0.21025 | 108.28606
900 | 0.1 | 0.21073 | 109.20651
900 | 0.1 | 0.21121 | 109.39291
900 | 0.1 | 0.21169 | 109.32088
900 | 0.1 | 0.21218 | 109.37914
900 | 0.1 | 0.21267 | 109.752
900 | 0.1 | 0.21318 | 110.94977
900 | 0.1 | 0.21377 | 112.85414
900 | 0.1 | 0.21444 | 114.04934
900 | 0.1 | 0.21503 | 113.10625
900 | 0.1 | 0.21558 | 113.1608
900 | 0.1 | 0.21611 | 113.77579
900 | 0.1 | 0.21656 | 112.24058
900 | 0.1 | 0.21706 | 111.60848
900 | 0.1 | 0.21757 | 111.60297
900 | 0.1 | 0.21806 | 110.69747
900 | 0.1 | 0.2185 | 110.16286
900 | 0.1 | 0.21897 | 110.71291
900 | 0.1 | 0.21946 | 111.20994
900 | 0.1 | 0.21997 | 110.71926
900 | 0.1 | 0.22046 | 110.48711
900 | 0.1 | 0.22098 | 110.87853
900 | 0.1 | 0.2215 | 111.10226
900 | 0.1 | 0.22205 | 111.40039
900 | 0.1 | 0.22256 | 111.48849
900 | 0.1 | 0.22304 | 111.62078
900 | 0.1 | 0.22354 | 111.49905
900 | 0.1 | 0.22407 | 110.79482
900 | 0.1 | 0.22458 | 111.14201
900 | 0.1 | 0.22514 | 112.2049
900 | 0.1 | 0.22563 | 111.56172
900 | 0.1 | 0.22609 | 111.67166
900 | 0.1 | 0.22654 | 110.92744
900 | 0.1 | 0.22702 | 110.436
900 | 0.1 | 0.2275 | 109.57623
900 | 0.1 | 0.22796 | 108.64415
900 | 0.1 | 0.2284 | 109.38854
900 | 0.1 | 0.22891 | 110.19769
900 | 0.1 | 0.22938 | 109.95079
900 | 0.1 | 0.22984 | 109.24414
900 | 0.1 | 0.23036 | 109.69861
900 | 0.1 | 0.23087 | 109.72636
900 | 0.1 | 0.23129 | 109.54059
900 | 0.1 | 0.2318 | 110.7249
900 | 0.1 | 0.23236 | 111.70992
900 | 0.1 | 0.23292 | 111.54673
900 | 0.1 | 0.23344 | 111.14228
900 | 0.1 | 0.23393 | 111.80036
900 | 0.1 | 0.2344 | 111.01077
900 | 0.1 | 0.23487 | 109.79376
900 | 0.1 | 0.23534 | 110.1047
900 | 0.1 | 0.2359 | 111.66614
900 | 0.1 | 0.23648 | 111.59016
900 | 0.1 | 0.23702 | 110.74739
900 | 0.1 | 0.2375 | 111.17237
900 | 0.1 | 0.23797 | 111.93968
900 | 0.1 | 0.23849 | 111.79786
900 | 0.1 | 0.23903 | 111.31631
900 | 0.1 | 0.2396 | 111.40181
900 | 0.1 | 0.24016 | 111.90839
900 | 0.1 | 0.24068 | 111.91296
900 | 0.1 | 0.24117 | 111.25377
900 | 0.1 | 0.24161 | 110.37912
900 | 0.1 | 0.24203 | 109.4108
900 | 0.1 | 0.24251 | 108.70441
900 | 0.1 | 0.24288 | 108.1217
900 | 0.1 | 0.2433 | 107.7655
900 | 0.1 | 0.24386 | 108.16157
900 | 0.1 | 0.24441 | 110.09959
900 | 0.1 | 0.24507 | 112.78113
900 | 0.1 | 0.24572 | 113.40089
900 | 0.1 | 0.24626 | 112.42023
900 | 0.1 | 0.24676 | 111.70965
900 | 0.1 | 0.24724 | 111.38515
900 | 0.1 | 0.24765 | 110.03086
900 | 0.1 | 0.2481 | 108.243
900 | 0.1 | 0.24847 | 107.11527
900 | 0.1 | 0.24889 | 107.67361
900 | 0.1 | 0.24945 | 108.85595
900 | 0.1 | 0.24997 | 109.87399
900 | 0.1 | 0.25052 | 110.87743
900 | 0.1 | 0.25111 | 111.58017
900 | 0.1 | 0.25171 | 111.78198
900 | 0.1 | 0.25229 | 111.6477
900 | 0.1 | 0.2528 | 111.18909
900 | 0.1 | 0.2533 | 111.18944
900 | 0.1 | 0.25376 | 110.52702
900 | 0.1 | 0.2541 | 107.72841
900 | 0.1 | 0.25439 | 105.14783
900 | 0.1 | 0.25469 | 104.20048
900 | 0.1 | 0.25501 | 103.00759
900 | 0.1 | 0.25544 | 103.07136
900 | 0.1 | 0.25596 | 106.27567
900 | 0.1 | 0.25665 | 110.06541
900 | 0.1 | 0.25728 | 110.80651
900 | 0.1 | 0.25781 | 110.26649
900 | 0.1 | 0.25836 | 110.63171
900 | 0.1 | 0.25894 | 112.11756
900 | 0.1 | 0.25952 | 112.7791
900 | 0.1 | 0.26018 | 113.09531
900 | 0.1 | 0.26087 | 114.3552
900 | 0.1 | 0.26147 | 113.86716
900 | 0.1 | 0.26191 | 111.26282
900 | 0.1 | 0.26223 | 109.12782
900 | 0.1 | 0.26267 | 109.16935
900 | 0.1 | 0.26322 | 109.29216
900 | 0.1 | 0.26374 | 109.79543
900 | 0.1 | 0.26433 | 110.79364
900 | 0.1 | 0.26488 | 110.54021
900 | 0.1 | 0.26538 | 109.83157
900 | 0.1 | 0.26581 | 108.82998
900 | 0.1 | 0.26616 | 107.92791
900 | 0.1 | 0.26662 | 107.24083
900 | 0.1 | 0.26714 | 107.78923
900 | 0.1 | 0.26759 | 107.53615
900 | 0.1 | 0.26806 | 106.55132
900 | 0.1 | 0.26844 | 106.45175
900 | 0.1 | 0.26893 | 108.40296
900 | 0.1 | 0.26952 | 110.01958
900 | 0.1 | 0.27011 | 110.23601
900 | 0.1 | 0.2707 | 109.95596
900 | 0.1 | 0.27116 | 109.75954
900 | 0.1 | 0.27162 | 109.08954
900 | 0.1 | 0.27216 | 108.33198
900 | 0.1 | 0.27263 | 108.60408
900 | 0.1 | 0.27321 | 110.37832
900 | 0.1 | 0.27376 | 110.29947
900 | 0.1 | 0.27425 | 109.57787
900 | 0.1 | 0.27475 | 109.13586
900 | 0.1 | 0.27512 | 108.27341
900 | 0.1 | 0.27549 | 106.92227
900 | 0.1 | 0.27595 | 105.73882
900 | 0.1 | 0.27645 | 106.5416
900 | 0.1 | 0.27701 | 107.48901
900 | 0.1 | 0.27756 | 108.94272
900 | 0.1 | 0.27801 | 109.21492
900 | 0.1 | 0.27849 | 108.79928
900 | 0.1 | 0.279 | 108.52995
900 | 0.1 | 0.27955 | 108.19519
900 | 0.1 | 0.28006 | 109.03954
900 | 0.1 | 0.28063 | 110.24198
900 | 0.1 | 0.28131 | 111.4953
900 | 0.1 | 0.28188 | 111.56393
900 | 0.1 | 0.28243 | 110.88037
900 | 0.1 | 0.28293 | 109.96568
900 | 0.1 | 0.28339 | 109.71246
900 | 0.1 | 0.28379 | 107.34736
900 | 0.1 | 0.28409 | 105.05142
900 | 0.1 | 0.28449 | 105.02811
900 | 0.1 | 0.28501 | 106.87087
900 | 0.1 | 0.28561 | 108.36918
900 | 0.1 | 0.28622 | 109.04037
900 | 0.1 | 0.28684 | 109.76931
900 | 0.1 | 0.28732 | 110.12302
900 | 0.1 | 0.2878 | 109.68369
900 | 0.1 | 0.28844 | 109.27313
900 | 0.1 | 0.28896 | 109.1362
900 | 0.1 | 0.28945 | 108.93282
900 | 0.1 | 0.28984 | 107.79292
900 | 0.1 | 0.29028 | 106.26656
900 | 0.1 | 0.2907 | 106.2833
900 | 0.1 | 0.29107 | 105.85886
900 | 0.1 | 0.2915 | 105.46712
900 | 0.1 | 0.29205 | 106.65726
900 | 0.1 | 0.29263 | 107.78127
900 | 0.1 | 0.29322 | 108.18789
900 | 0.1 | 0.29368 | 107.7701
900 | 0.1 | 0.29417 | 108.0064
900 | 0.1 | 0.29472 | 108.44469
900 | 0.1 | 0.29523 | 108.41728
900 | 0.1 | 0.29564 | 106.61288
900 | 0.1 | 0.29601 | 104.72137
900 | 0.1 | 0.29644 | 105.33189
900 | 0.1 | 0.29699 | 107.37593
900 | 0.1 | 0.29754 | 108.05557
900 | 0.1 | 0.29806 | 107.57058
900 | 0.1 | 0.29865 | 108.5821
900 | 0.1 | 0.29922 | 110.31322
900 | 0.1 | 0.29978 | 109.92706
900 | 0.1 | 0.30028 | 108.12257
900 | 0.1 | 0.30074 | 107.19834
900 | 0.1 | 0.30125 | 107.51409
900 | 0.1 | 0.30175 | 107.82195
900 | 0.1 | 0.30224 | 106.85524
900 | 0.1 | 0.30273 | 107.05589
900 | 0.1 | 0.30319 | 108.03738
900 | 0.1 | 0.30372 | 108.02654
900 | 0.1 | 0.30423 | 107.10422
900 | 0.1 | 0.30481 | 108.2237
900 | 0.1 | 0.30538 | 109.9708
900 | 0.1 | 0.30591 | 109.11986
900 | 0.1 | 0.30644 | 107.0091
900 | 0.1 | 0.30686 | 106.39217
900 | 0.1 | 0.30739 | 107.66578
900 | 0.1 | 0.30787 | 107.12029
900 | 0.1 | 0.30826 | 105.80462
900 | 0.1 | 0.30877 | 106.13968
900 | 0.1 | 0.3092 | 106.3953
900 | 0.1 | 0.30969 | 106.19273
900 | 0.1 | 0.31022 | 105.55038
900 | 0.1 | 0.31075 | 106.15176
900 | 0.1 | 0.31128 | 106.47508
900 | 0.1 | 0.31172 | 106.30711
900 | 0.1 | 0.31206 | 104.99629
900 | 0.1 | 0.31242 | 103.68348
900 | 0.1 | 0.31281 | 103.54755
900 | 0.1 | 0.31342 | 105.61479
900 | 0.1 | 0.3141 | 108.13593
900 | 0.1 | 0.31479 | 109.78603
900 | 0.1 | 0.31547 | 110.76005
900 | 0.1 | 0.31601 | 109.90112
900 | 0.1 | 0.31649 | 108.29857
900 | 0.1 | 0.31704 | 108.12789
900 | 0.1 | 0.31747 | 107.52997
900 | 0.1 | 0.31786 | 105.96946
900 | 0.1 | 0.31827 | 105.0472
900 | 0.1 | 0.3188 | 106.12169
900 | 0.1 | 0.31941 | 107.4866
900 | 0.1 | 0.31988 | 106.70516
900 | 0.1 | 0.32033 | 105.55041
900 | 0.1 | 0.32088 | 106.41551
900 | 0.1 | 0.32138 | 107.76199
900 | 0.1 | 0.32189 | 107.14851
900 | 0.1 | 0.32246 | 106.05209
900 | 0.1 | 0.32295 | 105.93954
900 | 0.1 | 0.32342 | 106.19469
900 | 0.1 | 0.32385 | 105.86123
900 | 0.1 | 0.32437 | 104.98344
900 | 0.1 | 0.32481 | 104.94202
900 | 0.1 | 0.32516 | 105.03003
900 | 0.1 | 0.32566 | 105.29387
900 | 0.1 | 0.32615 | 104.85424
900 | 0.1 | 0.32664 | 104.96234
900 | 0.1 | 0.32722 | 106.36704
900 | 0.1 | 0.32778 | 107.48303
900 | 0.1 | 0.32838 | 107.12895
900 | 0.1 | 0.32883 | 105.85938
900 | 0.1 | 0.32929 | 105.44602
900 | 0.1 | 0.32974 | 105.78718
900 | 0.1 | 0.33021 | 106.04986
900 | 0.1 | 0.33076 | 106.67757
900 | 0.1 | 0.3313 | 108.14147
900 | 0.1 | 0.33185 | 107.17451
900 | 0.1 | 0.33244 | 106.3478
900 | 0.1 | 0.33292 | 106.55349
900 | 0.1 | 0.33345 | 107.26339
900 | 0.1 | 0.33388 | 105.98043
900 | 0.1 | 0.33423 | 104.89713
900 | 0.1 | 0.33478 | 105.57005
900 | 0.1 | 0.33529 | 105.66055
900 | 0.1 | 0.33578 | 105.13625
900 | 0.1 | 0.3363 | 104.94254
900 | 0.1 | 0.3368 | 105.7525
900 | 0.1 | 0.33743 | 107.01825
900 | 0.1 | 0.33795 | 106.63474
900 | 0.1 | 0.33847 | 105.68481
900 | 0.1 | 0.33895 | 105.59293
900 | 0.1 | 0.33935 | 106.51501
900 | 0.1 | 0.33986 | 106.62075
900 | 0.1 | 0.34045 | 105.4602
900 | 0.1 | 0.34093 | 105.36957
900 | 0.1 | 0.34139 | 105.72256
900 | 0.1 | 0.34185 | 105.22573
900 | 0.1 | 0.34231 | 104.62781
900 | 0.1 | 0.34283 | 104.82738
900 | 0.1 | 0.34326 | 105.48743
900 | 0.1 | 0.34375 | 105.06879
900 | 0.1 | 0.34426 | 103.83009
900 | 0.1 | 0.34478 | 104.24314
900 | 0.1 | 0.34538 | 106.54877
900 | 0.1 | 0.34589 | 106.27289
900 | 0.1 | 0.34635 | 104.08698
900 | 0.1 | 0.34674 | 103.64555
900 | 0.1 | 0.34719 | 104.96286
900 | 0.1 | 0.3478 | 106.42461
900 | 0.1 | 0.3484 | 106.29845
900 | 0.1 | 0.34885 | 105.54039
900 | 0.1 | 0.34937 | 105.54935
900 | 0.1 | 0.34983 | 105.18446
900 | 0.1 | 0.35038 | 105.03069
900 | 0.1 | 0.35096 | 105.94064
900 | 0.1 | 0.35155 | 107.07647
900 | 0.1 | 0.35203 | 106.79199
900 | 0.1 | 0.35244 | 105.77851
900 | 0.1 | 0.35292 | 104.97189
900 | 0.1 | 0.35334 | 104.64285
900 | 0.1 | 0.35381 | 104.34463
900 | 0.1 | 0.35438 | 103.58874
900 | 0.1 | 0.35487 | 104.40518
900 | 0.1 | 0.35542 | 105.84433
900 | 0.1 | 0.35593 | 106.11765
900 | 0.1 | 0.35644 | 104.8457
900 | 0.1 | 0.35691 | 104.55991
900 | 0.1 | 0.35741 | 106.28208
900 | 0.1 | 0.358 | 107.11488
900 | 0.1 | 0.35871 | 106.73605
900 | 0.1 | 0.35919 | 105.89937
900 | 0.1 | 0.35958 | 105.85825
900 | 0.1 | 0.36007 | 105.62333
900 | 0.1 | 0.36053 | 103.94926
900 | 0.1 | 0.36099 | 103.20211
900 | 0.1 | 0.36127 | 102.16429
900 | 0.1 | 0.36155 | 100.62275
900 | 0.1 | 0.36211 | 101.01537
900 | 0.1 | 0.36278 | 104.04066
900 | 0.1 | 0.36345 | 106.70804
900 | 0.1 | 0.36396 | 106.73132
900 | 0.1 | 0.36442 | 105.29248
900 | 0.1 | 0.36487 | 104.51361
900 | 0.1 | 0.36529 | 105.12273
900 | 0.1 | 0.36591 | 105.95323
900 | 0.1 | 0.36648 | 105.15422
900 | 0.1 | 0.36706 | 105.73878
900 | 0.1 | 0.36765 | 106.64606
900 | 0.1 | 0.36813 | 105.85081
900 | 0.1 | 0.3686 | 104.40637
900 | 0.1 | 0.36906 | 104.29034
900 | 0.1 | 0.36947 | 104.74835
900 | 0.1 | 0.36995 | 104.28809
900 | 0.1 | 0.37039 | 103.56398
900 | 0.1 | 0.37098 | 105.23516
900 | 0.1 | 0.3717 | 106.97628
900 | 0.1 | 0.37222 | 106.13593
900 | 0.1 | 0.37269 | 104.57577
900 | 0.1 | 0.37322 | 105.1067
900 | 0.1 | 0.37365 | 105.18583
900 | 0.1 | 0.37403 | 103.75136
900 | 0.1 | 0.37441 | 102.02822
900 | 0.1 | 0.37489 | 102.20452
900 | 0.1 | 0.37544 | 103.71179
900 | 0.1 | 0.37593 | 103.65701
900 | 0.1 | 0.37637 | 102.19762
900 | 0.1 | 0.37677 | 101.82909
900 | 0.1 | 0.37712 | 102.50916
900 | 0.1 | 0.37764 | 103.49736
900 | 0.1 | 0.3783 | 104.4725
900 | 0.1 | 0.37902 | 106.14172
900 | 0.1 | 0.37961 | 106.73135
900 | 0.1 | 0.38004 | 105.98048
900 | 0.1 | 0.38059 | 104.64208
900 | 0.1 | 0.3811 | 104.16294
900 | 0.1 | 0.38144 | 104.15044
900 | 0.1 | 0.3819 | 103.72818
900 | 0.1 | 0.38239 | 103.56837
900 | 0.1 | 0.38294 | 104.10343
900 | 0.1 | 0.38343 | 105.67341
900 | 0.1 | 0.38401 | 105.9278
900 | 0.1 | 0.38468 | 105.18033
900 | 0.1 | 0.3852 | 105.0066
900 | 0.1 | 0.38567 | 105.65977
900 | 0.1 | 0.38608 | 104.59319
900 | 0.1 | 0.38653 | 104.38915
900 | 0.1 | 0.38716 | 105.28972
900 | 0.1 | 0.38773 | 106.3833
900 | 0.1 | 0.38833 | 106.4261
900 | 0.1 | 0.38895 | 105.52431
900 | 0.1 | 0.38936 | 104.48396
900 | 0.1 | 0.38973 | 103.97564
900 | 0.1 | 0.3901 | 102.48373
900 | 0.1 | 0.39034 | 99.35742
900 | 0.1 | 0.39069 | 98.46144
900 | 0.1 | 0.39105 | 99.47777
900 | 0.1 | 0.3915 | 99.8269
900 | 0.1 | 0.39207 | 99.69611
900 | 0.1 | 0.39256 | 100.83231
900 | 0.1 | 0.39301 | 103.2823
900 | 0.1 | 0.3937 | 104.95004
900 | 0.1 | 0.39436 | 105.9064
900 | 0.1 | 0.3951 | 107.67875
900 | 0.1 | 0.3957 | 108.68733
900 | 0.1 | 0.39621 | 107.05885
900 | 0.1 | 0.39676 | 104.46527
900 | 0.1 | 0.39715 | 103.13212
900 | 0.1 | 0.39758 | 103.84425
900 | 0.1 | 0.39807 | 104.36757
900 | 0.1 | 0.3986 | 103.65408
900 | 0.1 | 0.39916 | 104.67164
900 | 0.1 | 0.39975 | 105.81863
900 | 0.1 | 0.40027 | 105.29214
900 | 0.1 | 0.40078 | 103.29012
900 | 0.1 | 0.40121 | 103.27127
900 | 0.1 | 0.40167 | 104.15959
900 | 0.1 | 0.40213 | 104.04617
900 | 0.1 | 0.40271 | 103.62792
900 | 0.1 | 0.40324 | 104.01389
900 | 0.1 | 0.40367 | 104.53886
900 | 0.1 | 0.40407 | 103.03409
900 | 0.1 | 0.40458 | 101.27067
900 | 0.1 | 0.405 | 101.879
900 | 0.1 | 0.40555 | 104.28053
900 | 0.1 | 0.40609 | 104.49554
900 | 0.1 | 0.40661 | 104.32478
900 | 0.1 | 0.40729 | 105.63715
900 | 0.1 | 0.40779 | 105.79639
900 | 0.1 | 0.40814 | 103.28266
900 | 0.1 | 0.40861 | 101.02349
900 | 0.1 | 0.40908 | 101.56976
900 | 0.1 | 0.40946 | 102.15236
900 | 0.1 | 0.40996 | 102.81226
900 | 0.1 | 0.41046 | 102.67452
900 | 0.1 | 0.41098 | 102.9791
900 | 0.1 | 0.41157 | 104.12664
900 | 0.1 | 0.41211 | 104.32282
900 | 0.1 | 0.41269 | 104.45665
900 | 0.1 | 0.41325 | 104.95937
900 | 0.1 | 0.41367 | 104.46371
900 | 0.1 | 0.41407 | 103.35719
900 | 0.1 | 0.41448 | 102.48321
900 | 0.1 | 0.41502 | 102.59929
900 | 0.1 | 0.41553 | 103.4283
900 | 0.1 | 0.41609 | 103.95185
900 | 0.1 | 0.41677 | 104.26395
900 | 0.1 | 0.41731 | 105.13013
900 | 0.1 | 0.41791 | 106.53053
900 | 0.1 | 0.41839 | 105.38806
900 | 0.1 | 0.41884 | 102.75927
900 | 0.1 | 0.41919 | 101.23367
900 | 0.1 | 0.41945 | 101.32157
900 | 0.1 | 0.41994 | 102.26849
900 | 0.1 | 0.42059 | 102.14832
900 | 0.1 | 0.42117 | 103.95995
900 | 0.1 | 0.42184 | 105.67924
900 | 0.1 | 0.42231 | 104.16477
900 | 0.1 | 0.42266 | 101.93893
900 | 0.1 | 0.42312 | 102.60592
900 | 0.1 | 0.42358 | 103.26906
900 | 0.1 | 0.424 | 101.55584
900 | 0.1 | 0.42448 | 100.15569
900 | 0.1 | 0.42494 | 100.96346
900 | 0.1 | 0.4255 | 103.10374
900 | 0.1 | 0.42594 | 102.97641
900 | 0.1 | 0.42649 | 102.66763
900 | 0.1 | 0.42706 | 103.47718
900 | 0.1 | 0.42755 | 104.27472
900 | 0.1 | 0.42813 | 104.61567
900 | 0.1 | 0.42874 | 103.95175
900 | 0.1 | 0.42927 | 104.48004
900 | 0.1 | 0.4298 | 104.85476
900 | 0.1 | 0.43024 | 103.80527
900 | 0.1 | 0.43068 | 103.54337
900 | 0.1 | 0.4313 | 104.35014
900 | 0.1 | 0.43185 | 105.46739
900 | 0.1 | 0.43239 | 104.94055
900 | 0.1 | 0.4329 | 103.27979
900 | 0.1 | 0.43336 | 103.26385
900 | 0.1 | 0.43392 | 104.04924
900 | 0.1 | 0.43435 | 102.76358
900 | 0.1 | 0.4347 | 101.23162
900 | 0.1 | 0.43516 | 101.25803
900 | 0.1 | 0.4355 | 101.53419
900 | 0.1 | 0.43599 | 101.77905
900 | 0.1 | 0.43655 | 101.2515
900 | 0.1 | 0.43713 | 101.94874
900 | 0.1 | 0.43773 | 102.92127
900 | 0.1 | 0.43814 | 102.82646
900 | 0.1 | 0.43871 | 102.93018
900 | 0.1 | 0.43929 | 103.71692
900 | 0.1 | 0.43971 | 104.19666
900 | 0.1 | 0.44024 | 103.75666
900 | 0.1 | 0.44077 | 102.29788
900 | 0.1 | 0.44116 | 101.53627
900 | 0.1 | 0.44166 | 102.58858
900 | 0.1 | 0.44219 | 103.73861
900 | 0.1 | 0.44277 | 103.08845
900 | 0.1 | 0.44324 | 102.3111
900 | 0.1 | 0.44363 | 102.32233
900 | 0.1 | 0.4441 | 102.15766
900 | 0.1 | 0.44461 | 102.20686
900 | 0.1 | 0.4452 | 103.04836
900 | 0.1 | 0.44581 | 104.29009
900 | 0.1 | 0.44632 | 103.62521
900 | 0.1 | 0.4467 | 101.93585
900 | 0.1 | 0.44721 | 102.42847
900 | 0.1 | 0.44766 | 103.39354
900 | 0.1 | 0.44821 | 103.38372
900 | 0.1 | 0.44884 | 102.58936
900 | 0.1 | 0.44934 | 102.87144
900 | 0.1 | 0.44989 | 103.54489
900 | 0.1 | 0.45036 | 103.01878
900 | 0.1 | 0.45071 | 101.85239
900 | 0.1 | 0.45122 | 102.01321
900 | 0.1 | 0.45166 | 102.01785
900 | 0.1 | 0.45214 | 101.12885
900 | 0.1 | 0.4527 | 100.78394
900 | 0.1 | 0.45323 | 101.84383
900 | 0.1 | 0.4538 | 103.55809
900 | 0.1 | 0.45429 | 103.40201
900 | 0.1 | 0.45475 | 102.46717
900 | 0.1 | 0.45527 | 102.40461
900 | 0.1 | 0.45571 | 102.93343
900 | 0.1 | 0.45626 | 102.75297
900 | 0.1 | 0.45676 | 102.49307
900 | 0.1 | 0.45729 | 102.37293
900 | 0.1 | 0.4578 | 102.66888
900 | 0.1 | 0.45827 | 102.19861
900 | 0.1 | 0.45875 | 100.66761
900 | 0.1 | 0.45919 | 100.93555
900 | 0.1 | 0.45967 | 103.05984
900 | 0.1 | 0.46029 | 103.95906
900 | 0.1 | 0.46092 | 103.67681
900 | 0.1 | 0.46153 | 103.92609
900 | 0.1 | 0.4621 | 104.00698
900 | 0.1 | 0.46249 | 102.34328
900 | 0.1 | 0.46289 | 100.61843
900 | 0.1 | 0.46331 | 100.88452
900 | 0.1 | 0.46371 | 101.63469
900 | 0.1 | 0.46419 | 100.83264
900 | 0.1 | 0.46479 | 99.91446
900 | 0.1 | 0.4653 | 100.61839
900 | 0.1 | 0.46581 | 102.21252
900 | 0.1 | 0.46635 | 102.68379
900 | 0.1 | 0.46672 | 101.62038
900 | 0.1 | 0.46718 | 101.21176
900 | 0.1 | 0.46769 | 101.40759
900 | 0.1 | 0.46814 | 100.50944
900 | 0.1 | 0.46857 | 100.2918
900 | 0.1 | 0.4691 | 100.82331
900 | 0.1 | 0.46964 | 100.87701
900 | 0.1 | 0.47001 | 99.89945
900 | 0.1 | 0.47046 | 99.54321
900 | 0.1 | 0.47087 | 98.98887
900 | 0.1 | 0.47125 | 99.92657
900 | 0.1 | 0.47184 | 101.64437
900 | 0.1 | 0.47251 | 102.96347
900 | 0.1 | 0.47329 | 105.11418
900 | 0.1 | 0.4741 | 106.01246
900 | 0.1 | 0.47457 | 104.51305
900 | 0.1 | 0.47503 | 102.64588
900 | 0.1 | 0.4755 | 103.13956
900 | 0.1 | 0.47599 | 104.48053
900 | 0.1 | 0.47653 | 103.71975
900 | 0.1 | 0.47693 | 100.47398
900 | 0.1 | 0.47735 | 99.85275
900 | 0.1 | 0.47784 | 100.90252
900 | 0.1 | 0.47831 | 101.33745
900 | 0.1 | 0.47889 | 100.79099
900 | 0.1 | 0.47934 | 100.61036
900 | 0.1 | 0.47973 | 101.33362
900 | 0.1 | 0.48023 | 100.43947
900 | 0.1 | 0.48065 | 99.20918
900 | 0.1 | 0.4812 | 100.52119
900 | 0.1 | 0.48179 | 101.9904
900 | 0.1 | 0.48232 | 102.17198
900 | 0.1 | 0.48283 | 102.39043
900 | 0.1 | 0.48352 | 103.8788
900 | 0.1 | 0.48411 | 104.28486
900 | 0.1 | 0.48459 | 102.79182
900 | 0.1 | 0.48497 | 100.11149
900 | 0.1 | 0.48524 | 98.55565
900 | 0.1 | 0.48568 | 98.99737
900 | 0.1 | 0.4862 | 99.38794
900 | 0.1 | 0.48662 | 98.25632
900 | 0.1 | 0.48701 | 97.79244
900 | 0.1 | 0.4874 | 98.95078
900 | 0.1 | 0.48798 | 100.52493
900 | 0.1 | 0.48867 | 102.30202
900 | 0.1 | 0.48949 | 104.29217
900 | 0.1 | 0.49031 | 106.24452
900 | 0.1 | 0.49089 | 105.45027
900 | 0.1 | 0.49135 | 103.31283
900 | 0.1 | 0.49173 | 101.84346
900 | 0.1 | 0.49204 | 101.63244
900 | 0.1 | 0.49252 | 100.99382
900 | 0.1 | 0.49295 | 99.04284
900 | 0.1 | 0.4933 | 97.46516
900 | 0.1 | 0.4937 | 97.40274
900 | 0.1 | 0.49403 | 96.8495
900 | 0.1 | 0.49451 | 96.89362
900 | 0.1 | 0.49511 | 99.01979
900 | 0.1 | 0.49571 | 101.51787
900 | 0.1 | 0.49633 | 101.98436
900 | 0.1 | 0.49689 | 101.91028
900 | 0.1 | 0.4974 | 101.76074
900 | 0.1 | 0.49796 | 101.7551
900 | 0.1 | 0.4984 | 101.01579
900 | 0.1 | 0.49896 | 100.8155
900 | 0.1 | 0.49946 | 100.5687
900 | 0.1 | 0.49981 | 100.97296
900 | 0.1 | 0.50032 | 100.94863
900 | 0.1 | 0.5008 | 100.14046
900 | 0.1 | 0.50131 | 99.8363
900 | 0.1 | 0.50185 | 99.98896
900 | 0.1 | 0.5023 | 99.73588
900 | 0.1 | 0.50285 | 99.93061
900 | 0.1 | 0.50332 | 100.00525
900 | 0.1 | 0.5038 | 101.10646
900 | 0.1 | 0.50441 | 102.05827
900 | 0.1 | 0.50502 | 102.20914
900 | 0.1 | 0.50562 | 102.31074
900 | 0.1 | 0.5062 | 102.55042
900 | 0.1 | 0.50665 | 102.00597
900 | 0.1 | 0.50713 | 100.7629
900 | 0.1 | 0.50751 | 99.35674
900 | 0.1 | 0.50797 | 99.34174
900 | 0.1 | 0.50848 | 99.73867
900 | 0.1 | 0.50888 | 99.07422
900 | 0.1 | 0.50931 | 98.80418
900 | 0.1 | 0.50969 | 98.65097
900 | 0.1 | 0.5101 | 97.38153
900 | 0.1 | 0.51058 | 96.17963
900 | 0.1 | 0.51104 | 97.1367
900 | 0.1 | 0.51157 | 98.81997
900 | 0.1 | 0.51206 | 99.64945
900 | 0.1 | 0.5126 | 101.09569
900 | 0.1 | 0.51341 | 103.46002
900 | 0.1 | 0.51414 | 104.38078
900 | 0.1 | 0.51473 | 103.39206
900 | 0.1 | 0.51529 | 101.87217
900 | 0.1 | 0.51574 | 101.6892
900 | 0.1 | 0.51619 | 101.59589
900 | 0.1 | 0.51669 | 101.22122
900 | 0.1 | 0.5172 | 101.20951
900 | 0.1 | 0.51789 | 102.46274
900 | 0.1 | 0.51838 | 102.48873
900 | 0.1 | 0.51884 | 101.17106
900 | 0.1 | 0.5192 | 99.44929
900 | 0.1 | 0.51962 | 98.63197
900 | 0.1 | 0.52003 | 98.5354
900 | 0.1 | 0.52055 | 98.82251
900 | 0.1 | 0.52103 | 98.08179
900 | 0.1 | 0.52154 | 98.24944
900 | 0.1 | 0.52187 | 97.47273
900 | 0.1 | 0.52212 | 95.30181
900 | 0.1 | 0.52249 | 93.28732
900 | 0.1 | 0.52285 | 93.8989
900 | 0.1 | 0.52347 | 96.65726
900 | 0.1 | 0.52401 | 98.2363
900 | 0.1 | 0.52457 | 99.7926
900 | 0.1 | 0.52534 | 102.16898
900 | 0.1 | 0.52609 | 104.01717
900 | 0.1 | 0.5268 | 103.79671
900 | 0.1 | 0.5274 | 102.39625
900 | 0.1 | 0.52781 | 100.96289
900 | 0.1 | 0.52813 | 99.48847
900 | 0.1 | 0.52849 | 98.71728
900 | 0.1 | 0.52885 | 98.1316
900 | 0.1 | 0.52938 | 98.07884
900 | 0.1 | 0.52986 | 98.60066
900 | 0.1 | 0.53045 | 99.56773
900 | 0.1 | 0.53113 | 100.31578
900 | 0.1 | 0.53168 | 100.47005
900 | 0.1 | 0.53215 | 100.21996
900 | 0.1 | 0.53262 | 99.81536
900 | 0.1 | 0.53305 | 99.13766
900 | 0.1 | 0.53361 | 99.85031
900 | 0.1 | 0.53403 | 99.69206
900 | 0.1 | 0.5344 | 98.07077
900 | 0.1 | 0.53491 | 97.14615
900 | 0.1 | 0.53542 | 98.12726
900 | 0.1 | 0.53605 | 99.89471
900 | 0.1 | 0.53661 | 100.00941
900 | 0.1 | 0.53695 | 98.50248
900 | 0.1 | 0.53738 | 97.91275
900 | 0.1 | 0.53778 | 97.7308
900 | 0.1 | 0.53813 | 95.81615
900 | 0.1 | 0.53863 | 95.34454
900 | 0.1 | 0.53914 | 96.64779
900 | 0.1 | 0.53972 | 99.0843
900 | 0.1 | 0.54038 | 100.94875
900 | 0.1 | 0.54099 | 101.53776
900 | 0.1 | 0.54166 | 102.06403
900 | 0.1 | 0.54224 | 102.30346
900 | 0.1 | 0.54285 | 102.0262
900 | 0.1 | 0.54348 | 101.67495
900 | 0.1 | 0.54399 | 101.46378
900 | 0.1 | 0.54447 | 100.73132
900 | 0.1 | 0.54484 | 98.78404
900 | 0.1 | 0.54512 | 97.13009
900 | 0.1 | 0.54558 | 97.1887
900 | 0.1 | 0.54597 | 96.84587
900 | 0.1 | 0.54639 | 96.17509
900 | 0.1 | 0.54679 | 96.07185
900 | 0.1 | 0.54734 | 97.21833
900 | 0.1 | 0.54803 | 99.31186
900 | 0.1 | 0.54866 | 99.96196
900 | 0.1 | 0.54908 | 99.24651
900 | 0.1 | 0.5495 | 97.85693
900 | 0.1 | 0.54973 | 96.15177
900 | 0.1 | 0.54996 | 93.46593
900 | 0.1 | 0.55029 | 92.39671
900 | 0.1 | 0.55086 | 94.51574
900 | 0.1 | 0.55162 | 97.90063
900 | 0.1 | 0.55229 | 99.6858
900 | 0.1 | 0.553 | 100.93853
900 | 0.1 | 0.5538 | 103.01404
900 | 0.1 | 0.55447 | 103.96964
900 | 0.1 | 0.55503 | 102.28997
900 | 0.1 | 0.55536 | 99.45877
900 | 0.1 | 0.55582 | 99.5172
900 | 0.1 | 0.55644 | 100.52774
900 | 0.1 | 0.55694 | 99.95337
900 | 0.1 | 0.55734 | 98.10171
900 | 0.1 | 0.5578 | 97.6041
900 | 0.1 | 0.55821 | 97.83248
900 | 0.1 | 0.5586 | 97.06174
900 | 0.1 | 0.55898 | 95.81026
900 | 0.1 | 0.55943 | 95.57378
900 | 0.1 | 0.56001 | 96.10402
900 | 0.1 | 0.56052 | 97.03425
900 | 0.1 | 0.56107 | 97.40687
900 | 0.1 | 0.56159 | 97.87157
900 | 0.1 | 0.56194 | 97.76551
900 | 0.1 | 0.56243 | 97.47084
900 | 0.1 | 0.56287 | 96.58042
900 | 0.1 | 0.56336 | 96.10251
900 | 0.1 | 0.56379 | 96.26765
900 | 0.1 | 0.56433 | 97.12592
900 | 0.1 | 0.56493 | 97.89831
900 | 0.1 | 0.56547 | 98.63515
900 | 0.1 | 0.56597 | 99.72627
900 | 0.1 | 0.56665 | 99.55679
900 | 0.1 | 0.56709 | 98.37343
900 | 0.1 | 0.56758 | 98.97975
900 | 0.1 | 0.5682 | 100.34377
900 | 0.1 | 0.5688 | 100.32069
900 | 0.1 | 0.56938 | 99.0549
900 | 0.1 | 0.56979 | 98.18754
900 | 0.1 | 0.57017 | 98.26251
900 | 0.1 | 0.57066 | 98.01761
900 | 0.1 | 0.57109 | 97.16681
900 | 0.1 | 0.5716 | 97.45367
900 | 0.1 | 0.57211 | 98.27074
900 | 0.1 | 0.57263 | 97.44267
900 | 0.1 | 0.57314 | 96.33415
900 | 0.1 | 0.57362 | 97.11603
900 | 0.1 | 0.57407 | 98.39785
900 | 0.1 | 0.57469 | 98.84129
900 | 0.1 | 0.57523 | 98.48359
900 | 0.1 | 0.57581 | 98.61404
900 | 0.1 | 0.57624 | 97.87498
900 | 0.1 | 0.57665 | 97.01965
900 | 0.1 | 0.57718 | 97.17996
900 | 0.1 | 0.57777 | 98.90691
900 | 0.1 | 0.57838 | 99.83211
900 | 0.1 | 0.57889 | 98.94749
900 | 0.1 | 0.57931 | 97.54485
900 | 0.1 | 0.57976 | 96.72886
900 | 0.1 | 0.58017 | 96.93758
900 | 0.1 | 0.58063 | 96.59302
900 | 0.1 | 0.58116 | 95.68124
900 | 0.1 | 0.58161 | 95.59518
900 | 0.1 | 0.58217 | 96.89231
900 | 0.1 | 0.58272 | 97.63894
900 | 0.1 | 0.58312 | 97.04282
900 | 0.1 | 0.5836 | 96.87073
900 | 0.1 | 0.58403 | 96.78542
900 | 0.1 | 0.58453 | 96.39579
900 | 0.1 | 0.58509 | 95.94764
900 | 0.1 | 0.58558 | 96.36086
900 | 0.1 | 0.58613 | 97.38098
900 | 0.1 | 0.58656 | 97.19378
900 | 0.1 | 0.58705 | 96.99528
900 | 0.1 | 0.58759 | 97.1717
900 | 0.1 | 0.58806 | 97.69234
900 | 0.1 | 0.58861 | 97.70533
900 | 0.1 | 0.58912 | 96.6021
900 | 0.1 | 0.58951 | 95.59272
900 | 0.1 | 0.58987 | 95.30853
900 | 0.1 | 0.59034 | 95.51169
900 | 0.1 | 0.59086 | 95.42101
900 | 0.1 | 0.59139 | 96.27438
900 | 0.1 | 0.59198 | 98.15913
900 | 0.1 | 0.59262 | 98.93782
900 | 0.1 | 0.59321 | 99.30315
900 | 0.1 | 0.59385 | 99.35351
900 | 0.1 | 0.59438 | 98.61695
900 | 0.1 | 0.59487 | 98.03593
900 | 0.1 | 0.59528 | 97.05639
900 | 0.1 | 0.59572 | 96.61877
900 | 0.1 | 0.5961 | 96.30998
900 | 0.1 | 0.59654 | 95.85614
900 | 0.1 | 0.59715 | 95.56572
900 | 0.1 | 0.5977 | 96.87553
900 | 0.1 | 0.59833 | 98.5524
900 | 0.1 | 0.59889 | 98.57777
900 | 0.1 | 0.59936 | 97.49194
900 | 0.1 | 0.59988 | 97.60558
900 | 1 | 0.00113 | 15.181
900 | 1 | 0.00128 | 16.57709
900 | 1 | 0.00142 | 17.55606
900 | 1 | 0.00156 | 18.38432
900 | 1 | 0.00168 | 19.19389
900 | 1 | 0.00184 | 20.10052
900 | 1 | 0.00206 | 21.5649
900 | 1 | 0.00225 | 22.72963
900 | 1 | 0.00249 | 23.36397
900 | 1 | 0.00271 | 27.22993
900 | 1 | 0.00292 | 26.95295
900 | 1 | 0.00312 | 26.37574
900 | 1 | 0.00333 | 26.63004
900 | 1 | 0.00356 | 28.10324
900 | 1 | 0.00381 | 31.90666
900 | 1 | 0.00409 | 34.25791
900 | 1 | 0.00439 | 35.42695
900 | 1 | 0.0047 | 37.10889
900 | 1 | 0.00499 | 39.69614
900 | 1 | 0.00527 | 41.77037
900 | 1 | 0.00554 | 42.98834
900 | 1 | 0.00581 | 44.31512
900 | 1 | 0.00612 | 46.13004
900 | 1 | 0.00643 | 47.90068
900 | 1 | 0.00674 | 49.47464
900 | 1 | 0.00702 | 50.86557
900 | 1 | 0.0073 | 52.48022
900 | 1 | 0.00755 | 54.26652
900 | 1 | 0.00774 | 56.09628
900 | 1 | 0.00794 | 54.97905
900 | 1 | 0.00817 | 58.28711
900 | 1 | 0.00842 | 61.89951
900 | 1 | 0.00865 | 64.62746
900 | 1 | 0.0089 | 66.05225
900 | 1 | 0.00918 | 65.24133
900 | 1 | 0.00938 | 65.98644
900 | 1 | 0.00956 | 68.24875
900 | 1 | 0.00975 | 70.14977
900 | 1 | 0.00993 | 71.12648
900 | 1 | 0.01014 | 72.73246
900 | 1 | 0.01041 | 75.51943
900 | 1 | 0.0107 | 78.14367
900 | 1 | 0.01099 | 79.94454
900 | 1 | 0.01127 | 82.17659
900 | 1 | 0.01154 | 85.01592
900 | 1 | 0.01178 | 87.59241
900 | 1 | 0.01203 | 89.4993
900 | 1 | 0.01231 | 91.38146
900 | 1 | 0.01259 | 93.70064
900 | 1 | 0.01293 | 98.90017
900 | 1 | 0.01324 | 98.79393
900 | 1 | 0.01353 | 98.43707
900 | 1 | 0.01381 | 99.62422
900 | 1 | 0.01405 | 102.46313
900 | 1 | 0.01428 | 107.34278
900 | 1 | 0.01454 | 110.68037
900 | 1 | 0.01479 | 112.61372
900 | 1 | 0.01512 | 115.06025
900 | 1 | 0.01545 | 118.33607
900 | 1 | 0.01576 | 120.97525
900 | 1 | 0.01605 | 122.8055
900 | 1 | 0.01632 | 125.10011
900 | 1 | 0.01657 | 127.98902
900 | 1 | 0.01686 | 130.48477
900 | 1 | 0.01717 | 132.20689
900 | 1 | 0.01747 | 134.33249
900 | 1 | 0.01781 | 137.48975
900 | 1 | 0.01814 | 140.22266
900 | 1 | 0.01848 | 142.17123
900 | 1 | 0.0188 | 138.9431
900 | 1 | 0.01911 | 144.85187
900 | 1 | 0.01941 | 150.68872
900 | 1 | 0.01973 | 153.62619
900 | 1 | 0.02008 | 155.04253
900 | 1 | 0.02045 | 154.55806
900 | 1 | 0.02083 | 155.54657
900 | 1 | 0.02119 | 157.74091
900 | 1 | 0.02153 | 159.14679
900 | 1 | 0.0219 | 159.64655
900 | 1 | 0.02227 | 160.44142
900 | 1 | 0.02265 | 161.58434
900 | 1 | 0.02307 | 162.08122
900 | 1 | 0.02351 | 161.84059
900 | 1 | 0.02398 | 161.85263
900 | 1 | 0.02443 | 162.8315
900 | 1 | 0.02484 | 162.86366
900 | 1 | 0.02526 | 161.72176
900 | 1 | 0.02566 | 160.7606
900 | 1 | 0.0261 | 160.30501
900 | 1 | 0.02656 | 163.99023
900 | 1 | 0.02704 | 159.24182
900 | 1 | 0.02749 | 154.81105
900 | 1 | 0.02792 | 153.2933
900 | 1 | 0.02835 | 153.08781
900 | 1 | 0.02872 | 154.59235
900 | 1 | 0.02905 | 154.82484
900 | 1 | 0.02942 | 154.07574
900 | 1 | 0.02979 | 153.58232
900 | 1 | 0.03021 | 153.5264
900 | 1 | 0.03061 | 153.27504
900 | 1 | 0.03104 | 152.54381
900 | 1 | 0.03145 | 152.50923
900 | 1 | 0.03182 | 153.0692
900 | 1 | 0.03217 | 152.93448
900 | 1 | 0.03252 | 152.13281
900 | 1 | 0.03288 | 151.85922
900 | 1 | 0.03327 | 152.35144
900 | 1 | 0.03368 | 152.36176
900 | 1 | 0.03413 | 151.73322
900 | 1 | 0.03456 | 147.15085
900 | 1 | 0.03498 | 151.1201
900 | 1 | 0.03533 | 154.90977
900 | 1 | 0.03571 | 155.52957
900 | 1 | 0.03609 | 154.72835
900 | 1 | 0.03648 | 152.21097
900 | 1 | 0.03692 | 151.35313
900 | 1 | 0.03731 | 151.16991
900 | 1 | 0.03771 | 150.97461
900 | 1 | 0.03818 | 150.81824
900 | 1 | 0.03858 | 151.04716
900 | 1 | 0.03894 | 151.5589
900 | 1 | 0.03929 | 151.71942
900 | 1 | 0.03969 | 151.39206
900 | 1 | 0.04012 | 151.63606
900 | 1 | 0.04057 | 152.41721
900 | 1 | 0.04103 | 152.8568
900 | 1 | 0.04148 | 152.16663
900 | 1 | 0.04195 | 152.07916
900 | 1 | 0.04236 | 152.62485
900 | 1 | 0.04274 | 159.99908
900 | 1 | 0.04316 | 154.38528
900 | 1 | 0.04361 | 149.105
900 | 1 | 0.04408 | 148.13072
900 | 1 | 0.04451 | 148.47534
900 | 1 | 0.04497 | 150.30667
900 | 1 | 0.04538 | 151.28433
900 | 1 | 0.04577 | 151.90323
900 | 1 | 0.04614 | 152.29282
900 | 1 | 0.0466 | 152.32954
900 | 1 | 0.04705 | 152.35555
900 | 1 | 0.04753 | 152.38287
900 | 1 | 0.04801 | 152.62035
900 | 1 | 0.04851 | 152.80333
900 | 1 | 0.04896 | 152.50484
900 | 1 | 0.0494 | 151.8136
900 | 1 | 0.04983 | 151.5383
900 | 1 | 0.05027 | 151.83058
900 | 1 | 0.05071 | 151.50284
900 | 1 | 0.05114 | 150.59521
900 | 1 | 0.05157 | 146.38776
900 | 1 | 0.05197 | 149.52382
900 | 1 | 0.0524 | 153.26627
900 | 1 | 0.05279 | 153.87683
900 | 1 | 0.05318 | 153.55547
900 | 1 | 0.05358 | 151.69907
900 | 1 | 0.054 | 150.80984
900 | 1 | 0.05446 | 150.33823
900 | 1 | 0.05489 | 150.38583
900 | 1 | 0.05537 | 151.27164
900 | 1 | 0.05584 | 152.3243
900 | 1 | 0.05627 | 152.65266
900 | 1 | 0.05668 | 152.99915
900 | 1 | 0.0571 | 153.42966
900 | 1 | 0.05758 | 153.69719
900 | 1 | 0.05811 | 153.87939
900 | 1 | 0.05866 | 153.7292
900 | 1 | 0.0592 | 153.28232
900 | 1 | 0.05972 | 153.37033
900 | 1 | 0.0602 | 153.69164
900 | 1 | 0.06063 | 157.23007
900 | 1 | 0.06105 | 153.98048
900 | 1 | 0.06151 | 149.8956
900 | 1 | 0.062 | 148.76062
900 | 1 | 0.0625 | 148.52898
900 | 1 | 0.06299 | 150.07234
900 | 1 | 0.06346 | 150.9512
900 | 1 | 0.06393 | 151.65457
900 | 1 | 0.06432 | 151.92844
900 | 1 | 0.06474 | 151.16806
900 | 1 | 0.06515 | 150.62178
900 | 1 | 0.06557 | 150.83543
900 | 1 | 0.06603 | 150.93919
900 | 1 | 0.06653 | 150.6772
900 | 1 | 0.06697 | 150.59344
900 | 1 | 0.06745 | 150.83931
900 | 1 | 0.06791 | 151.13707
900 | 1 | 0.06831 | 151.02258
900 | 1 | 0.06871 | 150.74348
900 | 1 | 0.06913 | 150.38553
900 | 1 | 0.06956 | 143.47296
900 | 1 | 0.07001 | 148.05371
900 | 1 | 0.0705 | 153.22916
900 | 1 | 0.07099 | 154.37424
900 | 1 | 0.07145 | 154.45166
900 | 1 | 0.07186 | 152.41344
900 | 1 | 0.07227 | 151.07115
900 | 1 | 0.07268 | 150.13991
900 | 1 | 0.07314 | 150.27673
900 | 1 | 0.07363 | 151.69051
900 | 1 | 0.07411 | 152.7439
900 | 1 | 0.07463 | 152.9438
900 | 1 | 0.07513 | 153.49753
900 | 1 | 0.07561 | 154.50566
900 | 1 | 0.07605 | 155.04039
900 | 1 | 0.07655 | 154.68301
900 | 1 | 0.0771 | 154.54385
900 | 1 | 0.07765 | 154.83478
900 | 1 | 0.07823 | 155.26382
900 | 1 | 0.07879 | 155.42844
900 | 1 | 0.07937 | 161.06909
900 | 1 | 0.07989 | 157.44261
900 | 1 | 0.0804 | 152.83226
900 | 1 | 0.08091 | 151.00104
900 | 1 | 0.08142 | 149.97818
900 | 1 | 0.08195 | 151.36955
900 | 1 | 0.08246 | 151.96298
900 | 1 | 0.08296 | 152.45366
900 | 1 | 0.08349 | 152.27327
900 | 1 | 0.08396 | 151.59715
900 | 1 | 0.0844 | 151.29289
900 | 1 | 0.08484 | 151.56323
900 | 1 | 0.08532 | 151.16341
900 | 1 | 0.08577 | 150.19705
900 | 1 | 0.08623 | 149.90785
900 | 1 | 0.08672 | 150.57242
900 | 1 | 0.08718 | 151.00429
900 | 1 | 0.08763 | 150.97418
900 | 1 | 0.08806 | 150.96086
900 | 1 | 0.08851 | 151.15829
900 | 1 | 0.08895 | 144.00368
900 | 1 | 0.08943 | 147.92108
900 | 1 | 0.08991 | 153.12317
900 | 1 | 0.0904 | 154.89735
900 | 1 | 0.09092 | 155.06361
900 | 1 | 0.09141 | 153.55603
900 | 1 | 0.09187 | 153.05579
900 | 1 | 0.09229 | 152.76617
900 | 1 | 0.09283 | 152.83052
900 | 1 | 0.09335 | 153.28053
900 | 1 | 0.0939 | 153.3255
900 | 1 | 0.09444 | 152.89516
900 | 1 | 0.095 | 152.84647
900 | 1 | 0.09552 | 153.7816
900 | 1 | 0.096 | 153.97121
900 | 1 | 0.09648 | 153.20657
900 | 1 | 0.097 | 152.80983
900 | 1 | 0.0975 | 153.11397
900 | 1 | 0.09803 | 152.83154
900 | 1 | 0.09857 | 152.08539
900 | 1 | 0.09904 | 153.01859
900 | 1 | 0.0996 | 152.73648
900 | 1 | 0.10011 | 149.8678
900 | 1 | 0.10057 | 147.66063
900 | 1 | 0.10099 | 147.10356
900 | 1 | 0.1014 | 149.10143
900 | 1 | 0.10186 | 150.15472
900 | 1 | 0.10231 | 150.34729
900 | 1 | 0.10281 | 150.3896
900 | 1 | 0.10331 | 150.24533
900 | 1 | 0.1038 | 150.55774
900 | 1 | 0.10423 | 151.37459
900 | 1 | 0.10466 | 151.60417
900 | 1 | 0.10511 | 151.06201
900 | 1 | 0.10558 | 151.01083
900 | 1 | 0.10612 | 151.65662
900 | 1 | 0.10666 | 151.80574
900 | 1 | 0.1072 | 151.32474
900 | 1 | 0.10771 | 151.04236
900 | 1 | 0.10818 | 151.73309
900 | 1 | 0.10856 | 151.17879
900 | 1 | 0.10904 | 150.25427
900 | 1 | 0.10954 | 152.76897
900 | 1 | 0.11005 | 154.88339
900 | 1 | 0.11058 | 154.12125
900 | 1 | 0.1111 | 151.95564
900 | 1 | 0.1116 | 151.50793
900 | 1 | 0.11208 | 151.85115
900 | 1 | 0.11256 | 152.11012
900 | 1 | 0.11304 | 152.23973
900 | 1 | 0.11351 | 152.13812
900 | 1 | 0.11401 | 151.75325
900 | 1 | 0.11453 | 151.65045
900 | 1 | 0.11508 | 151.96828
900 | 1 | 0.11563 | 152.01289
900 | 1 | 0.11616 | 151.56482
900 | 1 | 0.11664 | 151.61441
900 | 1 | 0.1171 | 152.26321
900 | 1 | 0.11757 | 152.25055
900 | 1 | 0.11804 | 151.65965
900 | 1 | 0.11854 | 152.41284
900 | 1 | 0.1191 | 153.54045
900 | 1 | 0.11963 | 151.42525
900 | 1 | 0.12017 | 149.24254
900 | 1 | 0.12069 | 150.03751
900 | 1 | 0.12119 | 152.4812
900 | 1 | 0.12168 | 153.07205
900 | 1 | 0.12219 | 152.75311
900 | 1 | 0.12276 | 152.51994
900 | 1 | 0.12333 | 152.60603
900 | 1 | 0.12388 | 152.80522
900 | 1 | 0.12442 | 152.76857
900 | 1 | 0.12493 | 152.39192
900 | 1 | 0.12536 | 151.96597
900 | 1 | 0.12589 | 151.79037
900 | 1 | 0.12641 | 151.61316
900 | 1 | 0.12692 | 151.01334
900 | 1 | 0.12744 | 150.23576
900 | 1 | 0.128 | 150.17612
900 | 1 | 0.1285 | 150.69229
900 | 1 | 0.12893 | 150.64192
900 | 1 | 0.12937 | 148.78534
900 | 1 | 0.12983 | 151.02737
900 | 1 | 0.13028 | 153.45682
900 | 1 | 0.13077 | 153.16113
900 | 1 | 0.13126 | 150.31752
900 | 1 | 0.13174 | 149.5231
900 | 1 | 0.13226 | 150.21111
900 | 1 | 0.13276 | 150.59741
900 | 1 | 0.13321 | 150.37697
900 | 1 | 0.13365 | 150.47221
900 | 1 | 0.1341 | 150.79808
900 | 1 | 0.13458 | 151.00198
900 | 1 | 0.13511 | 150.99382
900 | 1 | 0.13569 | 151.1069
900 | 1 | 0.13624 | 151.25786
900 | 1 | 0.13679 | 151.71249
900 | 1 | 0.13729 | 152.03323
900 | 1 | 0.13776 | 151.96336
900 | 1 | 0.1382 | 151.3512
900 | 1 | 0.13869 | 151.60864
900 | 1 | 0.13923 | 152.98083
900 | 1 | 0.13976 | 150.23254
900 | 1 | 0.14033 | 147.56284
900 | 1 | 0.14086 | 148.14882
900 | 1 | 0.14135 | 150.84756
900 | 1 | 0.14179 | 151.64291
900 | 1 | 0.14227 | 151.0518
900 | 1 | 0.14276 | 151.0614
900 | 1 | 0.14329 | 151.87334
900 | 1 | 0.14384 | 152.3985
900 | 1 | 0.14441 | 152.37958
900 | 1 | 0.145 | 152.58989
900 | 1 | 0.14556 | 153.07262
900 | 1 | 0.14611 | 153.50209
900 | 1 | 0.14661 | 153.24953
900 | 1 | 0.14711 | 152.74648
900 | 1 | 0.14764 | 152.19035
900 | 1 | 0.14822 | 152.01445
900 | 1 | 0.14876 | 152.01526
900 | 1 | 0.14935 | 151.49709
900 | 1 | 0.14995 | 149.0089
900 | 1 | 0.15046 | 151.29726
900 | 1 | 0.15089 | 153.5687
900 | 1 | 0.15136 | 153.412
900 | 1 | 0.15182 | 150.29855
900 | 1 | 0.1523 | 148.98189
900 | 1 | 0.15282 | 149.47008
900 | 1 | 0.15333 | 149.45438
900 | 1 | 0.15385 | 149.06761
900 | 1 | 0.15432 | 149.21129
900 | 1 | 0.15479 | 149.86108
900 | 1 | 0.15524 | 150.03024
900 | 1 | 0.15569 | 149.33998
900 | 1 | 0.15617 | 149.11276
900 | 1 | 0.15669 | 149.5361
900 | 1 | 0.15721 | 149.87152
900 | 1 | 0.15776 | 149.93098
900 | 1 | 0.15825 | 150.08826
900 | 1 | 0.15867 | 150.30888
900 | 1 | 0.15918 | 150.9257
900 | 1 | 0.15971 | 153.51756
900 | 1 | 0.16025 | 151.27721
900 | 1 | 0.1608 | 148.95685
900 | 1 | 0.1614 | 149.19362
900 | 1 | 0.16199 | 152.22267
900 | 1 | 0.16253 | 153.51746
900 | 1 | 0.16309 | 153.19321
900 | 1 | 0.16364 | 153.29129
900 | 1 | 0.16423 | 153.88547
900 | 1 | 0.16481 | 153.50728
900 | 1 | 0.16542 | 152.45773
900 | 1 | 0.16596 | 151.99713
900 | 1 | 0.16657 | 152.25476
900 | 1 | 0.16715 | 151.90372
900 | 1 | 0.16768 | 150.8188
900 | 1 | 0.16819 | 150.26711
900 | 1 | 0.16866 | 150.23232
900 | 1 | 0.16916 | 149.84908
900 | 1 | 0.16967 | 149.1373
900 | 1 | 0.17021 | 148.69984
900 | 1 | 0.17075 | 143.37511
900 | 1 | 0.17123 | 147.53632
900 | 1 | 0.1717 | 151.22792
900 | 1 | 0.1721 | 151.27374
900 | 1 | 0.17249 | 148.81841
900 | 1 | 0.17295 | 147.85095
900 | 1 | 0.17347 | 148.08534
900 | 1 | 0.174 | 147.85875
900 | 1 | 0.17453 | 147.31252
900 | 1 | 0.17504 | 147.35298
900 | 1 | 0.17548 | 148.06204
900 | 1 | 0.17588 | 148.24231
900 | 1 | 0.17632 | 147.73351
900 | 1 | 0.17677 | 147.79379
900 | 1 | 0.17727 | 148.65982
900 | 1 | 0.1778 | 148.96645
900 | 1 | 0.17835 | 148.61311
900 | 1 | 0.1789 | 148.92111
900 | 1 | 0.17939 | 149.7408
900 | 1 | 0.17988 | 150.29362
900 | 1 | 0.18034 | 154.37326
900 | 1 | 0.18079 | 151.22635
900 | 1 | 0.18129 | 148.29352
900 | 1 | 0.18186 | 148.4024
900 | 1 | 0.18243 | 150.87959
900 | 1 | 0.18308 | 152.12508
900 | 1 | 0.18374 | 152.32846
900 | 1 | 0.18432 | 152.59981
900 | 1 | 0.18486 | 152.67337
900 | 1 | 0.1854 | 152.0959
900 | 1 | 0.18593 | 151.13435
900 | 1 | 0.18648 | 150.56161
900 | 1 | 0.1871 | 150.70679
900 | 1 | 0.18771 | 150.14758
900 | 1 | 0.18827 | 149.12941
900 | 1 | 0.18879 | 148.51387
900 | 1 | 0.18924 | 148.60762
900 | 1 | 0.18968 | 148.04353
900 | 1 | 0.1901 | 146.94577
900 | 1 | 0.19055 | 146.51218
900 | 1 | 0.19101 | 144.84024
900 | 1 | 0.19152 | 147.4908
900 | 1 | 0.19206 | 149.8741
900 | 1 | 0.19258 | 150.35437
900 | 1 | 0.19306 | 149.20587
900 | 1 | 0.19352 | 148.85025
900 | 1 | 0.19394 | 148.85187
900 | 1 | 0.19442 | 148.77528
900 | 1 | 0.19495 | 148.80901
900 | 1 | 0.19553 | 149.02037
900 | 1 | 0.19608 | 149.60683
900 | 1 | 0.19661 | 149.72829
900 | 1 | 0.19715 | 149.46288
900 | 1 | 0.19766 | 149.57597
900 | 1 | 0.19817 | 149.92953
900 | 1 | 0.19868 | 149.58658
900 | 1 | 0.19921 | 148.68414
900 | 1 | 0.19973 | 148.4335
900 | 1 | 0.2003 | 148.97253
900 | 1 | 0.20083 | 149.08279
900 | 1 | 0.20135 | 150.50363
900 | 1 | 0.20185 | 148.00235
900 | 1 | 0.20236 | 145.80664
900 | 1 | 0.20286 | 145.18082
900 | 1 | 0.20332 | 146.38939
900 | 1 | 0.20382 | 146.91182
900 | 1 | 0.20433 | 147.38452
900 | 1 | 0.20482 | 147.53563
900 | 1 | 0.20532 | 147.45352
900 | 1 | 0.2058 | 147.34547
900 | 1 | 0.20625 | 147.52806
900 | 1 | 0.20672 | 147.79741
900 | 1 | 0.20724 | 148.0742
900 | 1 | 0.20776 | 148.13942
900 | 1 | 0.2083 | 148.22412
900 | 1 | 0.20885 | 148.97215
900 | 1 | 0.20939 | 150.16469
900 | 1 | 0.20986 | 150.63741
900 | 1 | 0.21039 | 150.30634
900 | 1 | 0.21098 | 150.28835
900 | 1 | 0.21155 | 144.95033
900 | 1 | 0.2121 | 149.00722
900 | 1 | 0.21268 | 151.95848
900 | 1 | 0.21326 | 150.82507
900 | 1 | 0.21382 | 149.88036
900 | 1 | 0.21437 | 149.41479
900 | 1 | 0.21492 | 148.54173
900 | 1 | 0.21542 | 148.03699
900 | 1 | 0.21588 | 147.97134
900 | 1 | 0.21641 | 147.77702
900 | 1 | 0.21692 | 147.47227
900 | 1 | 0.21749 | 147.33006
900 | 1 | 0.21804 | 147.56104
900 | 1 | 0.21855 | 147.63647
900 | 1 | 0.21904 | 147.68019
900 | 1 | 0.21951 | 147.38905
900 | 1 | 0.21996 | 146.82202
900 | 1 | 0.22041 | 146.68755
900 | 1 | 0.22095 | 146.93903
900 | 1 | 0.22152 | 146.83444
900 | 1 | 0.22205 | 152.60713
900 | 1 | 0.22255 | 148.06114
900 | 1 | 0.22299 | 144.78467
900 | 1 | 0.22345 | 144.92184
900 | 1 | 0.22392 | 146.16264
900 | 1 | 0.22442 | 147.03604
900 | 1 | 0.22497 | 147.95517
900 | 1 | 0.22553 | 148.35429
900 | 1 | 0.22611 | 148.16376
900 | 1 | 0.22667 | 148.59068
900 | 1 | 0.22716 | 149.36838
900 | 1 | 0.22772 | 149.71645
900 | 1 | 0.22828 | 149.35782
900 | 1 | 0.2288 | 148.94293
900 | 1 | 0.22934 | 148.97147
900 | 1 | 0.22992 | 148.81851
900 | 1 | 0.23051 | 148.40538
900 | 1 | 0.23109 | 147.92331
900 | 1 | 0.23165 | 147.31142
900 | 1 | 0.23215 | 147.01189
900 | 1 | 0.23262 | 142.43289
900 | 1 | 0.2331 | 144.82211
900 | 1 | 0.23361 | 147.58466
900 | 1 | 0.2341 | 148.07999
900 | 1 | 0.23461 | 146.79088
900 | 1 | 0.23513 | 146.08757
900 | 1 | 0.23561 | 145.58321
900 | 1 | 0.23609 | 145.72404
900 | 1 | 0.23657 | 146.26871
900 | 1 | 0.23703 | 146.16937
900 | 1 | 0.23753 | 145.55894
900 | 1 | 0.23804 | 145.47366
900 | 1 | 0.23856 | 145.97636
900 | 1 | 0.2391 | 146.31712
900 | 1 | 0.23962 | 146.16597
900 | 1 | 0.24012 | 146.26576
900 | 1 | 0.2406 | 146.76929
900 | 1 | 0.24106 | 147.37744
900 | 1 | 0.24157 | 147.6028
900 | 1 | 0.24212 | 147.77048
900 | 1 | 0.24269 | 150.93581
900 | 1 | 0.24333 | 149.29631
900 | 1 | 0.24392 | 147.12346
900 | 1 | 0.24445 | 146.77036
900 | 1 | 0.24505 | 148.38564
900 | 1 | 0.24559 | 149.19223
900 | 1 | 0.24614 | 149.49217
900 | 1 | 0.24673 | 149.06293
900 | 1 | 0.24732 | 148.20665
900 | 1 | 0.24795 | 148.00232
900 | 1 | 0.24854 | 148.35439
900 | 1 | 0.2491 | 148.08662
900 | 1 | 0.24964 | 146.98343
900 | 1 | 0.25012 | 146.38625
900 | 1 | 0.25061 | 146.35086
900 | 1 | 0.25114 | 145.97716
900 | 1 | 0.25163 | 145.27795
900 | 1 | 0.25218 | 144.91022
900 | 1 | 0.25275 | 145.14282
900 | 1 | 0.25325 | 145.2309
900 | 1 | 0.25375 | 144.54283
900 | 1 | 0.25419 | 144.72278
900 | 1 | 0.25459 | 146.39188
900 | 1 | 0.25503 | 146.2935
900 | 1 | 0.25557 | 144.72676
900 | 1 | 0.25612 | 143.87357
900 | 1 | 0.25668 | 143.33701
900 | 1 | 0.25718 | 143.2173
900 | 1 | 0.25768 | 143.58102
900 | 1 | 0.25806 | 143.35429
900 | 1 | 0.25845 | 142.69812
900 | 1 | 0.25891 | 142.58722
900 | 1 | 0.25938 | 143.29082
900 | 1 | 0.25988 | 143.53479
900 | 1 | 0.26042 | 143.21608
900 | 1 | 0.26093 | 143.45673
900 | 1 | 0.26139 | 144.43416
900 | 1 | 0.26186 | 144.93973
900 | 1 | 0.26233 | 144.76546
900 | 1 | 0.26281 | 144.89389
900 | 1 | 0.26331 | 145.75179
900 | 1 | 0.26384 | 145.67166
900 | 1 | 0.26439 | 143.90147
900 | 1 | 0.26498 | 143.88901
900 | 1 | 0.26553 | 145.90225
900 | 1 | 0.26608 | 146.99448
900 | 1 | 0.26663 | 147.19875
900 | 1 | 0.26718 | 146.99043
900 | 1 | 0.26771 | 146.57124
900 | 1 | 0.26826 | 146.41905
900 | 1 | 0.26881 | 146.62045
900 | 1 | 0.26941 | 146.35922
900 | 1 | 0.27002 | 145.7811
900 | 1 | 0.27059 | 145.57243
900 | 1 | 0.27108 | 145.8474
900 | 1 | 0.27156 | 145.61963
900 | 1 | 0.27206 | 144.69423
900 | 1 | 0.27254 | 144.34259
900 | 1 | 0.27306 | 144.75089
900 | 1 | 0.2736 | 144.79924
900 | 1 | 0.27416 | 144.11916
900 | 1 | 0.27469 | 144.14548
900 | 1 | 0.27517 | 146.28374
900 | 1 | 0.27565 | 145.70183
900 | 1 | 0.27615 | 144.05659
900 | 1 | 0.27664 | 143.03342
900 | 1 | 0.27713 | 142.53761
900 | 1 | 0.27766 | 142.36511
900 | 1 | 0.27816 | 142.30467
900 | 1 | 0.27861 | 142.31752
900 | 1 | 0.27913 | 142.25734
900 | 1 | 0.27954 | 142.67459
900 | 1 | 0.27999 | 143.35934
900 | 1 | 0.28048 | 143.60425
900 | 1 | 0.28096 | 143.51263
900 | 1 | 0.2815 | 143.92769
900 | 1 | 0.28203 | 144.95547
900 | 1 | 0.28261 | 145.39055
900 | 1 | 0.28316 | 145.15398
900 | 1 | 0.28367 | 145.42076
900 | 1 | 0.28421 | 147.38814
900 | 1 | 0.28478 | 146.92912
900 | 1 | 0.28534 | 143.90755
900 | 1 | 0.28598 | 143.7386
900 | 1 | 0.28659 | 145.09242
900 | 1 | 0.28711 | 145.37582
900 | 1 | 0.28762 | 144.97789
900 | 1 | 0.28814 | 144.67538
900 | 1 | 0.28865 | 144.67325
900 | 1 | 0.28915 | 144.56305
900 | 1 | 0.28972 | 144.34756
900 | 1 | 0.29027 | 143.86116
900 | 1 | 0.2908 | 143.33154
900 | 1 | 0.29136 | 143.17879
900 | 1 | 0.29187 | 143.3168
900 | 1 | 0.29231 | 142.83514
900 | 1 | 0.29278 | 141.90141
900 | 1 | 0.29326 | 141.54556
900 | 1 | 0.29373 | 141.65689
900 | 1 | 0.29421 | 141.35474
900 | 1 | 0.29474 | 140.69772
900 | 1 | 0.29525 | 139.05078
900 | 1 | 0.29569 | 142.21924
900 | 1 | 0.2962 | 141.42056
900 | 1 | 0.29662 | 140.74574
900 | 1 | 0.29703 | 141.10437
900 | 1 | 0.29751 | 141.81187
900 | 1 | 0.29803 | 142.11938
900 | 1 | 0.29855 | 142.05029
900 | 1 | 0.29905 | 142.46049
900 | 1 | 0.29962 | 143.22467
900 | 1 | 0.30016 | 143.73227
900 | 1 | 0.30063 | 143.79131
900 | 1 | 0.30111 | 143.77513
900 | 1 | 0.30166 | 143.55655
900 | 1 | 0.30214 | 143.77512
900 | 1 | 0.30276 | 144.18033
900 | 1 | 0.30338 | 144.25685
900 | 1 | 0.30398 | 144.0687
900 | 1 | 0.30454 | 144.25285
900 | 1 | 0.30506 | 144.75174
900 | 1 | 0.30557 | 146.33557
900 | 1 | 0.30603 | 143.2352
900 | 1 | 0.30654 | 142.9379
900 | 1 | 0.30718 | 143.98808
900 | 1 | 0.30779 | 143.69411
900 | 1 | 0.30838 | 142.853
900 | 1 | 0.30894 | 142.70032
900 | 1 | 0.30946 | 143.10085
900 | 1 | 0.30993 | 142.9321
900 | 1 | 0.31034 | 142.30504
900 | 1 | 0.31083 | 142.09225
900 | 1 | 0.31135 | 142.15329
900 | 1 | 0.31193 | 142.21895
900 | 1 | 0.31252 | 142.15483
900 | 1 | 0.31301 | 142.22133
900 | 1 | 0.31356 | 142.30367
900 | 1 | 0.31408 | 142.37946
900 | 1 | 0.31453 | 142.40372
900 | 1 | 0.31502 | 142.07581
900 | 1 | 0.31551 | 141.70464
900 | 1 | 0.31606 | 140.89799
900 | 1 | 0.31659 | 143.57549
900 | 1 | 0.31715 | 142.97232
900 | 1 | 0.31771 | 141.99207
900 | 1 | 0.31823 | 141.9174
900 | 1 | 0.31874 | 142.19234
900 | 1 | 0.31923 | 141.87364
900 | 1 | 0.3197 | 141.12651
900 | 1 | 0.32024 | 141.16902
900 | 1 | 0.32077 | 141.72668
900 | 1 | 0.32134 | 141.97145
900 | 1 | 0.32188 | 141.63521
900 | 1 | 0.32237 | 141.62286
900 | 1 | 0.32287 | 141.91782
900 | 1 | 0.32336 | 141.85028
900 | 1 | 0.32385 | 141.35922
900 | 1 | 0.32437 | 140.81416
900 | 1 | 0.32491 | 140.60275
900 | 1 | 0.32546 | 140.48439
900 | 1 | 0.32597 | 140.46237
900 | 1 | 0.32648 | 140.87355
900 | 1 | 0.32692 | 138.60837
900 | 1 | 0.32737 | 139.88293
900 | 1 | 0.32785 | 140.36958
900 | 1 | 0.32834 | 139.9476
900 | 1 | 0.32885 | 139.63281
900 | 1 | 0.32937 | 139.72554
900 | 1 | 0.32992 | 140.55542
900 | 1 | 0.33041 | 140.64333
900 | 1 | 0.33088 | 140.24699
900 | 1 | 0.33133 | 140.49667
900 | 1 | 0.3318 | 141.23053
900 | 1 | 0.33232 | 141.34357
900 | 1 | 0.33289 | 141.00568
900 | 1 | 0.33343 | 141.20793
900 | 1 | 0.33402 | 141.79169
900 | 1 | 0.33458 | 142.18256
900 | 1 | 0.33509 | 142.2917
900 | 1 | 0.3356 | 142.50565
900 | 1 | 0.33612 | 142.68843
900 | 1 | 0.33663 | 141.45978
900 | 1 | 0.33723 | 143.6722
900 | 1 | 0.33787 | 144.04625
900 | 1 | 0.33847 | 143.14404
900 | 1 | 0.33905 | 143.10735
900 | 1 | 0.33963 | 143.36687
900 | 1 | 0.34016 | 143.06715
900 | 1 | 0.34069 | 142.38107
900 | 1 | 0.34124 | 142.12875
900 | 1 | 0.34184 | 142.31223
900 | 1 | 0.34242 | 141.82504
900 | 1 | 0.34304 | 140.98222
900 | 1 | 0.34362 | 140.9743
900 | 1 | 0.34415 | 141.39578
900 | 1 | 0.34461 | 141.17279
900 | 1 | 0.34507 | 140.43512
900 | 1 | 0.34558 | 140.0873
900 | 1 | 0.34608 | 139.94316
900 | 1 | 0.34663 | 139.43071
900 | 1 | 0.3472 | 138.58282
900 | 1 | 0.3477 | 141.89449
900 | 1 | 0.34818 | 138.18135
900 | 1 | 0.34861 | 136.44821
900 | 1 | 0.34901 | 136.85214
900 | 1 | 0.34941 | 136.74832
900 | 1 | 0.34986 | 136.49022
900 | 1 | 0.35035 | 136.50778
900 | 1 | 0.35084 | 136.76616
900 | 1 | 0.35135 | 136.85646
900 | 1 | 0.35184 | 136.76485
900 | 1 | 0.35233 | 136.98381
900 | 1 | 0.35273 | 137.54643
900 | 1 | 0.35312 | 137.44792
900 | 1 | 0.35353 | 137.16202
900 | 1 | 0.35406 | 137.44772
900 | 1 | 0.35459 | 138.40164
900 | 1 | 0.35515 | 138.95113
900 | 1 | 0.3557 | 138.94707
900 | 1 | 0.35622 | 139.45847
900 | 1 | 0.35672 | 140.3042
900 | 1 | 0.35719 | 140.34909
900 | 1 | 0.35774 | 141.67896
900 | 1 | 0.35833 | 141.28699
900 | 1 | 0.35893 | 140.82071
900 | 1 | 0.35953 | 140.78027
900 | 1 | 0.3601 | 140.65239
900 | 1 | 0.36064 | 140.53131
900 | 1 | 0.36119 | 140.26517
900 | 1 | 0.36169 | 140.09549
900 | 1 | 0.3622 | 140.00212
900 | 1 | 0.3627 | 139.61722
900 | 1 | 0.36323 | 139.05554
900 | 1 | 0.36378 | 139.09966
900 | 1 | 0.36428 | 139.58949
900 | 1 | 0.36484 | 139.62311
900 | 1 | 0.36534 | 139.20903
900 | 1 | 0.36587 | 139.23262
900 | 1 | 0.36635 | 139.79686
900 | 1 | 0.36687 | 139.60745
900 | 1 | 0.36743 | 139.00293
900 | 1 | 0.36798 | 139.86996
900 | 1 | 0.36856 | 138.55141
900 | 1 | 0.36916 | 138.68338
900 | 1 | 0.3697 | 139.00282
900 | 1 | 0.37016 | 139.02936
900 | 1 | 0.37064 | 139.18509
900 | 1 | 0.37111 | 139.15555
900 | 1 | 0.37167 | 138.9174
900 | 1 | 0.37222 | 138.69862
900 | 1 | 0.37283 | 138.81047
900 | 1 | 0.37336 | 138.92511
900 | 1 | 0.37388 | 139.05466
900 | 1 | 0.3744 | 138.83128
900 | 1 | 0.37484 | 138.54472
900 | 1 | 0.37534 | 138.45692
900 | 1 | 0.37588 | 138.68106
900 | 1 | 0.37644 | 138.37877
900 | 1 | 0.37702 | 137.82338
900 | 1 | 0.37758 | 137.8166
900 | 1 | 0.37812 | 138.22585
900 | 1 | 0.37859 | 134.45923
900 | 1 | 0.37902 | 137.0666
900 | 1 | 0.37948 | 137.34644
900 | 1 | 0.37999 | 137.47716
900 | 1 | 0.38049 | 137.52481
900 | 1 | 0.38104 | 137.11868
900 | 1 | 0.38157 | 137.03795
900 | 1 | 0.38214 | 137.32903
900 | 1 | 0.38266 | 137.16577
900 | 1 | 0.38311 | 136.70686
900 | 1 | 0.38355 | 136.41348
900 | 1 | 0.384 | 136.25484
900 | 1 | 0.38447 | 136.1897
900 | 1 | 0.38501 | 136.26794
900 | 1 | 0.3856 | 136.27473
900 | 1 | 0.3861 | 136.23143
900 | 1 | 0.38663 | 136.56248
900 | 1 | 0.38711 | 137.02037
900 | 1 | 0.38752 | 136.8539
900 | 1 | 0.38792 | 136.56328
900 | 1 | 0.38844 | 140.83463
900 | 1 | 0.38902 | 137.92468
900 | 1 | 0.38962 | 136.98579
900 | 1 | 0.3902 | 137.06667
900 | 1 | 0.3907 | 137.23558
900 | 1 | 0.39118 | 137.83945
900 | 1 | 0.39163 | 137.78197
900 | 1 | 0.39213 | 137.08372
900 | 1 | 0.39265 | 136.97552
900 | 1 | 0.39318 | 137.27792
900 | 1 | 0.39371 | 137.43567
900 | 1 | 0.39429 | 137.25044
900 | 1 | 0.39486 | 137.26849
900 | 1 | 0.39536 | 137.51897
900 | 1 | 0.39587 | 137.67863
900 | 1 | 0.39633 | 137.69456
900 | 1 | 0.39684 | 137.48863
900 | 1 | 0.39738 | 137.2048
900 | 1 | 0.39792 | 137.45784
900 | 1 | 0.39846 | 137.86108
900 | 1 | 0.39905 | 134.08913
900 | 1 | 0.39961 | 136.99623
900 | 1 | 0.40018 | 138.10741
900 | 1 | 0.40071 | 137.957
900 | 1 | 0.4012 | 137.47012
900 | 1 | 0.40169 | 136.72769
900 | 1 | 0.40223 | 136.72673
900 | 1 | 0.40277 | 137.19719
900 | 1 | 0.40334 | 137.20084
900 | 1 | 0.40387 | 136.71521
900 | 1 | 0.40438 | 136.58546
900 | 1 | 0.40486 | 136.69963
900 | 1 | 0.40531 | 136.3645
900 | 1 | 0.40585 | 135.6678
900 | 1 | 0.40641 | 135.51759
900 | 1 | 0.40695 | 135.58913
900 | 1 | 0.40748 | 135.75424
900 | 1 | 0.40795 | 135.82907
900 | 1 | 0.40843 | 135.76447
900 | 1 | 0.40888 | 135.71396
900 | 1 | 0.40936 | 141.17531
900 | 1 | 0.40987 | 137.23477
900 | 1 | 0.41043 | 135.2095
900 | 1 | 0.411 | 135.16147
900 | 1 | 0.41156 | 135.4257
900 | 1 | 0.41202 | 135.88219
900 | 1 | 0.4125 | 135.86412
900 | 1 | 0.41301 | 135.48619
900 | 1 | 0.41346 | 135.62787
900 | 1 | 0.41396 | 136.04807
900 | 1 | 0.41447 | 135.92604
900 | 1 | 0.41505 | 135.48714
900 | 1 | 0.41557 | 135.59402
900 | 1 | 0.41612 | 136.15062
900 | 1 | 0.41666 | 136.39088
900 | 1 | 0.41713 | 135.99937
900 | 1 | 0.41759 | 135.87988
900 | 1 | 0.4181 | 135.9352
900 | 1 | 0.41865 | 135.77802
900 | 1 | 0.4192 | 135.54773
900 | 1 | 0.4198 | 134.99358
900 | 1 | 0.42038 | 135.90094
900 | 1 | 0.42088 | 135.57085
900 | 1 | 0.42134 | 135.2473
900 | 1 | 0.42175 | 134.96388
900 | 1 | 0.42222 | 134.51187
900 | 1 | 0.42275 | 134.4579
900 | 1 | 0.42325 | 134.59717
900 | 1 | 0.42381 | 134.32907
900 | 1 | 0.42435 | 133.92088
900 | 1 | 0.42493 | 134.11533
900 | 1 | 0.42539 | 134.77646
900 | 1 | 0.42578 | 134.73494
900 | 1 | 0.4262 | 134.09344
900 | 1 | 0.42667 | 134.13997
900 | 1 | 0.4272 | 134.61411
900 | 1 | 0.42779 | 134.72299
900 | 1 | 0.42841 | 134.38564
900 | 1 | 0.42891 | 134.51703
900 | 1 | 0.42942 | 134.88469
900 | 1 | 0.42991 | 135.1132
900 | 1 | 0.43031 | 133.82861
900 | 1 | 0.43076 | 134.02733
900 | 1 | 0.43127 | 134.423
900 | 1 | 0.43183 | 134.54082
900 | 1 | 0.43238 | 134.79945
900 | 1 | 0.43294 | 134.88733
900 | 1 | 0.43346 | 134.99405
900 | 1 | 0.434 | 135.37332
900 | 1 | 0.43448 | 135.83167
900 | 1 | 0.43494 | 135.78456
900 | 1 | 0.43548 | 135.47136
900 | 1 | 0.43602 | 135.72823
900 | 1 | 0.43661 | 136.42351
900 | 1 | 0.43723 | 136.55545
900 | 1 | 0.43784 | 136.37477
900 | 1 | 0.43839 | 136.57487
900 | 1 | 0.43892 | 137.06166
900 | 1 | 0.43942 | 137.14742
900 | 1 | 0.43998 | 136.64757
900 | 1 | 0.44061 | 136.64001
900 | 1 | 0.44122 | 137.95625
900 | 1 | 0.44185 | 137.4286
900 | 1 | 0.44246 | 136.92026
900 | 1 | 0.44301 | 137.0155
900 | 1 | 0.44353 | 136.97897
900 | 1 | 0.44408 | 136.75304
900 | 1 | 0.44467 | 136.3838
900 | 1 | 0.44522 | 135.73495
900 | 1 | 0.4458 | 135.15816
900 | 1 | 0.4464 | 134.79297
900 | 1 | 0.44696 | 134.50235
900 | 1 | 0.44746 | 133.79797
900 | 1 | 0.44794 | 132.75372
900 | 1 | 0.44838 | 132.2262
900 | 1 | 0.44887 | 132.07799
900 | 1 | 0.44935 | 131.41661
900 | 1 | 0.44983 | 130.70447
900 | 1 | 0.45024 | 130.63808
900 | 1 | 0.45071 | 131.15204
900 | 1 | 0.4512 | 131.12483
900 | 1 | 0.45159 | 130.07745
900 | 1 | 0.45199 | 130.95903
900 | 1 | 0.4524 | 131.70398
900 | 1 | 0.45289 | 131.76712
900 | 1 | 0.45342 | 131.60023
900 | 1 | 0.45391 | 131.82245
900 | 1 | 0.45447 | 132.23653
900 | 1 | 0.45499 | 132.61848
900 | 1 | 0.45546 | 132.82542
900 | 1 | 0.45593 | 132.6972
900 | 1 | 0.45635 | 132.58511
900 | 1 | 0.45686 | 132.65028
900 | 1 | 0.4574 | 132.90474
900 | 1 | 0.45797 | 132.85683
900 | 1 | 0.45856 | 132.89682
900 | 1 | 0.45908 | 133.3728
900 | 1 | 0.45959 | 134.11281
900 | 1 | 0.46004 | 134.26076
900 | 1 | 0.46053 | 134.05814
900 | 1 | 0.4611 | 134.20494
900 | 1 | 0.46164 | 135.21432
900 | 1 | 0.46223 | 134.8858
900 | 1 | 0.46286 | 134.23326
900 | 1 | 0.46348 | 134.13336
900 | 1 | 0.46404 | 134.36166
900 | 1 | 0.46456 | 134.14139
900 | 1 | 0.46502 | 133.57881
900 | 1 | 0.46541 | 133.20477
900 | 1 | 0.4659 | 133.04547
900 | 1 | 0.46648 | 132.75586
900 | 1 | 0.46699 | 132.44943
900 | 1 | 0.46761 | 132.00145
900 | 1 | 0.46814 | 131.73514
900 | 1 | 0.46862 | 131.74394
900 | 1 | 0.46903 | 131.80884
900 | 1 | 0.46945 | 131.47537
900 | 1 | 0.46986 | 131.1384
900 | 1 | 0.47033 | 131.19966
900 | 1 | 0.47088 | 131.64568
900 | 1 | 0.47146 | 131.49774
900 | 1 | 0.47198 | 130.54935
900 | 1 | 0.47248 | 131.19218
900 | 1 | 0.47297 | 132.02739
900 | 1 | 0.47338 | 132.03877
900 | 1 | 0.47386 | 131.7791
900 | 1 | 0.47433 | 132.1595
900 | 1 | 0.47488 | 132.79482
900 | 1 | 0.47544 | 133.05902
900 | 1 | 0.47601 | 133.11075
900 | 1 | 0.47657 | 133.5551
900 | 1 | 0.47708 | 134.05569
900 | 1 | 0.47761 | 134.32259
900 | 1 | 0.47815 | 134.42656
900 | 1 | 0.47872 | 134.44925
900 | 1 | 0.47931 | 134.57144
900 | 1 | 0.47992 | 134.73003
900 | 1 | 0.48055 | 135.01517
900 | 1 | 0.48116 | 134.79495
900 | 1 | 0.48177 | 134.29973
900 | 1 | 0.48228 | 134.04349
900 | 1 | 0.4828 | 134.65295
900 | 1 | 0.48336 | 133.49533
900 | 1 | 0.4839 | 132.09988
900 | 1 | 0.4844 | 131.73553
900 | 1 | 0.48492 | 131.86374
900 | 1 | 0.48549 | 131.54051
900 | 1 | 0.48595 | 130.89151
900 | 1 | 0.48638 | 130.75114
900 | 1 | 0.48682 | 130.83951
900 | 1 | 0.48729 | 130.69138
900 | 1 | 0.48778 | 130.1765
900 | 1 | 0.48831 | 130.18071
900 | 1 | 0.48883 | 130.5099
900 | 1 | 0.48931 | 130.67349
900 | 1 | 0.4898 | 130.79131
900 | 1 | 0.49026 | 130.83925
900 | 1 | 0.49068 | 130.91103
900 | 1 | 0.49117 | 131.27214
900 | 1 | 0.49168 | 131.61917
900 | 1 | 0.49224 | 131.60945
900 | 1 | 0.49279 | 130.81281
900 | 1 | 0.49336 | 131.62592
900 | 1 | 0.49386 | 132.37111
900 | 1 | 0.49431 | 132.22365
900 | 1 | 0.49482 | 131.72665
900 | 1 | 0.49533 | 131.67908
900 | 1 | 0.49586 | 131.85172
900 | 1 | 0.49643 | 131.41824
900 | 1 | 0.49699 | 130.86053
900 | 1 | 0.49754 | 130.97157
900 | 1 | 0.49807 | 131.22078
900 | 1 | 0.49858 | 130.93872
900 | 1 | 0.49899 | 130.22575
900 | 1 | 0.49943 | 129.97722
900 | 1 | 0.4999 | 130.07915
900 | 1 | 0.50042 | 129.87233
900 | 1 | 0.50088 | 129.51553
900 | 1 | 0.50146 | 129.55991
900 | 1 | 0.50201 | 129.73476
900 | 1 | 0.5025 | 129.22029
900 | 1 | 0.50292 | 130.67857
900 | 1 | 0.50339 | 130.83246
900 | 1 | 0.50382 | 130.67833
900 | 1 | 0.50432 | 131.07686
900 | 1 | 0.5049 | 131.7538
900 | 1 | 0.50549 | 131.9585
900 | 1 | 0.50612 | 131.93764
900 | 1 | 0.50671 | 132.36771
900 | 1 | 0.5072 | 132.89244
900 | 1 | 0.50763 | 132.7921
900 | 1 | 0.50817 | 132.19254
900 | 1 | 0.50872 | 132.22218
900 | 1 | 0.50928 | 132.60585
900 | 1 | 0.50986 | 132.55911
900 | 1 | 0.51053 | 132.20137
900 | 1 | 0.51116 | 132.396
900 | 1 | 0.51171 | 132.75352
900 | 1 | 0.51223 | 132.67867
900 | 1 | 0.51269 | 132.17136
900 | 1 | 0.51322 | 132.57817
900 | 1 | 0.51376 | 131.15868
900 | 1 | 0.51434 | 130.78795
900 | 1 | 0.51492 | 130.60776
900 | 1 | 0.5155 | 130.34142
900 | 1 | 0.51598 | 130.13974
900 | 1 | 0.51644 | 130.04121
900 | 1 | 0.51688 | 129.94839
900 | 1 | 0.51735 | 129.49185
900 | 1 | 0.51779 | 128.84631
900 | 1 | 0.51824 | 128.83247
900 | 1 | 0.5188 | 129.14143
900 | 1 | 0.5194 | 128.88702
900 | 1 | 0.5199 | 128.43408
900 | 1 | 0.52031 | 128.58626
900 | 1 | 0.52074 | 128.88127
900 | 1 | 0.52117 | 128.709
900 | 1 | 0.52163 | 128.25861
900 | 1 | 0.52212 | 128.34412
900 | 1 | 0.52266 | 128.87457
900 | 1 | 0.52321 | 129.13773
900 | 1 | 0.52372 | 129.53372
900 | 1 | 0.52422 | 129.61768
900 | 1 | 0.52469 | 129.76257
900 | 1 | 0.52519 | 130.02908
900 | 1 | 0.52569 | 130.00076
900 | 1 | 0.52622 | 129.97122
900 | 1 | 0.52677 | 130.12206
900 | 1 | 0.52729 | 130.41327
900 | 1 | 0.52785 | 130.8481
900 | 1 | 0.52838 | 131.02109
900 | 1 | 0.5289 | 130.90184
900 | 1 | 0.52943 | 131.12816
900 | 1 | 0.52998 | 131.46436
900 | 1 | 0.53057 | 131.28719
900 | 1 | 0.53112 | 130.81885
900 | 1 | 0.53172 | 130.89511
900 | 1 | 0.53227 | 131.43845
900 | 1 | 0.53285 | 131.33408
900 | 1 | 0.53334 | 130.94511
900 | 1 | 0.53384 | 131.03818
900 | 1 | 0.53436 | 130.68388
900 | 1 | 0.53494 | 130.75536
900 | 1 | 0.53549 | 130.35664
900 | 1 | 0.53613 | 130.175
900 | 1 | 0.53674 | 130.16747
900 | 1 | 0.53724 | 129.96275
900 | 1 | 0.53766 | 129.58495
900 | 1 | 0.53806 | 129.18292
900 | 1 | 0.5385 | 128.8931
900 | 1 | 0.53898 | 128.57446
900 | 1 | 0.53954 | 128.31677
900 | 1 | 0.54011 | 127.92223
900 | 1 | 0.54068 | 127.60023
900 | 1 | 0.54119 | 127.6052
900 | 1 | 0.5416 | 127.77843
900 | 1 | 0.54194 | 127.62126
900 | 1 | 0.54235 | 126.82092
900 | 1 | 0.54286 | 126.62728
900 | 1 | 0.54335 | 126.71519
900 | 1 | 0.54385 | 126.30547
900 | 1 | 0.54435 | 126.08915
900 | 1 | 0.54487 | 125.93699
900 | 1 | 0.54524 | 126.06432
900 | 1 | 0.54561 | 126.0189
900 | 1 | 0.54601 | 125.78528
900 | 1 | 0.54642 | 126.00984
900 | 1 | 0.54687 | 126.61832
900 | 1 | 0.54741 | 127.07583
900 | 1 | 0.54796 | 127.61932
900 | 1 | 0.54852 | 128.31642
900 | 1 | 0.54905 | 129.01031
900 | 1 | 0.54954 | 129.54921
900 | 1 | 0.54999 | 129.90657
900 | 1 | 0.55046 | 129.9857
900 | 1 | 0.55102 | 130.03935
900 | 1 | 0.55158 | 130.36415
900 | 1 | 0.55225 | 130.86876
900 | 1 | 0.55292 | 131.00101
900 | 1 | 0.55353 | 130.8889
900 | 1 | 0.55411 | 131.27266
900 | 1 | 0.55466 | 131.32561
900 | 1 | 0.55518 | 131.32053
900 | 1 | 0.55568 | 130.99249
900 | 1 | 0.55628 | 131.06303
900 | 1 | 0.55691 | 131.40445
900 | 1 | 0.55756 | 131.11302
900 | 1 | 0.55821 | 130.51239
900 | 1 | 0.55876 | 130.2775
900 | 1 | 0.55922 | 130.13878
900 | 1 | 0.55973 | 129.7121
900 | 1 | 0.56023 | 129.04349
900 | 1 | 0.56069 | 128.73759
900 | 1 | 0.56119 | 128.58363
900 | 1 | 0.56177 | 128.36024
900 | 1 | 0.56234 | 128.11795
900 | 1 | 0.56283 | 127.68321
900 | 1 | 0.56331 | 127.10142
900 | 1 | 0.56374 | 126.83409
900 | 1 | 0.56419 | 126.68823
900 | 1 | 0.56465 | 126.10259
900 | 1 | 0.5651 | 126.19009
900 | 1 | 0.56558 | 126.04814
900 | 1 | 0.56611 | 126.12877
900 | 1 | 0.56658 | 125.9524
900 | 1 | 0.56702 | 125.63071
900 | 1 | 0.56742 | 125.79698
900 | 1 | 0.56787 | 126.10442
900 | 1 | 0.56829 | 126.04742
900 | 1 | 0.56875 | 125.88879
900 | 1 | 0.5693 | 126.31625
900 | 1 | 0.56986 | 127.08396
900 | 1 | 0.57039 | 127.45378
900 | 1 | 0.57086 | 127.61547
900 | 1 | 0.57133 | 127.86826
900 | 1 | 0.5718 | 128.19341
900 | 1 | 0.57232 | 128.43803
900 | 1 | 0.57287 | 128.54752
900 | 1 | 0.57349 | 128.68416
900 | 1 | 0.57414 | 128.94815
900 | 1 | 0.5747 | 129.3437
900 | 1 | 0.57525 | 128.97081
900 | 1 | 0.57574 | 129.1813
900 | 1 | 0.57625 | 128.87422
900 | 1 | 0.57678 | 128.74606
900 | 1 | 0.57737 | 128.78908
900 | 1 | 0.57794 | 128.31107
900 | 1 | 0.57849 | 127.76817
900 | 1 | 0.57904 | 127.85096
900 | 1 | 0.57955 | 128.21527
900 | 1 | 0.58003 | 127.91737
900 | 1 | 0.58045 | 127.16528
900 | 1 | 0.58089 | 126.88807
900 | 1 | 0.58139 | 126.65524
900 | 1 | 0.58189 | 126.26968
900 | 1 | 0.58245 | 125.80593
900 | 1 | 0.58299 | 125.78907
900 | 1 | 0.58347 | 126.14808
900 | 1 | 0.58391 | 126.43898
900 | 1 | 0.58433 | 126.52837
900 | 1 | 0.58477 | 126.54376
900 | 1 | 0.58524 | 126.45196
900 | 1 | 0.58569 | 126.66413
900 | 1 | 0.58629 | 127.0771
900 | 1 | 0.58692 | 127.17476
900 | 1 | 0.5875 | 127.29007
900 | 1 | 0.58802 | 127.78906
900 | 1 | 0.5885 | 128.39784
900 | 1 | 0.58896 | 128.31665
900 | 1 | 0.58945 | 128.01706
900 | 1 | 0.59 | 128.12755
900 | 1 | 0.5906 | 128.62431
900 | 1 | 0.59119 | 128.43019
900 | 1 | 0.59181 | 127.92175
900 | 1 | 0.59237 | 128.01555
900 | 1 | 0.5929 | 128.37495
900 | 1 | 0.59336 | 128.11487
900 | 1 | 0.59384 | 127.69792
900 | 1 | 0.59432 | 127.49371
900 | 1 | 0.59484 | 127.53278
900 | 1 | 0.59546 | 127.47684
900 | 1 | 0.59603 | 126.99752
900 | 1 | 0.59656 | 127.17312
900 | 1 | 0.5971 | 127.32669
900 | 1 | 0.59757 | 127.39697
900 | 1 | 0.59809 | 127.40967
900 | 1 | 0.59858 | 127.04459
900 | 1 | 0.59913 | 126.47795
900 | 1 | 0.59964 | 126.36128
900 | 10 | 1.33951e-05 | 21.50578
900 | 10 | 5.78291e-05 | 17.07865
900 | 10 | 6.12087e-05 | 16.18099
900 | 10 | 6.89427e-05 | 17.13215
900 | 10 | 9.47295e-05 | 15.55855
900 | 10 | 0.000112359 | 17.17976
900 | 10 | 0.000126095 | 23.53297
900 | 10 | 0.000159817 | 24.01495
900 | 10 | 0.000182628 | 21.01185
900 | 10 | 0.000186585 | 17.17302
900 | 10 | 0.000209762 | 21.11346
900 | 10 | 0.000224179 | 26.96658
900 | 10 | 0.000232703 | 19.5453
900 | 10 | 0.00023389 | 16.9306
900 | 10 | 0.000260003 | 18.39937
900 | 10 | 0.000272452 | 19.67405
900 | 10 | 0.000283139 | 22.04043
900 | 10 | 0.000285909 | 17.98534
900 | 10 | 0.000288141 | 15.12247
900 | 10 | 0.00030066 | 24.51308
900 | 10 | 0.000366346 | 15.268
900 | 10 | 0.000412186 | 22.90466
900 | 10 | 0.000672608 | 40.59356
900 | 10 | 0.00139 | 69.55629
900 | 10 | 0.00281 | 104.57359
900 | 10 | 0.00515 | 132.07512
900 | 10 | 0.00826 | 150.43776
900 | 10 | 0.01164 | 166.38821
900 | 10 | 0.01472 | 186.77019
900 | 10 | 0.01731 | 209.73657
900 | 10 | 0.01969 | 223.21628
900 | 10 | 0.02231 | 222.01028
900 | 10 | 0.02561 | 219.61023
900 | 10 | 0.02958 | 216.98723
900 | 10 | 0.0342 | 214.54877
900 | 10 | 0.03895 | 215.17514
900 | 10 | 0.04341 | 217.39256
900 | 10 | 0.04755 | 218.48222
900 | 10 | 0.05147 | 218.85455
900 | 10 | 0.05538 | 219.35686
900 | 10 | 0.05946 | 217.99998
900 | 10 | 0.06372 | 216.82677
900 | 10 | 0.06806 | 216.85727
900 | 10 | 0.0723 | 217.14297
900 | 10 | 0.07639 | 212.43411
900 | 10 | 0.08033 | 214.73813
900 | 10 | 0.0842 | 218.1492
900 | 10 | 0.08801 | 218.10118
900 | 10 | 0.09176 | 218.2576
900 | 10 | 0.09546 | 218.65971
900 | 10 | 0.09907 | 218.39673
900 | 10 | 0.10264 | 215.7847
900 | 10 | 0.10619 | 215.75339
900 | 10 | 0.10972 | 217.63458
900 | 10 | 0.11327 | 218.41681
900 | 10 | 0.11688 | 218.24324
900 | 10 | 0.12058 | 218.75519
900 | 10 | 0.12437 | 219.30951
900 | 10 | 0.12828 | 219.51633
900 | 10 | 0.13226 | 219.9202
900 | 10 | 0.1363 | 220.45639
900 | 10 | 0.14036 | 221.35878
900 | 10 | 0.14443 | 221.84111
900 | 10 | 0.1486 | 221.403
900 | 10 | 0.15283 | 226.46782
900 | 10 | 0.15707 | 224.37572
900 | 10 | 0.16122 | 219.55811
900 | 10 | 0.16553 | 217.40857
900 | 10 | 0.16992 | 215.75932
900 | 10 | 0.17424 | 214.93045
900 | 10 | 0.17853 | 215.29359
900 | 10 | 0.18282 | 217.6284
900 | 10 | 0.18685 | 218.66258
900 | 10 | 0.19125 | 218.0768
900 | 10 | 0.19572 | 218.01233
900 | 10 | 0.20005 | 218.23061
900 | 10 | 0.20435 | 217.84485
900 | 10 | 0.20866 | 217.37546
900 | 10 | 0.21297 | 217.15439
900 | 10 | 0.21707 | 217.09853
900 | 10 | 0.22142 | 216.6002
900 | 10 | 0.22581 | 215.94002
900 | 10 | 0.23008 | 216.00456
900 | 10 | 0.23434 | 216.60809
900 | 10 | 0.23863 | 210.74277
900 | 10 | 0.24283 | 211.54781
900 | 10 | 0.24703 | 216.37222
900 | 10 | 0.2514 | 218.47694
900 | 10 | 0.25593 | 219.57562
900 | 10 | 0.26057 | 220.00641
900 | 10 | 0.26523 | 219.2831
900 | 10 | 0.26993 | 216.97362
900 | 10 | 0.27428 | 215.63249
900 | 10 | 0.27914 | 215.65118
900 | 10 | 0.28412 | 215.18579
900 | 10 | 0.28891 | 214.52625
900 | 10 | 0.29375 | 214.58897
900 | 10 | 0.29868 | 214.58064
900 | 10 | 0.30369 | 213.8839
900 | 10 | 0.30858 | 213.01781
900 | 10 | 0.31359 | 212.89095
900 | 10 | 0.31862 | 212.82732
900 | 10 | 0.32357 | 212.14459
900 | 10 | 0.32846 | 211.35542
900 | 10 | 0.33335 | 216.18323
900 | 10 | 0.33789 | 216.29317
900 | 10 | 0.3428 | 210.80698
900 | 10 | 0.34789 | 207.08235
900 | 10 | 0.35297 | 204.79579
900 | 10 | 0.35805 | 203.37036
900 | 10 | 0.36306 | 202.99883
900 | 10 | 0.36797 | 204.41837
900 | 10 | 0.37262 | 205.493
900 | 10 | 0.37758 | 205.62959
900 | 10 | 0.38265 | 205.97308
900 | 10 | 0.38769 | 206.24025
900 | 10 | 0.39281 | 205.80685
900 | 10 | 0.398 | 205.30139
900 | 10 | 0.40315 | 205.40829
900 | 10 | 0.40838 | 205.55423
900 | 10 | 0.41377 | 205.10695
900 | 10 | 0.41919 | 204.36862
900 | 10 | 0.42469 | 204.01212
900 | 10 | 0.43031 | 203.83913
900 | 10 | 0.43597 | 203.19223
900 | 10 | 0.4412 | 198.51292
900 | 10 | 0.44691 | 199.69876
900 | 10 | 0.45271 | 202.93321
900 | 10 | 0.45839 | 203.50645
900 | 10 | 0.46408 | 203.32968
900 | 10 | 0.46978 | 202.42545
900 | 10 | 0.47554 | 200.38881
900 | 10 | 0.48121 | 198.71245
900 | 10 | 0.48705 | 198.10619
900 | 10 | 0.49293 | 197.56192
900 | 10 | 0.49868 | 196.9026
900 | 10 | 0.50444 | 196.7043
900 | 10 | 0.51022 | 196.34677
900 | 10 | 0.51563 | 195.43338
900 | 10 | 0.52157 | 194.68335
900 | 10 | 0.52766 | 194.60115
900 | 10 | 0.53356 | 194.4957
900 | 10 | 0.53945 | 193.9303
900 | 10 | 0.54533 | 193.41879
900 | 10 | 0.55118 | 193.26341
900 | 10 | 0.55678 | 197.03613
900 | 10 | 0.56266 | 195.56187
900 | 10 | 0.56865 | 191.96469
900 | 10 | 0.57471 | 190.46603
900 | 10 | 0.58102 | 189.70319
900 | 10 | 0.5875 | 189.51399
900 | 10 | 0.59395 | 190.55702
950 | 0.001 | 7.52056e-06 | 11.00051
950 | 0.001 | 1.4139e-05 | 11.57256
950 | 0.001 | 2.48704e-05 | 11.78268
950 | 0.001 | 3.13795e-05 | 11.13875
950 | 0.001 | 3.33248e-05 | 11.05746
950 | 0.001 | 3.52344e-05 | 11.56626
950 | 0.001 | 3.91268e-05 | 11.12426
950 | 0.001 | 4.73471e-05 | 11.91968
950 | 0.001 | 4.88545e-05 | 11.5275
950 | 0.001 | 6.11349e-05 | 11.32388
950 | 0.001 | 7.02849e-05 | 11.16082
950 | 0.001 | 7.13722e-05 | 11.11728
950 | 0.001 | 7.39621e-05 | 11.40426
950 | 0.001 | 7.6139e-05 | 11.22879
950 | 0.001 | 9.00857e-05 | 11.79441
950 | 0.001 | 0.000116363 | 12.12121
950 | 0.001 | 0.000116558 | 11.8135
950 | 0.001 | 0.000116822 | 12.682
950 | 0.001 | 0.000123158 | 11.17327
950 | 0.001 | 0.000127634 | 11.25088
950 | 0.001 | 0.000142089 | 12.15675
950 | 0.001 | 0.000153539 | 11.00509
950 | 0.001 | 0.000157154 | 11.7282
950 | 0.001 | 0.000158231 | 11.26433
950 | 0.001 | 0.000170088 | 12.35154
950 | 0.001 | 0.000171318 | 11.00854
950 | 0.001 | 0.000173047 | 11.25977
950 | 0.001 | 0.000175009 | 11.07241
950 | 0.001 | 0.000175868 | 11.7112
950 | 0.001 | 0.000178611 | 11.63283
950 | 0.001 | 0.000182179 | 11.97744
950 | 0.001 | 0.000194867 | 11.00316
950 | 0.001 | 0.000199013 | 11.25547
950 | 0.001 | 0.000207495 | 11.30055
950 | 0.001 | 0.000216504 | 11.17293
950 | 0.001 | 0.000216662 | 11.96484
950 | 0.001 | 0.000216707 | 11.0169
950 | 0.001 | 0.00022224 | 11.31621
950 | 0.001 | 0.000228143 | 11.28625
950 | 0.001 | 0.000236215 | 12.03648
950 | 0.001 | 0.000239219 | 11.21405
950 | 0.001 | 0.000239572 | 11.99722
950 | 0.001 | 0.000246801 | 11.07378
950 | 0.001 | 0.000256916 | 12.24509
950 | 0.001 | 0.000261576 | 11.33513
950 | 0.001 | 0.000306209 | 11.73497
950 | 0.001 | 0.00032127 | 11.67055
950 | 0.001 | 0.000330215 | 11.64154
950 | 0.001 | 0.000339973 | 11.7035
950 | 0.001 | 0.000349317 | 12.10094
950 | 0.001 | 0.000350818 | 11.71733
950 | 0.001 | 0.000388486 | 12.25718
950 | 0.001 | 0.000390718 | 11.00506
950 | 0.001 | 0.000395672 | 11.38032
950 | 0.001 | 0.000404241 | 11.79033
950 | 0.001 | 0.000415176 | 11.05649
950 | 0.001 | 0.000421813 | 11.82681
950 | 0.001 | 0.000425627 | 11.06391
950 | 0.001 | 0.000444904 | 11.52183
950 | 0.001 | 0.000451862 | 11.19974
950 | 0.001 | 0.000462554 | 11.58473
950 | 0.001 | 0.000465187 | 11.03736
950 | 0.001 | 0.000470694 | 12.23331
950 | 0.001 | 0.000505168 | 11.68489
950 | 0.001 | 0.000507786 | 12.22766
950 | 0.001 | 0.000517318 | 11.11923
950 | 0.001 | 0.000528261 | 11.41782
950 | 0.001 | 0.000532979 | 11.51775
950 | 0.001 | 0.000536767 | 11.26975
950 | 0.001 | 0.000539211 | 11.21123
950 | 0.001 | 0.000555746 | 11.87719
950 | 0.001 | 0.00060466 | 12.35647
950 | 0.001 | 0.000609363 | 11.88259
950 | 0.001 | 0.000612603 | 12.39056
950 | 0.001 | 0.000621618 | 12.35967
950 | 0.001 | 0.000658547 | 12.5198
950 | 0.001 | 0.00069085 | 11.65708
950 | 0.001 | 0.000695629 | 12.26162
950 | 0.001 | 0.000704495 | 12.38677
950 | 0.001 | 0.000728836 | 12.36086
950 | 0.001 | 0.000744874 | 12.07069
950 | 0.001 | 0.000749936 | 11.42208
950 | 0.001 | 0.000761808 | 12.29911
950 | 0.001 | 0.000763362 | 11.28499
950 | 0.001 | 0.000766423 | 11.48187
950 | 0.001 | 0.000806291 | 12.05845
950 | 0.001 | 0.000892536 | 11.36522
950 | 0.001 | 0.000892614 | 12.20412
950 | 0.001 | 0.000899829 | 11.71609
950 | 0.001 | 0.000906791 | 12.15466
950 | 0.001 | 0.000907173 | 11.60804
950 | 0.001 | 0.000938164 | 12.75262
950 | 0.001 | 0.000964915 | 11.89619
950 | 0.001 | 0.000991515 | 12.10984
950 | 0.001 | 0.00181 | 13.76977
950 | 0.001 | 0.0023 | 14.80298
950 | 0.001 | 0.00281 | 15.86337
950 | 0.001 | 0.00329 | 15.61931
950 | 0.001 | 0.00384 | 16.51434
950 | 0.001 | 0.0043 | 16.29524
950 | 0.001 | 0.00479 | 16.23239
950 | 0.001 | 0.00493 | 12.96341
950 | 0.001 | 0.00531 | 16.72408
950 | 0.001 | 0.00579 | 16.04853
950 | 0.001 | 0.00584 | 11.15695
950 | 0.001 | 0.00585 | 11.457
950 | 0.001 | 0.00588 | 11.97987
950 | 0.001 | 0.00591 | 11.77527
950 | 0.001 | 0.00594 | 11.72927
950 | 0.001 | 0.00597 | 11.80261
950 | 0.001 | 0.00601 | 11.15796
950 | 0.001 | 0.00607 | 12.01746
950 | 0.001 | 0.00609 | 11.91736
950 | 0.001 | 0.00611 | 11.92943
950 | 0.001 | 0.00615 | 11.80228
950 | 0.001 | 0.00619 | 12.11023
950 | 0.001 | 0.00622 | 13.5483
950 | 0.001 | 0.00624 | 12.39543
950 | 0.001 | 0.00627 | 12.7648
950 | 0.001 | 0.00629 | 15.65955
950 | 0.001 | 0.00637 | 11.95949
950 | 0.001 | 0.0064 | 12.03748
950 | 0.001 | 0.00645 | 12.41185
950 | 0.001 | 0.00653 | 11.49087
950 | 0.001 | 0.00656 | 11.89053
950 | 0.001 | 0.00657 | 11.68823
950 | 0.001 | 0.00659 | 12.32535
950 | 0.001 | 0.0066 | 12.94659
950 | 0.001 | 0.00662 | 12.35419
950 | 0.001 | 0.00663 | 12.88093
950 | 0.001 | 0.00667 | 12.81598
950 | 0.001 | 0.00676 | 12.88033
950 | 0.001 | 0.00678 | 15.70171
950 | 0.001 | 0.00687 | 12.26636
950 | 0.001 | 0.00689 | 12.5002
950 | 0.001 | 0.00692 | 12.36778
950 | 0.001 | 0.00698 | 12.20899
950 | 0.001 | 0.00708 | 12.25552
950 | 0.001 | 0.0071 | 12.27936
950 | 0.001 | 0.00715 | 12.35651
950 | 0.001 | 0.00716 | 12.29308
950 | 0.001 | 0.00725 | 12.77226
950 | 0.001 | 0.00726 | 12.53335
950 | 0.001 | 0.00727 | 15.02136
950 | 0.001 | 0.00729 | 12.55454
950 | 0.001 | 0.0073 | 11.54059
950 | 0.001 | 0.00737 | 12.04778
950 | 0.001 | 0.00738 | 12.43085
950 | 0.001 | 0.00739 | 13.09894
950 | 0.001 | 0.00742 | 13.00368
950 | 0.001 | 0.00745 | 12.20455
950 | 0.001 | 0.0075 | 12.43016
950 | 0.001 | 0.00752 | 12.4648
950 | 0.001 | 0.00758 | 12.03722
950 | 0.001 | 0.00759 | 12.42368
950 | 0.001 | 0.00763 | 12.5518
950 | 0.001 | 0.00766 | 13.11851
950 | 0.001 | 0.00774 | 12.31501
950 | 0.001 | 0.00775 | 11.79498
950 | 0.001 | 0.00777 | 15.15276
950 | 0.001 | 0.00778 | 12.46143
950 | 0.001 | 0.00784 | 11.84072
950 | 0.001 | 0.00787 | 11.92105
950 | 0.001 | 0.00788 | 12.04957
950 | 0.001 | 0.00793 | 12.03952
950 | 0.001 | 0.00794 | 12.18635
950 | 0.001 | 0.00795 | 11.43768
950 | 0.001 | 0.00796 | 12.82146
950 | 0.001 | 0.008 | 11.72852
950 | 0.001 | 0.00802 | 12.09751
950 | 0.001 | 0.00803 | 11.83041
950 | 0.001 | 0.00807 | 12.27393
950 | 0.001 | 0.00808 | 11.93043
950 | 0.001 | 0.00809 | 12.04575
950 | 0.001 | 0.00812 | 13.03826
950 | 0.001 | 0.00815 | 12.05921
950 | 0.001 | 0.00821 | 12.16209
950 | 0.001 | 0.00823 | 12.08641
950 | 0.001 | 0.00825 | 11.29888
950 | 0.001 | 0.00826 | 11.42499
950 | 0.001 | 0.00827 | 12.04296
950 | 0.001 | 0.00829 | 11.52314
950 | 0.001 | 0.00831 | 15.73329
950 | 0.001 | 0.00832 | 12.1314
950 | 0.001 | 0.00833 | 12.49886
950 | 0.001 | 0.00834 | 11.96743
950 | 0.001 | 0.00835 | 11.97167
950 | 0.001 | 0.00837 | 12.10009
950 | 0.001 | 0.0084 | 11.71488
950 | 0.001 | 0.00841 | 11.56918
950 | 0.001 | 0.00842 | 12.03877
950 | 0.001 | 0.00843 | 12.41083
950 | 0.001 | 0.00846 | 11.81147
950 | 0.001 | 0.00847 | 11.32444
950 | 0.001 | 0.0085 | 11.98637
950 | 0.001 | 0.00851 | 12.19801
950 | 0.001 | 0.00854 | 11.29122
950 | 0.001 | 0.00855 | 12.06418
950 | 0.001 | 0.00856 | 12.58588
950 | 0.001 | 0.00857 | 11.77038
950 | 0.001 | 0.00859 | 11.02078
950 | 0.001 | 0.0086 | 11.15311
950 | 0.001 | 0.00861 | 11.68003
950 | 0.001 | 0.00862 | 11.19628
950 | 0.001 | 0.00863 | 11.96457
950 | 0.001 | 0.00867 | 11.81848
950 | 0.001 | 0.00872 | 12.09736
950 | 0.001 | 0.00874 | 11.86467
950 | 0.001 | 0.00875 | 12.3831
950 | 0.001 | 0.00877 | 11.26885
950 | 0.001 | 0.00879 | 11.49351
950 | 0.001 | 0.0088 | 12.7334
950 | 0.001 | 0.00881 | 15.78975
950 | 0.001 | 0.00886 | 12.4301
950 | 0.001 | 0.00888 | 11.13991
950 | 0.001 | 0.0089 | 12.69472
950 | 0.001 | 0.00891 | 12.72812
950 | 0.001 | 0.00895 | 11.36597
950 | 0.001 | 0.00896 | 12.19455
950 | 0.001 | 0.00899 | 12.94784
950 | 0.001 | 0.009 | 13.28724
950 | 0.001 | 0.00901 | 11.83152
950 | 0.001 | 0.00911 | 11.27306
950 | 0.001 | 0.00913 | 11.787
950 | 0.001 | 0.00915 | 12.40291
950 | 0.001 | 0.00919 | 11.1465
950 | 0.001 | 0.0092 | 12.60435
950 | 0.001 | 0.00921 | 12.15442
950 | 0.001 | 0.00922 | 12.46753
950 | 0.001 | 0.00928 | 11.87509
950 | 0.001 | 0.00929 | 12.21016
950 | 0.001 | 0.0093 | 15.76567
950 | 0.001 | 0.00934 | 12.23566
950 | 0.001 | 0.00935 | 11.62515
950 | 0.001 | 0.0094 | 11.62356
950 | 0.001 | 0.00943 | 11.97155
950 | 0.001 | 0.00948 | 12.80845
950 | 0.001 | 0.00954 | 12.56949
950 | 0.001 | 0.00957 | 12.28069
950 | 0.001 | 0.00962 | 12.10419
950 | 0.001 | 0.00963 | 11.92501
950 | 0.001 | 0.00966 | 12.14175
950 | 0.001 | 0.00967 | 12.11621
950 | 0.001 | 0.00971 | 12.69627
950 | 0.001 | 0.00975 | 11.97141
950 | 0.001 | 0.00977 | 11.9876
950 | 0.001 | 0.0098 | 15.93844
950 | 0.001 | 0.00985 | 12.17108
950 | 0.001 | 0.00987 | 12.44908
950 | 0.001 | 0.0099 | 11.58972
950 | 0.001 | 0.00991 | 12.48422
950 | 0.001 | 0.00992 | 11.94041
950 | 0.001 | 0.00997 | 12.72537
950 | 0.001 | 0.01 | 12.37014
950 | 0.001 | 0.01004 | 12.51732
950 | 0.001 | 0.01007 | 11.17859
950 | 0.001 | 0.01008 | 12.33158
950 | 0.001 | 0.01015 | 11.82315
950 | 0.001 | 0.01017 | 12.36017
950 | 0.001 | 0.01018 | 12.50125
950 | 0.001 | 0.01021 | 11.92947
950 | 0.001 | 0.01027 | 11.67551
950 | 0.001 | 0.01028 | 15.57182
950 | 0.001 | 0.0103 | 12.57928
950 | 0.001 | 0.01031 | 11.69686
950 | 0.001 | 0.01033 | 12.12206
950 | 0.001 | 0.01036 | 12.32595
950 | 0.001 | 0.01039 | 12.52705
950 | 0.001 | 0.0104 | 12.4311
950 | 0.001 | 0.01047 | 12.08463
950 | 0.001 | 0.01049 | 13.62606
950 | 0.001 | 0.01051 | 13.72372
950 | 0.001 | 0.01053 | 12.62957
950 | 0.001 | 0.01061 | 12.13193
950 | 0.001 | 0.01062 | 12.04263
950 | 0.001 | 0.01067 | 12.17092
950 | 0.001 | 0.01069 | 12.70452
950 | 0.001 | 0.01071 | 12.29882
950 | 0.001 | 0.01072 | 12.39868
950 | 0.001 | 0.01077 | 12.50538
950 | 0.001 | 0.01079 | 12.41268
950 | 0.001 | 0.0108 | 15.46445
950 | 0.001 | 0.01081 | 11.94579
950 | 0.001 | 0.01082 | 12.22817
950 | 0.001 | 0.01083 | 11.99809
950 | 0.001 | 0.01085 | 11.22961
950 | 0.001 | 0.01089 | 12.25509
950 | 0.001 | 0.0109 | 11.58292
950 | 0.001 | 0.01094 | 11.50987
950 | 0.001 | 0.01096 | 11.49606
950 | 0.001 | 0.01097 | 11.70867
950 | 0.001 | 0.01099 | 12.19775
950 | 0.001 | 0.01103 | 11.80925
950 | 0.001 | 0.01105 | 11.61914
950 | 0.001 | 0.01106 | 11.73215
950 | 0.001 | 0.01107 | 12.00596
950 | 0.001 | 0.01108 | 12.12868
950 | 0.001 | 0.01109 | 11.59623
950 | 0.001 | 0.01112 | 12.57932
950 | 0.001 | 0.01113 | 12.56366
950 | 0.001 | 0.01115 | 11.62564
950 | 0.001 | 0.01116 | 11.35434
950 | 0.001 | 0.0112 | 12.01664
950 | 0.001 | 0.01121 | 11.93456
950 | 0.001 | 0.01122 | 12.14467
950 | 0.001 | 0.01124 | 11.75805
950 | 0.001 | 0.01127 | 12.13029
950 | 0.001 | 0.0113 | 15.25404
950 | 0.001 | 0.01131 | 11.96733
950 | 0.001 | 0.01133 | 12.91439
950 | 0.001 | 0.01138 | 12.53985
950 | 0.001 | 0.01139 | 11.12508
950 | 0.001 | 0.0114 | 11.51669
950 | 0.001 | 0.01141 | 11.57007
950 | 0.001 | 0.01142 | 11.131
950 | 0.001 | 0.01149 | 11.63442
950 | 0.001 | 0.0115 | 11.55455
950 | 0.001 | 0.01151 | 13.31918
950 | 0.001 | 0.01155 | 11.86098
950 | 0.001 | 0.01157 | 11.10463
950 | 0.001 | 0.01158 | 11.67109
950 | 0.001 | 0.01162 | 12.162
950 | 0.001 | 0.01164 | 11.27455
950 | 0.001 | 0.01165 | 11.95473
950 | 0.001 | 0.01169 | 12.10354
950 | 0.001 | 0.0117 | 12.66509
950 | 0.001 | 0.01173 | 11.70248
950 | 0.001 | 0.01177 | 11.50738
950 | 0.001 | 0.01178 | 15.30293
950 | 0.001 | 0.01179 | 12.46993
950 | 0.001 | 0.0118 | 11.86945
950 | 0.001 | 0.01181 | 12.8467
950 | 0.001 | 0.01185 | 12.23299
950 | 0.001 | 0.0119 | 11.95396
950 | 0.001 | 0.01197 | 12.30532
950 | 0.001 | 0.01201 | 12.60469
950 | 0.001 | 0.01207 | 12.40335
950 | 0.001 | 0.01208 | 12.37091
950 | 0.001 | 0.01215 | 12.22812
950 | 0.001 | 0.01216 | 11.83676
950 | 0.001 | 0.01218 | 11.99564
950 | 0.001 | 0.01219 | 12.05776
950 | 0.001 | 0.0122 | 12.80706
950 | 0.001 | 0.01223 | 12.52513
950 | 0.001 | 0.01228 | 12.70172
950 | 0.001 | 0.01229 | 15.35562
950 | 0.001 | 0.01231 | 12.46143
950 | 0.001 | 0.01234 | 13.31855
950 | 0.001 | 0.01237 | 11.93622
950 | 0.001 | 0.01246 | 11.94837
950 | 0.001 | 0.01247 | 13.06061
950 | 0.001 | 0.01249 | 12.58605
950 | 0.001 | 0.01252 | 12.90924
950 | 0.001 | 0.01255 | 11.63459
950 | 0.001 | 0.0126 | 12.09032
950 | 0.001 | 0.01266 | 12.07434
950 | 0.001 | 0.01267 | 12.46651
950 | 0.001 | 0.01278 | 12.26913
950 | 0.001 | 0.0128 | 15.60015
950 | 0.001 | 0.01282 | 12.63424
950 | 0.001 | 0.01285 | 12.88664
950 | 0.001 | 0.01286 | 11.93714
950 | 0.001 | 0.01292 | 11.84857
950 | 0.001 | 0.01293 | 12.78785
950 | 0.001 | 0.01294 | 12.13528
950 | 0.001 | 0.01295 | 12.06916
950 | 0.001 | 0.01298 | 12.36445
950 | 0.001 | 0.01301 | 11.63934
950 | 0.001 | 0.01303 | 12.03402
950 | 0.001 | 0.01304 | 12.09109
950 | 0.001 | 0.01305 | 13.18584
950 | 0.001 | 0.01307 | 12.42232
950 | 0.001 | 0.01308 | 12.42898
950 | 0.001 | 0.01312 | 12.61582
950 | 0.001 | 0.01314 | 11.33407
950 | 0.001 | 0.01316 | 12.39994
950 | 0.001 | 0.01318 | 11.97997
950 | 0.001 | 0.01322 | 12.61725
950 | 0.001 | 0.01324 | 12.327
950 | 0.001 | 0.01325 | 12.4448
950 | 0.001 | 0.01328 | 12.31915
950 | 0.001 | 0.01329 | 15.60409
950 | 0.001 | 0.01331 | 12.821
950 | 0.001 | 0.01332 | 11.68283
950 | 0.001 | 0.01338 | 12.03539
950 | 0.001 | 0.01339 | 12.52981
950 | 0.001 | 0.0134 | 12.41296
950 | 0.001 | 0.01344 | 12.01691
950 | 0.001 | 0.01349 | 12.09932
950 | 0.001 | 0.01355 | 11.48681
950 | 0.001 | 0.01359 | 11.73487
950 | 0.001 | 0.01361 | 12.34411
950 | 0.001 | 0.01362 | 12.53422
950 | 0.001 | 0.01363 | 12.03108
950 | 0.001 | 0.01368 | 12.09719
950 | 0.001 | 0.01371 | 12.51295
950 | 0.001 | 0.01373 | 12.84662
950 | 0.001 | 0.01374 | 12.87603
950 | 0.001 | 0.01375 | 11.22865
950 | 0.001 | 0.01377 | 12.13007
950 | 0.001 | 0.01378 | 12.89512
950 | 0.001 | 0.01379 | 11.35458
950 | 0.001 | 0.0138 | 12.87891
950 | 0.001 | 0.01381 | 12.73743
950 | 0.001 | 0.01385 | 15.88567
950 | 0.001 | 0.01386 | 11.06075
950 | 0.001 | 0.01388 | 12.66174
950 | 0.001 | 0.01389 | 12.55708
950 | 0.001 | 0.0139 | 12.16981
950 | 0.001 | 0.01392 | 12.29824
950 | 0.001 | 0.01397 | 13.07425
950 | 0.001 | 0.014 | 11.54077
950 | 0.001 | 0.01402 | 12.4974
950 | 0.001 | 0.01403 | 12.67744
950 | 0.001 | 0.01405 | 11.76253
950 | 0.001 | 0.01406 | 11.00156
950 | 0.001 | 0.01408 | 12.63049
950 | 0.001 | 0.01412 | 12.14588
950 | 0.001 | 0.01414 | 11.3989
950 | 0.001 | 0.01416 | 11.21604
950 | 0.001 | 0.01418 | 12.45808
950 | 0.001 | 0.01419 | 11.32751
950 | 0.001 | 0.01421 | 12.88271
950 | 0.001 | 0.01422 | 11.1548
950 | 0.001 | 0.01423 | 11.16177
950 | 0.001 | 0.01425 | 12.66098
950 | 0.001 | 0.01426 | 11.42699
950 | 0.001 | 0.01427 | 11.07598
950 | 0.001 | 0.01428 | 11.15521
950 | 0.001 | 0.01429 | 15.16419
950 | 0.001 | 0.0143 | 11.52906
950 | 0.001 | 0.01432 | 11.07329
950 | 0.001 | 0.01435 | 11.81311
950 | 0.001 | 0.01436 | 12.28287
950 | 0.001 | 0.01437 | 11.16392
950 | 0.001 | 0.0144 | 11.82597
950 | 0.001 | 0.01441 | 11.87308
950 | 0.001 | 0.01442 | 12.24448
950 | 0.001 | 0.01443 | 12.9991
950 | 0.001 | 0.01445 | 11.52357
950 | 0.001 | 0.01446 | 11.79021
950 | 0.001 | 0.01451 | 11.6193
950 | 0.001 | 0.01452 | 11.55216
950 | 0.001 | 0.01454 | 11.22842
950 | 0.001 | 0.01455 | 11.99932
950 | 0.001 | 0.01456 | 11.41879
950 | 0.001 | 0.01459 | 11.51349
950 | 0.001 | 0.0146 | 11.82711
950 | 0.001 | 0.01463 | 11.44528
950 | 0.001 | 0.01464 | 12.3164
950 | 0.001 | 0.01465 | 11.63641
950 | 0.001 | 0.01466 | 11.8127
950 | 0.001 | 0.01467 | 12.30206
950 | 0.001 | 0.01468 | 11.99001
950 | 0.001 | 0.01469 | 11.26865
950 | 0.001 | 0.0147 | 11.4108
950 | 0.001 | 0.01471 | 11.93144
950 | 0.001 | 0.01473 | 11.25686
950 | 0.001 | 0.01474 | 11.38317
950 | 0.001 | 0.01475 | 11.04406
950 | 0.001 | 0.01476 | 11.32541
950 | 0.001 | 0.01477 | 11.60114
950 | 0.001 | 0.01478 | 11.15333
950 | 0.001 | 0.0148 | 11.29731
950 | 0.001 | 0.01481 | 13.09049
950 | 0.001 | 0.01482 | 15.80258
950 | 0.001 | 0.01483 | 11.70775
950 | 0.001 | 0.01484 | 12.00875
950 | 0.001 | 0.01485 | 11.12426
950 | 0.001 | 0.01486 | 12.06818
950 | 0.001 | 0.01488 | 12.92453
950 | 0.001 | 0.0149 | 11.92355
950 | 0.001 | 0.01491 | 11.79333
950 | 0.001 | 0.01492 | 12.29502
950 | 0.001 | 0.01493 | 11.44394
950 | 0.001 | 0.01494 | 11.42977
950 | 0.001 | 0.01496 | 12.14369
950 | 0.001 | 0.01497 | 12.36466
950 | 0.001 | 0.01498 | 11.29915
950 | 0.001 | 0.01499 | 11.70876
950 | 0.001 | 0.015 | 11.05172
950 | 0.001 | 0.01501 | 11.56024
950 | 0.001 | 0.01502 | 11.17475
950 | 0.001 | 0.01503 | 11.20247
950 | 0.001 | 0.01504 | 11.51543
950 | 0.001 | 0.01505 | 11.15723
950 | 0.001 | 0.01506 | 11.58188
950 | 0.001 | 0.01507 | 11.40969
950 | 0.001 | 0.01508 | 11.78379
950 | 0.001 | 0.01509 | 11.47675
950 | 0.001 | 0.01529 | 15.53007
950 | 0.001 | 0.01577 | 15.2522
950 | 0.001 | 0.01627 | 14.95018
950 | 0.001 | 0.01679 | 15.38686
950 | 0.001 | 0.01731 | 15.46274
950 | 0.001 | 0.01779 | 15.50314
950 | 0.001 | 0.0183 | 15.58055
950 | 0.001 | 0.0188 | 15.52448
950 | 0.001 | 0.0193 | 15.50382
950 | 0.001 | 0.0198 | 15.4104
950 | 0.001 | 0.02026 | 14.84919
950 | 0.001 | 0.02081 | 15.65612
950 | 0.001 | 0.02133 | 15.79572
950 | 0.001 | 0.02179 | 15.42854
950 | 0.001 | 0.0223 | 15.27853
950 | 0.001 | 0.02281 | 15.55552
950 | 0.001 | 0.02328 | 15.2836
950 | 0.001 | 0.02381 | 15.66937
950 | 0.001 | 0.02429 | 15.03465
950 | 0.001 | 0.02481 | 15.31625
950 | 0.001 | 0.02527 | 15.13487
950 | 0.001 | 0.0258 | 15.72495
950 | 0.001 | 0.0263 | 15.28926
950 | 0.001 | 0.02678 | 15.01815
950 | 0.001 | 0.0273 | 15.23161
950 | 0.001 | 0.02779 | 15.3377
950 | 0.001 | 0.02829 | 15.37433
950 | 0.001 | 0.02882 | 15.65969
950 | 0.001 | 0.0293 | 15.41401
950 | 0.001 | 0.0298 | 15.44865
950 | 0.001 | 0.03031 | 15.52191
950 | 0.001 | 0.03079 | 15.65089
950 | 0.001 | 0.03131 | 15.4433
950 | 0.001 | 0.03181 | 15.43837
950 | 0.001 | 0.03229 | 15.25346
950 | 0.001 | 0.03281 | 15.60976
950 | 0.001 | 0.03328 | 15.2472
950 | 0.001 | 0.0338 | 15.5369
950 | 0.001 | 0.0343 | 15.5044
950 | 0.001 | 0.0348 | 15.46126
950 | 0.001 | 0.03528 | 15.48926
950 | 0.001 | 0.03582 | 15.71998
950 | 0.001 | 0.03631 | 15.42683
950 | 0.001 | 0.03682 | 15.4645
950 | 0.001 | 0.03728 | 15.17873
950 | 0.001 | 0.03779 | 15.38229
950 | 0.001 | 0.0383 | 15.36205
950 | 0.001 | 0.03878 | 14.95005
950 | 0.001 | 0.03931 | 15.6707
950 | 0.001 | 0.0398 | 15.44695
950 | 0.001 | 0.0403 | 15.53363
950 | 0.001 | 0.04079 | 15.54973
950 | 0.001 | 0.0413 | 15.72866
950 | 0.001 | 0.04181 | 15.64221
950 | 0.001 | 0.04228 | 15.29603
950 | 0.001 | 0.04278 | 15.2803
950 | 0.001 | 0.04329 | 15.47574
950 | 0.001 | 0.04379 | 15.24109
950 | 0.001 | 0.04424 | 14.92398
950 | 0.001 | 0.04477 | 15.85003
950 | 0.001 | 0.04528 | 15.4093
950 | 0.001 | 0.04578 | 15.11278
950 | 0.001 | 0.04629 | 15.42968
950 | 0.001 | 0.04678 | 15.44324
950 | 0.001 | 0.04728 | 15.40355
950 | 0.001 | 0.04782 | 15.74354
950 | 0.001 | 0.04829 | 15.3567
950 | 0.001 | 0.04878 | 15.52817
950 | 0.001 | 0.0493 | 15.86642
950 | 0.001 | 0.04979 | 15.73777
950 | 0.001 | 0.0503 | 15.58543
950 | 0.001 | 0.05077 | 15.21018
950 | 0.001 | 0.0513 | 15.50128
950 | 0.001 | 0.05179 | 15.46225
950 | 0.001 | 0.0523 | 15.47274
950 | 0.001 | 0.05281 | 15.63406
950 | 0.001 | 0.05328 | 15.02746
950 | 0.001 | 0.05378 | 15.43091
950 | 0.001 | 0.05429 | 15.48741
950 | 0.001 | 0.05479 | 15.39928
950 | 0.001 | 0.05529 | 15.34562
950 | 0.001 | 0.0558 | 15.54846
950 | 0.001 | 0.05632 | 15.74673
950 | 0.001 | 0.05678 | 15.35552
950 | 0.001 | 0.05729 | 15.39028
950 | 0.001 | 0.05778 | 15.4005
950 | 0.001 | 0.05831 | 15.67406
950 | 0.001 | 0.0588 | 15.63539
950 | 0.001 | 0.05928 | 15.17893
950 | 0.001 | 0.0598 | 15.55564
950 | 0.001 | 0.06029 | 15.52419
950 | 0.001 | 0.0608 | 15.67348
950 | 0.001 | 0.06131 | 15.69054
950 | 0.001 | 0.0618 | 15.53108
950 | 0.001 | 0.06229 | 15.51689
950 | 0.001 | 0.0628 | 15.60339
950 | 0.001 | 0.0633 | 15.65006
950 | 0.001 | 0.0638 | 15.67551
950 | 0.001 | 0.06431 | 15.81275
950 | 0.001 | 0.06478 | 15.37793
950 | 0.001 | 0.0653 | 15.68467
950 | 0.001 | 0.0658 | 15.45613
950 | 0.001 | 0.06627 | 15.19858
950 | 0.001 | 0.06679 | 15.33837
950 | 0.001 | 0.0673 | 15.56157
950 | 0.001 | 0.0678 | 15.70566
950 | 0.001 | 0.0683 | 15.54756
950 | 0.001 | 0.06881 | 15.59116
950 | 0.001 | 0.0693 | 15.62867
950 | 0.001 | 0.06981 | 15.53181
950 | 0.001 | 0.07032 | 15.76929
950 | 0.001 | 0.07079 | 15.69232
950 | 0.001 | 0.0713 | 15.51584
950 | 0.001 | 0.0718 | 15.56413
950 | 0.001 | 0.07229 | 15.52382
950 | 0.001 | 0.0728 | 15.71887
950 | 0.001 | 0.07328 | 15.4243
950 | 0.001 | 0.07381 | 15.62882
950 | 0.001 | 0.0743 | 15.67569
950 | 0.001 | 0.07478 | 15.22156
950 | 0.001 | 0.07528 | 15.3285
950 | 0.001 | 0.0758 | 15.66994
950 | 0.001 | 0.07627 | 15.31774
950 | 0.001 | 0.07679 | 15.37374
950 | 0.001 | 0.07731 | 15.76264
950 | 0.001 | 0.0778 | 15.6603
950 | 0.001 | 0.07829 | 15.43456
950 | 0.001 | 0.07881 | 15.43593
950 | 0.001 | 0.0793 | 15.67727
950 | 0.001 | 0.07979 | 15.48322
950 | 0.001 | 0.08032 | 15.74413
950 | 0.001 | 0.0808 | 15.54492
950 | 0.001 | 0.0813 | 15.73804
950 | 0.001 | 0.08178 | 15.574
950 | 0.001 | 0.08231 | 15.60919
950 | 0.001 | 0.08278 | 15.17061
950 | 0.001 | 0.08332 | 15.68051
950 | 0.001 | 0.08382 | 15.75005
950 | 0.001 | 0.0843 | 15.69647
950 | 0.001 | 0.0848 | 15.60544
950 | 0.001 | 0.0853 | 15.486
950 | 0.001 | 0.08578 | 15.27826
950 | 0.001 | 0.0863 | 15.64306
950 | 0.001 | 0.08679 | 15.53212
950 | 0.001 | 0.08732 | 15.9668
950 | 0.001 | 0.08779 | 15.44968
950 | 0.001 | 0.0883 | 15.52834
950 | 0.001 | 0.08882 | 15.6974
950 | 0.001 | 0.08926 | 15.17402
950 | 0.001 | 0.08981 | 15.58115
950 | 0.001 | 0.09029 | 15.45535
950 | 0.001 | 0.0908 | 15.509
950 | 0.001 | 0.0913 | 15.55694
950 | 0.001 | 0.09178 | 15.2998
950 | 0.001 | 0.0923 | 15.40127
950 | 0.001 | 0.0928 | 15.54051
950 | 0.001 | 0.09329 | 15.26624
950 | 0.001 | 0.09379 | 15.29793
950 | 0.001 | 0.09431 | 15.61756
950 | 0.001 | 0.0948 | 15.43447
950 | 0.001 | 0.09528 | 15.33719
950 | 0.001 | 0.09579 | 15.57587
950 | 0.001 | 0.0963 | 15.56589
950 | 0.001 | 0.09679 | 15.54642
950 | 0.001 | 0.09729 | 15.53049
950 | 0.001 | 0.09779 | 15.41625
950 | 0.001 | 0.09829 | 15.28512
950 | 0.001 | 0.0988 | 15.67503
950 | 0.001 | 0.0993 | 15.47943
950 | 0.001 | 0.0998 | 15.58223
950 | 0.001 | 0.10031 | 15.67235
950 | 0.001 | 0.1008 | 15.63075
950 | 0.001 | 0.10129 | 15.37195
950 | 0.001 | 0.1018 | 15.54497
950 | 0.001 | 0.1023 | 15.43949
950 | 0.001 | 0.10279 | 15.43765
950 | 0.001 | 0.10329 | 15.2555
950 | 0.001 | 0.10381 | 15.36482
950 | 0.001 | 0.10431 | 15.57382
950 | 0.001 | 0.1048 | 15.47436
950 | 0.001 | 0.1053 | 15.43778
950 | 0.001 | 0.1058 | 15.49855
950 | 0.001 | 0.10629 | 15.4336
950 | 0.001 | 0.10678 | 15.30645
950 | 0.001 | 0.1073 | 15.41308
950 | 0.001 | 0.10778 | 15.21566
950 | 0.001 | 0.10831 | 15.66903
950 | 0.001 | 0.10882 | 15.7876
950 | 0.001 | 0.10931 | 15.58393
950 | 0.001 | 0.10981 | 15.49783
950 | 0.001 | 0.11031 | 15.52141
950 | 0.001 | 0.11081 | 15.5135
950 | 0.001 | 0.1113 | 15.38462
950 | 0.001 | 0.11181 | 15.67638
950 | 0.001 | 0.1123 | 15.51473
950 | 0.001 | 0.11278 | 15.09225
950 | 0.001 | 0.1133 | 15.32326
950 | 0.001 | 0.11379 | 15.41659
950 | 0.001 | 0.1143 | 15.41396
950 | 0.001 | 0.11478 | 15.07555
950 | 0.001 | 0.1153 | 15.38629
950 | 0.001 | 0.11581 | 15.51577
950 | 0.001 | 0.1163 | 15.5339
950 | 0.001 | 0.11678 | 15.33662
950 | 0.001 | 0.11731 | 15.38521
950 | 0.001 | 0.11778 | 15.06839
950 | 0.001 | 0.11829 | 15.33475
950 | 0.001 | 0.11881 | 15.51735
950 | 0.001 | 0.1193 | 15.22185
950 | 0.001 | 0.11979 | 15.4438
950 | 0.001 | 0.1203 | 15.4685
950 | 0.001 | 0.12077 | 14.88058
950 | 0.001 | 0.1213 | 15.32278
950 | 0.001 | 0.12179 | 15.17619
950 | 0.001 | 0.12232 | 15.47559
950 | 0.001 | 0.1228 | 15.51394
950 | 0.001 | 0.12328 | 15.27249
950 | 0.001 | 0.12379 | 15.22464
950 | 0.001 | 0.12431 | 15.49799
950 | 0.001 | 0.12479 | 15.36071
950 | 0.001 | 0.12531 | 15.6622
950 | 0.001 | 0.12578 | 15.11709
950 | 0.001 | 0.1263 | 15.48499
950 | 0.001 | 0.1268 | 15.50413
950 | 0.001 | 0.12728 | 15.30617
950 | 0.001 | 0.12781 | 15.63008
950 | 0.001 | 0.1283 | 15.50221
950 | 0.001 | 0.12882 | 15.60368
950 | 0.001 | 0.12931 | 15.42421
950 | 0.001 | 0.1298 | 15.26529
950 | 0.001 | 0.13029 | 15.19644
950 | 0.001 | 0.1308 | 15.33533
950 | 0.001 | 0.13131 | 15.41739
950 | 0.001 | 0.1318 | 15.38055
950 | 0.001 | 0.13229 | 15.21074
950 | 0.001 | 0.13282 | 15.53362
950 | 0.001 | 0.13331 | 15.35588
950 | 0.001 | 0.13381 | 15.34728
950 | 0.001 | 0.13428 | 15.10602
950 | 0.001 | 0.13478 | 15.21251
950 | 0.001 | 0.1353 | 15.41761
950 | 0.001 | 0.1358 | 15.49373
950 | 0.001 | 0.1363 | 15.47755
950 | 0.001 | 0.1368 | 15.54998
950 | 0.001 | 0.1373 | 15.48751
950 | 0.001 | 0.1378 | 15.34041
950 | 0.001 | 0.13832 | 15.50325
950 | 0.001 | 0.13882 | 15.66664
950 | 0.001 | 0.13931 | 15.45497
950 | 0.001 | 0.1398 | 15.34505
950 | 0.001 | 0.14031 | 15.47403
950 | 0.001 | 0.14081 | 15.42272
950 | 0.001 | 0.1413 | 15.40105
950 | 0.001 | 0.1418 | 15.60566
950 | 0.001 | 0.1423 | 15.52893
950 | 0.001 | 0.1428 | 15.37198
950 | 0.001 | 0.1433 | 15.50373
950 | 0.001 | 0.14377 | 15.05842
950 | 0.001 | 0.1443 | 15.2848
950 | 0.001 | 0.14481 | 15.63065
950 | 0.001 | 0.14532 | 15.67287
950 | 0.001 | 0.14581 | 15.59349
950 | 0.001 | 0.1463 | 15.33902
950 | 0.001 | 0.14679 | 15.19739
950 | 0.001 | 0.14729 | 15.25916
950 | 0.001 | 0.1478 | 15.40657
950 | 0.001 | 0.14829 | 15.2067
950 | 0.001 | 0.14881 | 15.36433
950 | 0.001 | 0.14931 | 15.518
950 | 0.001 | 0.14979 | 15.11486
950 | 0.001 | 0.1503 | 15.23837
950 | 0.001 | 0.15079 | 15.25224
950 | 0.001 | 0.15131 | 15.57644
950 | 0.001 | 0.15181 | 15.53838
950 | 0.001 | 0.1523 | 15.20931
950 | 0.001 | 0.15281 | 15.31785
950 | 0.001 | 0.15329 | 15.45424
950 | 0.001 | 0.1538 | 15.46275
950 | 0.001 | 0.15429 | 15.30588
950 | 0.001 | 0.1548 | 15.35658
950 | 0.001 | 0.1553 | 15.32047
950 | 0.001 | 0.15578 | 15.07544
950 | 0.001 | 0.15628 | 15.13925
950 | 0.001 | 0.15679 | 15.30815
950 | 0.001 | 0.1573 | 15.38625
950 | 0.001 | 0.15781 | 15.46318
950 | 0.001 | 0.1583 | 15.27459
950 | 0.001 | 0.15882 | 15.40978
950 | 0.001 | 0.15928 | 14.91409
950 | 0.001 | 0.15978 | 14.99508
950 | 0.001 | 0.16031 | 15.38493
950 | 0.001 | 0.1608 | 15.39689
950 | 0.001 | 0.16128 | 15.24253
950 | 0.001 | 0.16182 | 15.46121
950 | 0.001 | 0.16228 | 14.92633
950 | 0.001 | 0.16281 | 15.32796
950 | 0.001 | 0.16331 | 15.48588
950 | 0.001 | 0.1638 | 15.37301
950 | 0.001 | 0.16431 | 15.25523
950 | 0.001 | 0.16481 | 15.30995
950 | 0.001 | 0.1653 | 15.24061
950 | 0.001 | 0.16581 | 15.40018
950 | 0.001 | 0.16633 | 15.60166
950 | 0.001 | 0.1668 | 15.25472
950 | 0.001 | 0.16732 | 15.38136
950 | 0.001 | 0.16782 | 15.33881
950 | 0.001 | 0.1683 | 15.12462
950 | 0.001 | 0.1688 | 15.12976
950 | 0.001 | 0.16932 | 15.4902
950 | 0.001 | 0.16981 | 15.38129
950 | 0.001 | 0.1703 | 15.32705
950 | 0.001 | 0.1708 | 15.14577
950 | 0.001 | 0.17129 | 15.21022
950 | 0.001 | 0.17183 | 15.6922
950 | 0.001 | 0.17228 | 15.14432
950 | 0.001 | 0.17282 | 15.49591
950 | 0.001 | 0.17331 | 15.37897
950 | 0.001 | 0.17379 | 15.17882
950 | 0.001 | 0.17429 | 15.16808
950 | 0.001 | 0.1748 | 15.27116
950 | 0.001 | 0.17528 | 15.11651
950 | 0.001 | 0.17583 | 15.59806
950 | 0.001 | 0.17631 | 15.342
950 | 0.001 | 0.17679 | 15.10964
950 | 0.001 | 0.17729 | 15.31822
950 | 0.001 | 0.17781 | 15.41941
950 | 0.001 | 0.17829 | 15.0948
950 | 0.001 | 0.1788 | 15.15768
950 | 0.001 | 0.17929 | 15.07154
950 | 0.001 | 0.17977 | 15.00344
950 | 0.001 | 0.18032 | 15.30266
950 | 0.001 | 0.18082 | 15.29101
950 | 0.001 | 0.18133 | 15.50449
950 | 0.001 | 0.18181 | 15.36692
950 | 0.001 | 0.1823 | 15.28295
950 | 0.001 | 0.18278 | 14.97493
950 | 0.001 | 0.18329 | 15.04153
950 | 0.001 | 0.18383 | 15.41768
950 | 0.001 | 0.18429 | 15.20575
950 | 0.001 | 0.18479 | 15.21007
950 | 0.001 | 0.18532 | 15.46446
950 | 0.001 | 0.1858 | 15.17601
950 | 0.001 | 0.1863 | 15.16426
950 | 0.001 | 0.18682 | 15.3995
950 | 0.001 | 0.18725 | 14.6956
950 | 0.001 | 0.18779 | 14.90581
950 | 0.001 | 0.18823 | 14.35643
950 | 0.001 | 0.18879 | 14.90527
950 | 0.001 | 0.18924 | 14.45099
950 | 0.001 | 0.18982 | 15.36666
950 | 0.001 | 0.1903 | 14.86003
950 | 0.001 | 0.19079 | 14.9002
950 | 0.001 | 0.1913 | 14.89475
950 | 0.001 | 0.19181 | 15.02014
950 | 0.001 | 0.19229 | 14.97748
950 | 0.001 | 0.19278 | 15.09388
950 | 0.001 | 0.19329 | 15.1468
950 | 0.001 | 0.19381 | 15.43323
950 | 0.001 | 0.19428 | 14.90859
950 | 0.001 | 0.19481 | 15.11398
950 | 0.001 | 0.19528 | 14.85109
950 | 0.001 | 0.19579 | 14.74484
950 | 0.001 | 0.1963 | 14.88904
950 | 0.001 | 0.19678 | 14.83952
950 | 0.001 | 0.19732 | 15.32538
950 | 0.001 | 0.19781 | 15.25802
950 | 0.001 | 0.1983 | 15.19734
950 | 0.001 | 0.1988 | 15.21478
950 | 0.001 | 0.19927 | 14.61585
950 | 0.001 | 0.19978 | 14.66164
950 | 0.001 | 0.20033 | 15.20307
950 | 0.001 | 0.20083 | 15.25761
950 | 0.001 | 0.20131 | 15.15076
950 | 0.001 | 0.20181 | 15.04864
950 | 0.001 | 0.20231 | 15.17261
950 | 0.001 | 0.20281 | 15.30236
950 | 0.001 | 0.20331 | 15.29716
950 | 0.001 | 0.20382 | 15.15518
950 | 0.001 | 0.20429 | 14.93839
950 | 0.001 | 0.2048 | 14.97716
950 | 0.001 | 0.20531 | 15.15593
950 | 0.001 | 0.20578 | 14.80966
950 | 0.001 | 0.20628 | 14.86797
950 | 0.001 | 0.2068 | 15.01502
950 | 0.001 | 0.20732 | 15.42492
950 | 0.001 | 0.2078 | 14.97576
950 | 0.001 | 0.20831 | 15.1705
950 | 0.001 | 0.20881 | 15.23561
950 | 0.001 | 0.20931 | 15.06719
950 | 0.001 | 0.20982 | 15.30582
950 | 0.001 | 0.21031 | 15.13751
950 | 0.001 | 0.2108 | 14.93728
950 | 0.001 | 0.21132 | 15.40965
950 | 0.001 | 0.21179 | 14.83276
950 | 0.001 | 0.21229 | 14.80193
950 | 0.001 | 0.2128 | 14.77927
950 | 0.001 | 0.21333 | 15.07975
950 | 0.001 | 0.21383 | 15.29404
950 | 0.001 | 0.21429 | 14.76946
950 | 0.001 | 0.2148 | 15.07034
950 | 0.001 | 0.2153 | 14.87595
950 | 0.001 | 0.21582 | 15.06323
950 | 0.001 | 0.2163 | 14.87413
950 | 0.001 | 0.21681 | 14.98723
950 | 0.001 | 0.21729 | 15.0012
950 | 0.001 | 0.21779 | 14.88243
950 | 0.001 | 0.21829 | 14.74236
950 | 0.001 | 0.2188 | 14.86539
950 | 0.001 | 0.2193 | 15.00744
950 | 0.001 | 0.2198 | 14.94577
950 | 0.001 | 0.22032 | 15.23316
950 | 0.001 | 0.22081 | 15.12561
950 | 0.001 | 0.22132 | 15.15371
950 | 0.001 | 0.22178 | 14.81822
950 | 0.001 | 0.22231 | 15.11428
950 | 0.001 | 0.22281 | 14.94243
950 | 0.001 | 0.22331 | 14.98585
950 | 0.001 | 0.22382 | 15.17472
950 | 0.001 | 0.22429 | 14.87177
950 | 0.001 | 0.22481 | 15.0031
950 | 0.001 | 0.22531 | 15.03674
950 | 0.001 | 0.22579 | 14.8462
950 | 0.001 | 0.22631 | 14.97913
950 | 0.001 | 0.22682 | 15.24671
950 | 0.001 | 0.22733 | 15.07992
950 | 0.001 | 0.2278 | 14.93859
950 | 0.001 | 0.22829 | 14.74991
950 | 0.001 | 0.22881 | 14.90013
950 | 0.001 | 0.22931 | 14.78513
950 | 0.001 | 0.22979 | 14.9365
950 | 0.001 | 0.23031 | 15.01423
950 | 0.001 | 0.23079 | 14.81128
950 | 0.001 | 0.23131 | 14.77579
950 | 0.001 | 0.2318 | 14.8322
950 | 0.001 | 0.2323 | 14.92491
950 | 0.001 | 0.23279 | 14.7003
950 | 0.001 | 0.23329 | 14.82294
950 | 0.001 | 0.23379 | 14.72789
950 | 0.001 | 0.23431 | 15.09651
950 | 0.001 | 0.2348 | 14.84401
950 | 0.001 | 0.2353 | 14.98176
950 | 0.001 | 0.23583 | 15.25845
950 | 0.001 | 0.23633 | 15.26492
950 | 0.001 | 0.23682 | 15.04086
950 | 0.001 | 0.23729 | 14.99877
950 | 0.001 | 0.23781 | 15.02614
950 | 0.001 | 0.23829 | 14.81077
950 | 0.001 | 0.2388 | 14.87357
950 | 0.001 | 0.23931 | 15.01431
950 | 0.001 | 0.2398 | 14.81542
950 | 0.001 | 0.24028 | 14.60486
950 | 0.001 | 0.24077 | 14.42666
950 | 0.001 | 0.2413 | 14.75144
950 | 0.001 | 0.2418 | 14.94237
950 | 0.001 | 0.2423 | 14.76981
950 | 0.001 | 0.24278 | 14.52189
950 | 0.001 | 0.24329 | 14.70237
950 | 0.001 | 0.24381 | 15.00409
950 | 0.001 | 0.24431 | 14.89003
950 | 0.001 | 0.24483 | 15.13222
950 | 0.001 | 0.24532 | 15.04229
950 | 0.001 | 0.24581 | 15.02105
950 | 0.001 | 0.24633 | 15.15333
950 | 0.001 | 0.24682 | 14.95534
950 | 0.001 | 0.2473 | 14.6341
950 | 0.001 | 0.24782 | 14.83586
950 | 0.001 | 0.24831 | 14.83053
950 | 0.001 | 0.24882 | 14.87451
950 | 0.001 | 0.24929 | 14.60216
950 | 0.001 | 0.24982 | 14.95074
950 | 0.001 | 0.25029 | 14.71761
950 | 0.001 | 0.25081 | 14.82551
950 | 0.001 | 0.2513 | 14.80305
950 | 0.001 | 0.25181 | 14.95611
950 | 0.001 | 0.2523 | 14.93816
950 | 0.001 | 0.25281 | 15.00703
950 | 0.001 | 0.25334 | 15.0914
950 | 0.001 | 0.2538 | 14.77653
950 | 0.001 | 0.25431 | 14.84707
950 | 0.001 | 0.25481 | 14.93942
950 | 0.001 | 0.25531 | 14.81857
950 | 0.001 | 0.25582 | 14.72803
950 | 0.001 | 0.25632 | 14.79843
950 | 0.001 | 0.25678 | 14.38721
950 | 0.001 | 0.25727 | 14.32732
950 | 0.001 | 0.25782 | 14.87265
950 | 0.001 | 0.25831 | 14.72228
950 | 0.001 | 0.25881 | 14.74689
950 | 0.001 | 0.25928 | 14.62835
950 | 0.001 | 0.25981 | 14.73178
950 | 0.001 | 0.26033 | 14.9335
950 | 0.001 | 0.26082 | 14.92398
950 | 0.001 | 0.26129 | 14.71189
950 | 0.001 | 0.26181 | 14.75136
950 | 0.001 | 0.2623 | 14.76716
950 | 0.001 | 0.26281 | 14.96673
950 | 0.001 | 0.26328 | 14.46921
950 | 0.001 | 0.2638 | 14.59219
950 | 0.001 | 0.26431 | 14.77933
950 | 0.001 | 0.26479 | 14.6883
950 | 0.001 | 0.26531 | 14.59209
950 | 0.001 | 0.26581 | 14.70053
950 | 0.001 | 0.26632 | 14.8602
950 | 0.001 | 0.26678 | 14.52135
950 | 0.001 | 0.2673 | 14.78025
950 | 0.001 | 0.26784 | 15.00625
950 | 0.001 | 0.26828 | 14.34688
950 | 0.001 | 0.26879 | 14.64208
950 | 0.001 | 0.2693 | 14.61253
950 | 0.001 | 0.26982 | 14.81481
950 | 0.001 | 0.2703 | 14.78952
950 | 0.001 | 0.27082 | 14.96878
950 | 0.001 | 0.2713 | 14.67674
950 | 0.001 | 0.2718 | 14.74006
950 | 0.001 | 0.2723 | 14.72376
950 | 0.001 | 0.27279 | 14.43668
950 | 0.001 | 0.27325 | 14.1231
950 | 0.001 | 0.27384 | 14.77711
950 | 0.001 | 0.2743 | 14.51397
950 | 0.001 | 0.2748 | 14.80028
950 | 0.001 | 0.27531 | 14.89676
950 | 0.001 | 0.27581 | 14.9425
950 | 0.001 | 0.27631 | 14.90999
950 | 0.001 | 0.27681 | 14.72086
950 | 0.001 | 0.2773 | 14.74365
950 | 0.001 | 0.27781 | 14.66215
950 | 0.001 | 0.27832 | 14.87193
950 | 0.001 | 0.27882 | 14.78623
950 | 0.001 | 0.27932 | 14.84731
950 | 0.001 | 0.27981 | 14.52871
950 | 0.001 | 0.2803 | 14.44024
950 | 0.001 | 0.28083 | 14.6133
950 | 0.001 | 0.2813 | 14.37674
950 | 0.001 | 0.2818 | 14.37954
950 | 0.001 | 0.2823 | 14.47333
950 | 0.001 | 0.2828 | 14.50797
950 | 0.001 | 0.28332 | 14.73886
950 | 0.001 | 0.2838 | 14.53652
950 | 0.001 | 0.28432 | 14.83143
950 | 0.001 | 0.28483 | 14.78854
950 | 0.001 | 0.28531 | 14.69915
950 | 0.001 | 0.28581 | 14.65476
950 | 0.001 | 0.28631 | 14.54007
950 | 0.001 | 0.28681 | 14.61063
950 | 0.001 | 0.2873 | 14.42581
950 | 0.001 | 0.28781 | 14.69309
950 | 0.001 | 0.2883 | 14.38354
950 | 0.001 | 0.28883 | 14.49317
950 | 0.001 | 0.28931 | 14.56313
950 | 0.001 | 0.28982 | 14.47172
950 | 0.001 | 0.29031 | 14.55978
950 | 0.001 | 0.2908 | 14.69215
950 | 0.001 | 0.29131 | 14.72424
950 | 0.001 | 0.29179 | 14.39868
950 | 0.001 | 0.29231 | 14.47421
950 | 0.001 | 0.29281 | 14.64415
950 | 0.001 | 0.29331 | 14.73129
950 | 0.001 | 0.29382 | 14.48653
950 | 0.001 | 0.29432 | 14.51977
950 | 0.001 | 0.29483 | 14.57746
950 | 0.001 | 0.29529 | 14.41594
950 | 0.001 | 0.29583 | 14.65408
950 | 0.001 | 0.29632 | 14.62289
950 | 0.001 | 0.29678 | 14.14126
950 | 0.001 | 0.2973 | 14.38721
950 | 0.001 | 0.29782 | 14.66783
950 | 0.001 | 0.29831 | 14.67803
950 | 0.001 | 0.29882 | 14.70077
950 | 0.001 | 0.29933 | 14.66005
950 | 0.001 | 0.29984 | 14.62333
950 | 0.001 | 0.30029 | 14.24165
950 | 0.001 | 0.30079 | 14.35272
950 | 0.001 | 0.30132 | 14.67169
950 | 0.001 | 0.30185 | 14.64493
950 | 0.001 | 0.30229 | 14.2983
950 | 0.001 | 0.30282 | 14.53144
950 | 0.001 | 0.30335 | 14.73448
950 | 0.001 | 0.30382 | 14.35077
950 | 0.001 | 0.30428 | 13.97702
950 | 0.001 | 0.30485 | 14.50588
950 | 0.001 | 0.3053 | 14.13041
950 | 0.001 | 0.30582 | 14.58936
950 | 0.001 | 0.3063 | 14.65345
950 | 0.001 | 0.30681 | 14.46513
950 | 0.001 | 0.30733 | 14.63725
950 | 0.001 | 0.3078 | 14.05883
950 | 0.001 | 0.30829 | 14.05948
950 | 0.001 | 0.30878 | 14.15129
950 | 0.001 | 0.3093 | 14.4787
950 | 0.001 | 0.30981 | 14.60876
950 | 0.001 | 0.31032 | 14.48276
950 | 0.001 | 0.3108 | 14.18954
950 | 0.001 | 0.31131 | 14.26127
950 | 0.001 | 0.31181 | 14.3015
950 | 0.001 | 0.31232 | 14.46588
950 | 0.001 | 0.3128 | 14.23138
950 | 0.001 | 0.31331 | 14.38003
950 | 0.001 | 0.31379 | 14.39049
950 | 0.001 | 0.31431 | 14.37347
950 | 0.001 | 0.31481 | 14.38849
950 | 0.001 | 0.31532 | 14.41324
950 | 0.001 | 0.3158 | 14.43156
950 | 0.001 | 0.31633 | 14.55382
950 | 0.001 | 0.31683 | 14.62165
950 | 0.001 | 0.3173 | 14.41859
950 | 0.001 | 0.31782 | 14.30526
950 | 0.001 | 0.31827 | 13.75168
950 | 0.001 | 0.31879 | 14.04499
950 | 0.001 | 0.3193 | 14.09232
950 | 0.001 | 0.31978 | 13.89949
950 | 0.001 | 0.3203 | 14.02472
950 | 0.001 | 0.32079 | 14.10036
950 | 0.001 | 0.32132 | 14.2729
950 | 0.001 | 0.32178 | 14.06577
950 | 0.001 | 0.32235 | 14.56293
950 | 0.001 | 0.32283 | 14.30603
950 | 0.001 | 0.3233 | 14.37322
950 | 0.001 | 0.32383 | 14.35455
950 | 0.001 | 0.32426 | 13.86074
950 | 0.001 | 0.32483 | 14.47966
950 | 0.001 | 0.32531 | 14.34478
950 | 0.001 | 0.3258 | 14.37705
950 | 0.001 | 0.32632 | 14.3575
950 | 0.001 | 0.32681 | 14.38234
950 | 0.001 | 0.32732 | 14.30073
950 | 0.001 | 0.32779 | 13.83959
950 | 0.001 | 0.32832 | 14.36196
950 | 0.001 | 0.32883 | 14.39035
950 | 0.001 | 0.32932 | 14.37516
950 | 0.001 | 0.3298 | 13.90102
950 | 0.001 | 0.33034 | 14.10707
950 | 0.001 | 0.33081 | 14.10656
950 | 0.001 | 0.33134 | 14.47521
950 | 0.001 | 0.33181 | 14.2276
950 | 0.001 | 0.3323 | 14.0565
950 | 0.001 | 0.33277 | 13.94227
950 | 0.001 | 0.3333 | 13.91306
950 | 0.001 | 0.3338 | 14.04656
950 | 0.001 | 0.33433 | 14.31639
950 | 0.001 | 0.3348 | 13.94246
950 | 0.001 | 0.3353 | 13.95348
950 | 0.001 | 0.33579 | 13.86693
950 | 0.001 | 0.33633 | 14.27324
950 | 0.001 | 0.33682 | 14.15091
950 | 0.001 | 0.33731 | 14.06054
950 | 0.001 | 0.3378 | 14.16329
950 | 0.001 | 0.33831 | 14.10093
950 | 0.001 | 0.33882 | 14.27187
950 | 0.001 | 0.33929 | 14.13785
950 | 0.001 | 0.33981 | 14.14946
950 | 0.001 | 0.34031 | 13.95998
950 | 0.001 | 0.3408 | 14.03681
950 | 0.001 | 0.34131 | 14.23086
950 | 0.001 | 0.34183 | 14.26759
950 | 0.001 | 0.3423 | 13.97304
950 | 0.001 | 0.3428 | 14.03112
950 | 0.001 | 0.34332 | 14.22171
950 | 0.001 | 0.3438 | 14.0791
950 | 0.001 | 0.34432 | 14.00514
950 | 0.001 | 0.34481 | 14.08313
950 | 0.001 | 0.34531 | 13.99227
950 | 0.001 | 0.34582 | 14.18409
950 | 0.001 | 0.34632 | 14.29257
950 | 0.001 | 0.34681 | 13.96993
950 | 0.001 | 0.3473 | 13.89179
950 | 0.001 | 0.34779 | 14.0284
950 | 0.001 | 0.34831 | 14.0873
950 | 0.001 | 0.3488 | 13.87948
950 | 0.001 | 0.34936 | 13.94229
950 | 0.001 | 0.3498 | 13.28602
950 | 0.001 | 0.35031 | 13.62371
950 | 0.001 | 0.35082 | 14.01322
950 | 0.001 | 0.35126 | 13.5584
950 | 0.001 | 0.35181 | 14.09398
950 | 0.001 | 0.35234 | 14.26459
950 | 0.001 | 0.35278 | 13.9606
950 | 0.001 | 0.35332 | 14.25239
950 | 0.001 | 0.35379 | 13.70724
950 | 0.001 | 0.35431 | 13.87062
950 | 0.001 | 0.35484 | 14.22791
950 | 0.001 | 0.35531 | 14.11693
950 | 0.001 | 0.35576 | 14.02253
950 | 0.001 | 0.35633 | 14.24517
950 | 0.001 | 0.35678 | 13.60612
950 | 0.001 | 0.35734 | 14.23077
950 | 0.001 | 0.35781 | 13.92425
950 | 0.001 | 0.35832 | 14.07476
950 | 0.001 | 0.35881 | 13.98117
950 | 0.001 | 0.35933 | 13.93848
950 | 0.001 | 0.35981 | 13.92421
950 | 0.001 | 0.36029 | 13.76137
950 | 0.001 | 0.3608 | 13.76586
950 | 0.001 | 0.3613 | 13.75965
950 | 0.001 | 0.36181 | 14.12948
950 | 0.001 | 0.36229 | 13.69622
950 | 0.001 | 0.36284 | 14.13904
950 | 0.001 | 0.36333 | 13.98035
950 | 0.001 | 0.36386 | 14.08423
950 | 0.001 | 0.36428 | 13.40468
950 | 0.001 | 0.3647 | 12.87458
950 | 0.001 | 0.36532 | 13.89865
950 | 0.001 | 0.36582 | 13.80787
950 | 0.001 | 0.36629 | 13.69924
950 | 0.001 | 0.36678 | 13.72221
950 | 0.001 | 0.36729 | 13.64981
950 | 0.001 | 0.36786 | 14.21996
950 | 0.001 | 0.36832 | 14.00258
950 | 0.001 | 0.36881 | 13.99883
950 | 0.001 | 0.36934 | 13.93615
950 | 0.001 | 0.3698 | 13.52456
950 | 0.001 | 0.37031 | 13.89714
950 | 0.001 | 0.3708 | 13.78262
950 | 0.001 | 0.37132 | 13.98684
950 | 0.001 | 0.37182 | 14.00343
950 | 0.001 | 0.3723 | 13.92918
950 | 0.001 | 0.37282 | 13.94811
950 | 0.001 | 0.37327 | 13.50036
950 | 0.001 | 0.37382 | 13.72334
950 | 0.001 | 0.37433 | 13.95212
950 | 0.001 | 0.37482 | 14.01511
950 | 0.001 | 0.37528 | 13.53157
950 | 0.001 | 0.37577 | 13.41031
950 | 0.001 | 0.3763 | 13.68773
950 | 0.001 | 0.37683 | 13.97662
950 | 0.001 | 0.37731 | 13.83607
950 | 0.001 | 0.37781 | 13.77223
950 | 0.001 | 0.37833 | 13.7661
950 | 0.001 | 0.37882 | 14.07264
950 | 0.001 | 0.37931 | 13.84674
950 | 0.001 | 0.3798 | 13.84731
950 | 0.001 | 0.38031 | 13.72818
950 | 0.001 | 0.3808 | 13.67324
950 | 0.001 | 0.38129 | 13.61304
950 | 0.001 | 0.38182 | 14.0067
950 | 0.001 | 0.38232 | 13.76007
950 | 0.001 | 0.38283 | 13.67214
950 | 0.001 | 0.3833 | 13.64112
950 | 0.001 | 0.38381 | 13.61373
950 | 0.001 | 0.38431 | 13.77964
950 | 0.001 | 0.3848 | 13.60085
950 | 0.001 | 0.38529 | 13.46927
950 | 0.001 | 0.38581 | 13.90246
950 | 0.001 | 0.38632 | 13.78982
950 | 0.001 | 0.38681 | 13.77088
950 | 0.001 | 0.38731 | 13.832
950 | 0.001 | 0.38782 | 13.84962
950 | 0.001 | 0.38832 | 13.99374
950 | 0.001 | 0.3888 | 13.76719
950 | 0.001 | 0.38932 | 13.81288
950 | 0.001 | 0.38984 | 13.83238
950 | 0.001 | 0.39034 | 13.91315
950 | 0.001 | 0.39081 | 13.62731
950 | 0.001 | 0.39129 | 13.58222
950 | 0.001 | 0.39179 | 13.52558
950 | 0.001 | 0.39232 | 13.7613
950 | 0.001 | 0.39282 | 13.75099
950 | 0.001 | 0.39329 | 13.47823
950 | 0.001 | 0.39385 | 13.96676
950 | 0.001 | 0.3943 | 13.76402
950 | 0.001 | 0.39479 | 13.66412
950 | 0.001 | 0.39531 | 13.82745
950 | 0.001 | 0.39582 | 13.82933
950 | 0.001 | 0.3963 | 13.45647
950 | 0.001 | 0.39683 | 13.8049
950 | 0.001 | 0.39731 | 13.64903
950 | 0.001 | 0.39778 | 13.4034
950 | 0.001 | 0.39833 | 13.75705
950 | 0.001 | 0.39883 | 13.78079
950 | 0.001 | 0.39931 | 13.51014
950 | 0.001 | 0.39981 | 13.61889
950 | 0.001 | 0.40033 | 13.85252
950 | 0.001 | 0.40081 | 13.69544
950 | 0.001 | 0.4013 | 13.67117
950 | 0.001 | 0.40182 | 13.80432
950 | 0.001 | 0.40232 | 13.65525
950 | 0.001 | 0.40281 | 13.70074
950 | 0.001 | 0.40331 | 13.63683
950 | 0.001 | 0.40382 | 13.60663
950 | 0.001 | 0.40432 | 13.49082
950 | 0.001 | 0.40482 | 13.58421
950 | 0.001 | 0.40527 | 13.23136
950 | 0.001 | 0.4058 | 13.56157
950 | 0.001 | 0.40632 | 13.62457
950 | 0.001 | 0.40679 | 13.51126
950 | 0.001 | 0.40732 | 13.79342
950 | 0.001 | 0.40781 | 13.58653
950 | 0.001 | 0.40833 | 13.84825
950 | 0.001 | 0.40881 | 13.50304
950 | 0.001 | 0.4093 | 13.52161
950 | 0.001 | 0.40983 | 13.7856
950 | 0.001 | 0.41031 | 13.61173
950 | 0.001 | 0.4108 | 13.45766
950 | 0.001 | 0.4113 | 13.35406
950 | 0.001 | 0.41182 | 13.48231
950 | 0.001 | 0.41232 | 13.55762
950 | 0.001 | 0.41281 | 13.55418
950 | 0.001 | 0.4133 | 13.48291
950 | 0.001 | 0.41383 | 13.66014
950 | 0.001 | 0.4143 | 13.5649
950 | 0.001 | 0.4148 | 13.57193
950 | 0.001 | 0.41534 | 13.81991
950 | 0.001 | 0.4158 | 13.45947
950 | 0.001 | 0.41632 | 13.58263
950 | 0.001 | 0.41681 | 13.5198
950 | 0.001 | 0.41732 | 13.5771
950 | 0.001 | 0.41782 | 13.65868
950 | 0.001 | 0.41831 | 13.57542
950 | 0.001 | 0.41878 | 13.27661
950 | 0.001 | 0.41932 | 13.54793
950 | 0.001 | 0.41979 | 13.5125
950 | 0.001 | 0.42031 | 13.55114
950 | 0.001 | 0.42085 | 13.63351
950 | 0.001 | 0.4213 | 13.36236
950 | 0.001 | 0.42181 | 13.3796
950 | 0.001 | 0.42232 | 13.52195
950 | 0.001 | 0.42281 | 13.4401
950 | 0.001 | 0.4233 | 13.2879
950 | 0.001 | 0.42382 | 13.49369
950 | 0.001 | 0.4243 | 13.38038
950 | 0.001 | 0.42481 | 13.38582
950 | 0.001 | 0.42531 | 13.33921
950 | 0.001 | 0.4258 | 13.32854
950 | 0.001 | 0.42631 | 13.32513
950 | 0.001 | 0.4268 | 13.15353
950 | 0.001 | 0.42734 | 13.42439
950 | 0.001 | 0.4278 | 13.263
950 | 0.001 | 0.42831 | 13.39273
950 | 0.001 | 0.42881 | 13.43366
950 | 0.001 | 0.42931 | 13.44123
950 | 0.001 | 0.42983 | 13.60052
950 | 0.001 | 0.4303 | 13.52814
950 | 0.001 | 0.43081 | 13.39613
950 | 0.001 | 0.43132 | 13.38975
950 | 0.001 | 0.43182 | 13.26066
950 | 0.001 | 0.43231 | 13.38521
950 | 0.001 | 0.43282 | 13.6033
950 | 0.001 | 0.43332 | 13.5818
950 | 0.001 | 0.43383 | 13.50435
950 | 0.001 | 0.43433 | 13.528
950 | 0.001 | 0.43482 | 13.37155
950 | 0.001 | 0.4353 | 13.34161
950 | 0.001 | 0.43582 | 13.571
950 | 0.001 | 0.43632 | 13.49036
950 | 0.001 | 0.43681 | 13.45317
950 | 0.001 | 0.4373 | 13.2937
950 | 0.001 | 0.43781 | 13.23389
950 | 0.001 | 0.4383 | 13.22011
950 | 0.001 | 0.43882 | 13.37043
950 | 0.001 | 0.43931 | 13.10961
950 | 0.001 | 0.43981 | 13.16029
950 | 0.001 | 0.44032 | 13.36471
950 | 0.001 | 0.44082 | 13.54783
950 | 0.001 | 0.44131 | 13.37726
950 | 0.001 | 0.4418 | 13.10822
950 | 0.001 | 0.44232 | 13.32732
950 | 0.001 | 0.44281 | 13.35224
950 | 0.001 | 0.44329 | 13.09801
950 | 0.001 | 0.44381 | 13.26615
950 | 0.001 | 0.44432 | 13.29888
950 | 0.001 | 0.44482 | 13.19218
950 | 0.001 | 0.4453 | 12.99177
950 | 0.001 | 0.44579 | 13.22068
950 | 0.001 | 0.44632 | 13.47758
950 | 0.001 | 0.44681 | 13.41946
950 | 0.001 | 0.44731 | 13.26697
950 | 0.001 | 0.44782 | 13.3965
950 | 0.001 | 0.4483 | 13.35315
950 | 0.001 | 0.44881 | 13.32476
950 | 0.001 | 0.44932 | 13.33828
950 | 0.001 | 0.44981 | 13.2243
950 | 0.001 | 0.45032 | 13.27463
950 | 0.001 | 0.45081 | 13.13184
950 | 0.001 | 0.45131 | 13.17835
950 | 0.001 | 0.45184 | 13.39635
950 | 0.001 | 0.45232 | 13.28362
950 | 0.001 | 0.4528 | 13.05897
950 | 0.001 | 0.45334 | 13.44004
950 | 0.001 | 0.45381 | 13.35452
950 | 0.001 | 0.45434 | 11.78051
950 | 0.001 | 0.4573 | 11.67522
950 | 0.001 | 0.4578 | 12.16593
950 | 0.001 | 0.45833 | 12.84389
950 | 0.001 | 0.45883 | 13.09381
950 | 0.001 | 0.45932 | 12.90304
950 | 0.001 | 0.45979 | 12.95974
950 | 0.001 | 0.46031 | 13.15495
950 | 0.001 | 0.4608 | 13.2483
950 | 0.001 | 0.46131 | 13.15919
950 | 0.001 | 0.4618 | 13.00767
950 | 0.001 | 0.46229 | 12.9881
950 | 0.001 | 0.4628 | 13.06742
950 | 0.001 | 0.46332 | 13.29126
950 | 0.001 | 0.46382 | 13.34947
950 | 0.001 | 0.46429 | 12.96118
950 | 0.001 | 0.4648 | 13.16249
950 | 0.001 | 0.46532 | 13.17862
950 | 0.001 | 0.46582 | 13.27998
950 | 0.001 | 0.4663 | 13.04664
950 | 0.001 | 0.46681 | 13.27831
950 | 0.001 | 0.46731 | 13.18103
950 | 0.001 | 0.46781 | 13.27165
950 | 0.001 | 0.4683 | 13.06381
950 | 0.001 | 0.46882 | 13.32634
950 | 0.001 | 0.4693 | 13.13255
950 | 0.001 | 0.4698 | 13.06633
950 | 0.001 | 0.47029 | 13.00399
950 | 0.001 | 0.4708 | 13.20232
950 | 0.001 | 0.47134 | 13.18453
950 | 0.001 | 0.47184 | 13.37906
950 | 0.001 | 0.4723 | 13.06323
950 | 0.001 | 0.47281 | 13.13782
950 | 0.001 | 0.47329 | 13.03158
950 | 0.001 | 0.47382 | 13.08009
950 | 0.001 | 0.47434 | 13.33769
950 | 0.001 | 0.47483 | 13.30208
950 | 0.001 | 0.47534 | 13.22637
950 | 0.001 | 0.47581 | 13.09782
950 | 0.001 | 0.47632 | 13.30599
950 | 0.001 | 0.47683 | 13.168
950 | 0.001 | 0.47732 | 13.20424
950 | 0.001 | 0.47782 | 13.19144
950 | 0.001 | 0.47833 | 13.27148
950 | 0.001 | 0.47883 | 13.17756
950 | 0.001 | 0.47931 | 13.02001
950 | 0.001 | 0.47981 | 13.10868
950 | 0.001 | 0.48035 | 13.38467
950 | 0.001 | 0.48083 | 13.06139
950 | 0.001 | 0.48134 | 13.22453
950 | 0.001 | 0.48183 | 13.02536
950 | 0.001 | 0.48232 | 13.08914
950 | 0.001 | 0.48283 | 13.12073
950 | 0.001 | 0.4833 | 12.8236
950 | 0.001 | 0.48381 | 13.02659
950 | 0.001 | 0.48432 | 13.10658
950 | 0.001 | 0.48479 | 13.15602
950 | 0.001 | 0.48531 | 13.05109
950 | 0.001 | 0.48582 | 12.92478
950 | 0.001 | 0.48632 | 12.92651
950 | 0.001 | 0.48681 | 12.88978
950 | 0.001 | 0.48732 | 13.05919
950 | 0.001 | 0.48783 | 13.19563
950 | 0.001 | 0.48834 | 13.29932
950 | 0.001 | 0.48883 | 13.11839
950 | 0.001 | 0.48929 | 13.00276
950 | 0.001 | 0.48981 | 12.96819
950 | 0.001 | 0.49032 | 13.06634
950 | 0.001 | 0.49082 | 13.1745
950 | 0.001 | 0.49132 | 13.06111
950 | 0.001 | 0.4918 | 12.96057
950 | 0.001 | 0.49234 | 13.20609
950 | 0.001 | 0.49283 | 12.94892
950 | 0.001 | 0.49331 | 12.95644
950 | 0.001 | 0.49384 | 13.19527
950 | 0.001 | 0.49427 | 12.68639
950 | 0.001 | 0.49482 | 13.03046
950 | 0.001 | 0.49531 | 12.72406
950 | 0.001 | 0.4958 | 12.85756
950 | 0.001 | 0.49632 | 13.06991
950 | 0.001 | 0.49683 | 13.12619
950 | 0.001 | 0.49734 | 13.15271
950 | 0.001 | 0.4978 | 12.76511
950 | 0.001 | 0.49831 | 12.86754
950 | 0.001 | 0.49882 | 13.05228
950 | 0.001 | 0.49934 | 13.06139
950 | 0.001 | 0.49982 | 13.01755
950 | 0.001 | 0.50031 | 12.86885
950 | 0.001 | 0.50085 | 13.18549
950 | 0.001 | 0.50134 | 13.22792
950 | 0.001 | 0.5018 | 13.00682
950 | 0.001 | 0.50229 | 12.74806
950 | 0.001 | 0.50284 | 13.17697
950 | 0.001 | 0.50328 | 12.73068
950 | 0.001 | 0.5038 | 12.8357
950 | 0.001 | 0.5043 | 12.78841
950 | 0.001 | 0.5048 | 12.80773
950 | 0.001 | 0.50532 | 12.97559
950 | 0.001 | 0.50581 | 13.05998
950 | 0.001 | 0.50632 | 12.90854
950 | 0.001 | 0.50685 | 13.13964
950 | 0.001 | 0.50732 | 13.00424
950 | 0.001 | 0.50783 | 13.16221
950 | 0.001 | 0.5083 | 12.83785
950 | 0.001 | 0.50879 | 12.83745
950 | 0.001 | 0.50931 | 12.85409
950 | 0.001 | 0.50981 | 12.79879
950 | 0.001 | 0.51032 | 12.89306
950 | 0.001 | 0.51082 | 13.13321
950 | 0.001 | 0.51133 | 13.02257
950 | 0.001 | 0.51183 | 13.04984
950 | 0.001 | 0.51229 | 12.76842
950 | 0.001 | 0.51284 | 12.97176
950 | 0.001 | 0.51333 | 12.9349
950 | 0.001 | 0.51382 | 13.03181
950 | 0.001 | 0.51432 | 12.87163
950 | 0.001 | 0.51482 | 12.89645
950 | 0.001 | 0.51532 | 12.93419
950 | 0.001 | 0.51582 | 12.98261
950 | 0.001 | 0.51628 | 12.72845
950 | 0.001 | 0.51682 | 12.92908
950 | 0.001 | 0.51731 | 12.89659
950 | 0.001 | 0.51782 | 13.07839
950 | 0.001 | 0.51832 | 12.87756
950 | 0.001 | 0.51879 | 12.66891
950 | 0.001 | 0.51929 | 12.67732
950 | 0.001 | 0.5198 | 12.72624
950 | 0.001 | 0.5203 | 12.78194
950 | 0.001 | 0.5208 | 12.75988
950 | 0.001 | 0.52131 | 12.7846
950 | 0.001 | 0.52182 | 12.84062
950 | 0.001 | 0.52232 | 12.91448
950 | 0.001 | 0.52283 | 12.86994
950 | 0.001 | 0.5233 | 12.69354
950 | 0.001 | 0.52382 | 12.91233
950 | 0.001 | 0.52434 | 12.98274
950 | 0.001 | 0.52478 | 12.70815
950 | 0.001 | 0.52523 | 13.04659
950 | 0.001 | 0.5258 | 12.85888
950 | 0.001 | 0.52633 | 13.01425
950 | 0.001 | 0.52682 | 12.80329
950 | 0.001 | 0.52732 | 12.97457
950 | 0.001 | 0.52782 | 12.80396
950 | 0.001 | 0.52833 | 12.80342
950 | 0.001 | 0.52882 | 12.77352
950 | 0.001 | 0.52932 | 12.74277
950 | 0.001 | 0.52978 | 12.43504
950 | 0.001 | 0.53033 | 12.69078
950 | 0.001 | 0.53082 | 12.76666
950 | 0.001 | 0.53132 | 12.73195
950 | 0.001 | 0.53183 | 12.93744
950 | 0.001 | 0.53229 | 12.57603
950 | 0.001 | 0.53283 | 12.83577
950 | 0.001 | 0.53331 | 12.70695
950 | 0.001 | 0.53382 | 12.67509
950 | 0.001 | 0.53431 | 12.69
950 | 0.001 | 0.53484 | 12.83988
950 | 0.001 | 0.53531 | 12.65719
950 | 0.001 | 0.53582 | 12.88973
950 | 0.001 | 0.53629 | 12.52148
950 | 0.001 | 0.53682 | 12.70061
950 | 0.001 | 0.53732 | 12.81863
950 | 0.001 | 0.53782 | 12.69474
950 | 0.001 | 0.53831 | 12.68168
950 | 0.001 | 0.53883 | 12.9126
950 | 0.001 | 0.53933 | 12.80703
950 | 0.001 | 0.53982 | 12.71089
950 | 0.001 | 0.54036 | 12.94068
950 | 0.001 | 0.54078 | 12.54684
950 | 0.001 | 0.54132 | 12.84055
950 | 0.001 | 0.54178 | 12.44647
950 | 0.001 | 0.54229 | 12.5491
950 | 0.001 | 0.54282 | 12.7963
950 | 0.001 | 0.54335 | 12.8068
950 | 0.001 | 0.54379 | 12.53322
950 | 0.001 | 0.54432 | 12.66569
950 | 0.001 | 0.54479 | 12.55184
950 | 0.001 | 0.54528 | 12.45107
950 | 0.001 | 0.54578 | 12.36974
950 | 0.001 | 0.54632 | 12.70055
950 | 0.001 | 0.54683 | 12.80105
950 | 0.001 | 0.54731 | 12.58409
950 | 0.001 | 0.54781 | 12.61208
950 | 0.001 | 0.54833 | 12.78114
950 | 0.001 | 0.54884 | 12.89626
950 | 0.001 | 0.54933 | 12.64263
950 | 0.001 | 0.54981 | 12.67197
950 | 0.001 | 0.55029 | 12.57514
950 | 0.001 | 0.5508 | 12.55005
950 | 0.001 | 0.5513 | 12.62681
950 | 0.001 | 0.5518 | 12.66226
950 | 0.001 | 0.55232 | 12.68462
950 | 0.001 | 0.55283 | 12.80275
950 | 0.001 | 0.55334 | 12.73585
950 | 0.001 | 0.5538 | 12.53641
950 | 0.001 | 0.55431 | 12.76766
950 | 0.001 | 0.55481 | 12.7714
950 | 0.001 | 0.5553 | 12.71993
950 | 0.001 | 0.55583 | 12.83127
950 | 0.001 | 0.55635 | 12.828
950 | 0.001 | 0.55681 | 12.68242
950 | 0.001 | 0.55734 | 12.93866
950 | 0.001 | 0.55781 | 12.76408
950 | 0.001 | 0.55831 | 12.692
950 | 0.001 | 0.55881 | 12.51528
950 | 0.001 | 0.55931 | 12.80842
950 | 0.001 | 0.55984 | 12.89504
950 | 0.001 | 0.56035 | 12.81998
950 | 0.001 | 0.56083 | 12.63243
950 | 0.001 | 0.56133 | 12.53836
950 | 0.001 | 0.56182 | 12.57603
950 | 0.001 | 0.56232 | 12.75093
950 | 0.001 | 0.56282 | 12.49482
950 | 0.001 | 0.56331 | 12.61474
950 | 0.001 | 0.56383 | 12.69419
950 | 0.001 | 0.56427 | 12.35991
950 | 0.001 | 0.56483 | 12.45126
950 | 0.001 | 0.56533 | 12.75079
950 | 0.001 | 0.56582 | 12.54078
950 | 0.001 | 0.5663 | 12.33907
950 | 0.001 | 0.56682 | 12.46947
950 | 0.001 | 0.56729 | 12.37175
950 | 0.001 | 0.56783 | 12.69345
950 | 0.001 | 0.56831 | 12.64705
950 | 0.001 | 0.56883 | 12.66484
950 | 0.001 | 0.56931 | 12.52415
950 | 0.001 | 0.56982 | 12.51455
950 | 0.001 | 0.57033 | 12.73938
950 | 0.001 | 0.57081 | 12.41709
950 | 0.001 | 0.57135 | 12.69906
950 | 0.001 | 0.5718 | 12.54901
950 | 0.001 | 0.57231 | 12.69456
950 | 0.001 | 0.57282 | 12.75064
950 | 0.001 | 0.57334 | 12.80797
950 | 0.001 | 0.57382 | 12.81314
950 | 0.001 | 0.57433 | 12.73297
950 | 0.001 | 0.5748 | 12.42639
950 | 0.001 | 0.57532 | 12.6343
950 | 0.001 | 0.57583 | 12.70102
950 | 0.001 | 0.57631 | 12.4754
950 | 0.001 | 0.57679 | 12.32192
950 | 0.001 | 0.57733 | 12.61059
950 | 0.001 | 0.57781 | 12.62715
950 | 0.001 | 0.57834 | 12.52976
950 | 0.001 | 0.57881 | 12.4405
950 | 0.001 | 0.57933 | 12.61673
950 | 0.001 | 0.57982 | 12.54115
950 | 0.001 | 0.58031 | 12.64538
950 | 0.001 | 0.58081 | 12.63371
950 | 0.001 | 0.58132 | 12.67353
950 | 0.001 | 0.58183 | 12.64657
950 | 0.001 | 0.58234 | 12.51847
950 | 0.001 | 0.58281 | 12.56227
950 | 0.001 | 0.58332 | 12.7495
950 | 0.001 | 0.58381 | 12.60897
950 | 0.001 | 0.58429 | 12.516
950 | 0.001 | 0.58481 | 12.51865
950 | 0.001 | 0.58532 | 12.67695
950 | 0.001 | 0.58584 | 12.84913
950 | 0.001 | 0.5863 | 12.58555
950 | 0.001 | 0.58679 | 12.39129
950 | 0.001 | 0.58732 | 12.61416
950 | 0.001 | 0.58784 | 12.70678
950 | 0.001 | 0.58829 | 12.45452
950 | 0.001 | 0.58881 | 12.5671
950 | 0.001 | 0.58932 | 12.62303
950 | 0.001 | 0.58981 | 12.86384
950 | 0.001 | 0.5903 | 12.33095
950 | 0.001 | 0.59078 | 12.26961
950 | 0.001 | 0.59131 | 12.49851
950 | 0.001 | 0.5918 | 12.40126
950 | 0.001 | 0.59231 | 12.3347
950 | 0.001 | 0.59282 | 12.6156
950 | 0.001 | 0.59333 | 12.6478
950 | 0.001 | 0.5938 | 12.43066
950 | 0.001 | 0.59433 | 12.78308
950 | 0.001 | 0.59484 | 12.83952
950 | 0.001 | 0.59533 | 12.58894
950 | 0.001 | 0.59581 | 12.41899
950 | 0.001 | 0.59632 | 12.54534
950 | 0.001 | 0.5968 | 12.57718
950 | 0.001 | 0.59732 | 12.53696
950 | 0.001 | 0.59779 | 12.27923
950 | 0.001 | 0.5983 | 12.41006
950 | 0.001 | 0.59882 | 12.53964
950 | 0.001 | 0.59934 | 12.64999
950 | 0.001 | 0.5998 | 12.46777
950 | 0.01 | 2.48372e-06 | 11.95263
950 | 0.01 | 1.87862e-05 | 12.12736
950 | 0.01 | 5.18427e-05 | 12.16848
950 | 0.01 | 6.27675e-05 | 11.91096
950 | 0.01 | 6.33546e-05 | 11.8793
950 | 0.01 | 9.58481e-05 | 11.73754
950 | 0.01 | 0.000102609 | 12.04615
950 | 0.01 | 0.000147843 | 11.9345
950 | 0.01 | 0.000186903 | 12.29464
950 | 0.01 | 0.000194186 | 12.84178
950 | 0.01 | 0.000198808 | 11.69855
950 | 0.01 | 0.000213882 | 11.88271
950 | 0.01 | 0.000217292 | 11.23722
950 | 0.01 | 0.000222236 | 11.7292
950 | 0.01 | 0.000226841 | 12.66477
950 | 0.01 | 0.000256667 | 12.36016
950 | 0.01 | 0.000303524 | 12.11381
950 | 0.01 | 0.000338937 | 12.03832
950 | 0.01 | 0.00035132 | 11.34339
950 | 0.01 | 0.000398775 | 11.99136
950 | 0.01 | 0.000406166 | 11.373
950 | 0.01 | 0.000427121 | 11.37799
950 | 0.01 | 0.000437767 | 13.00864
950 | 0.01 | 0.000451926 | 12.32001
950 | 0.01 | 0.000451968 | 11.79087
950 | 0.01 | 0.000455994 | 12.05455
950 | 0.01 | 0.000467752 | 11.38641
950 | 0.01 | 0.000492496 | 11.95378
950 | 0.01 | 0.000513853 | 12.5505
950 | 0.01 | 0.000536614 | 11.92761
950 | 0.01 | 0.000551964 | 11.91185
950 | 0.01 | 0.000579136 | 11.97502
950 | 0.01 | 0.000579735 | 11.73183
950 | 0.01 | 0.000606577 | 12.70813
950 | 0.01 | 0.000612197 | 11.9492
950 | 0.01 | 0.000633138 | 11.47618
950 | 0.01 | 0.000634821 | 11.92351
950 | 0.01 | 0.000707787 | 11.25555
950 | 0.01 | 0.000709585 | 12.1764
950 | 0.01 | 0.000713383 | 11.04585
950 | 0.01 | 0.00071799 | 11.92433
950 | 0.01 | 0.000724548 | 11.46142
950 | 0.01 | 0.000736092 | 11.10354
950 | 0.01 | 0.000743847 | 11.2575
950 | 0.01 | 0.000743861 | 11.60628
950 | 0.01 | 0.000756274 | 12.11463
950 | 0.01 | 0.000759646 | 11.35196
950 | 0.01 | 0.000774601 | 12.34534
950 | 0.01 | 0.000791111 | 11.74551
950 | 0.01 | 0.000791651 | 11.07032
950 | 0.01 | 0.000810066 | 11.53157
950 | 0.01 | 0.000812196 | 11.21264
950 | 0.01 | 0.000815337 | 11.92759
950 | 0.01 | 0.000817478 | 12.55856
950 | 0.01 | 0.00082128 | 11.12866
950 | 0.01 | 0.000823228 | 11.00426
950 | 0.01 | 0.000826973 | 12.18123
950 | 0.01 | 0.000829791 | 11.95947
950 | 0.01 | 0.000846546 | 11.37145
950 | 0.01 | 0.000875151 | 11.18298
950 | 0.01 | 0.000875927 | 11.18302
950 | 0.01 | 0.000889303 | 12.04833
950 | 0.01 | 0.000909341 | 12.0774
950 | 0.01 | 0.000921239 | 11.97698
950 | 0.01 | 0.000938748 | 12.06357
950 | 0.01 | 0.000946206 | 11.41962
950 | 0.01 | 0.000950254 | 11.65701
950 | 0.01 | 0.000952289 | 11.55242
950 | 0.01 | 0.000959589 | 11.86891
950 | 0.01 | 0.000965427 | 12.08407
950 | 0.01 | 0.000972606 | 11.09976
950 | 0.01 | 0.000999064 | 11.76079
950 | 0.01 | 0.00103 | 11.09095
950 | 0.01 | 0.00105 | 11.58825
950 | 0.01 | 0.00153 | 12.1469
950 | 0.01 | 0.00178 | 13.5497
950 | 0.01 | 0.00214 | 15.95696
950 | 0.01 | 0.00242 | 11.93662
950 | 0.01 | 0.00301 | 20.33658
950 | 0.01 | 0.00319 | 20.68228
950 | 0.01 | 0.00377 | 22.63945
950 | 0.01 | 0.00425 | 25.22193
950 | 0.01 | 0.00485 | 26.1786
950 | 0.01 | 0.00532 | 26.368
950 | 0.01 | 0.00594 | 26.97325
950 | 0.01 | 0.00629 | 25.25052
950 | 0.01 | 0.00659 | 12.6182
950 | 0.01 | 0.00661 | 11.80959
950 | 0.01 | 0.00666 | 13.12446
950 | 0.01 | 0.00667 | 13.32188
950 | 0.01 | 0.00679 | 12.33232
950 | 0.01 | 0.00681 | 13.10775
950 | 0.01 | 0.0069 | 12.48622
950 | 0.01 | 0.00693 | 27.4979
950 | 0.01 | 0.00703 | 12.35184
950 | 0.01 | 0.00705 | 12.67577
950 | 0.01 | 0.0071 | 12.91164
950 | 0.01 | 0.00711 | 12.16084
950 | 0.01 | 0.00712 | 13.12314
950 | 0.01 | 0.00728 | 11.68685
950 | 0.01 | 0.00731 | 12.01908
950 | 0.01 | 0.00732 | 12.17483
950 | 0.01 | 0.00734 | 12.48532
950 | 0.01 | 0.00735 | 12.34228
950 | 0.01 | 0.0074 | 26.20525
950 | 0.01 | 0.00741 | 13.32279
950 | 0.01 | 0.00747 | 12.40761
950 | 0.01 | 0.00748 | 12.21429
950 | 0.01 | 0.00753 | 12.29662
950 | 0.01 | 0.00759 | 12.77958
950 | 0.01 | 0.00764 | 12.2441
950 | 0.01 | 0.00767 | 12.31029
950 | 0.01 | 0.0077 | 11.96038
950 | 0.01 | 0.00771 | 12.38387
950 | 0.01 | 0.00772 | 11.00676
950 | 0.01 | 0.00773 | 11.62072
950 | 0.01 | 0.00774 | 11.49099
950 | 0.01 | 0.00775 | 12.1982
950 | 0.01 | 0.00779 | 11.23406
950 | 0.01 | 0.0078 | 12.21429
950 | 0.01 | 0.00782 | 11.29553
950 | 0.01 | 0.00786 | 12.14886
950 | 0.01 | 0.00787 | 12.04161
950 | 0.01 | 0.00788 | 11.34205
950 | 0.01 | 0.00789 | 26.06257
950 | 0.01 | 0.0079 | 12.67657
950 | 0.01 | 0.00792 | 11.27368
950 | 0.01 | 0.00794 | 12.44251
950 | 0.01 | 0.00795 | 12.28596
950 | 0.01 | 0.00799 | 12.95188
950 | 0.01 | 0.00801 | 11.75694
950 | 0.01 | 0.00804 | 11.33623
950 | 0.01 | 0.00805 | 11.86836
950 | 0.01 | 0.00808 | 11.36894
950 | 0.01 | 0.00809 | 12.05127
950 | 0.01 | 0.00811 | 11.55541
950 | 0.01 | 0.00813 | 11.68664
950 | 0.01 | 0.00815 | 12.30895
950 | 0.01 | 0.00818 | 11.55825
950 | 0.01 | 0.00819 | 11.91122
950 | 0.01 | 0.00824 | 12.13611
950 | 0.01 | 0.00827 | 11.86966
950 | 0.01 | 0.0083 | 11.94188
950 | 0.01 | 0.00832 | 25.87507
950 | 0.01 | 0.00833 | 12.13618
950 | 0.01 | 0.00834 | 11.93465
950 | 0.01 | 0.0084 | 12.89857
950 | 0.01 | 0.00841 | 12.48564
950 | 0.01 | 0.00846 | 12.58882
950 | 0.01 | 0.00851 | 12.23055
950 | 0.01 | 0.00853 | 12.86343
950 | 0.01 | 0.0086 | 12.38897
950 | 0.01 | 0.00861 | 12.68405
950 | 0.01 | 0.00872 | 12.58756
950 | 0.01 | 0.00875 | 12.90647
950 | 0.01 | 0.00876 | 12.08444
950 | 0.01 | 0.0088 | 12.34228
950 | 0.01 | 0.00887 | 26.32234
950 | 0.01 | 0.00895 | 12.01582
950 | 0.01 | 0.00898 | 12.1422
950 | 0.01 | 0.00901 | 12.10573
950 | 0.01 | 0.00902 | 12.2079
950 | 0.01 | 0.00905 | 12.79837
950 | 0.01 | 0.00911 | 12.85105
950 | 0.01 | 0.00913 | 12.4678
950 | 0.01 | 0.00917 | 13.92255
950 | 0.01 | 0.00922 | 12.53155
950 | 0.01 | 0.00925 | 11.77238
950 | 0.01 | 0.00928 | 12.33802
950 | 0.01 | 0.00929 | 12.60909
950 | 0.01 | 0.00933 | 12.59467
950 | 0.01 | 0.00938 | 25.37757
950 | 0.01 | 0.00939 | 12.62089
950 | 0.01 | 0.00946 | 13.72565
950 | 0.01 | 0.00954 | 12.18538
950 | 0.01 | 0.00957 | 13.15265
950 | 0.01 | 0.00963 | 13.15171
950 | 0.01 | 0.00969 | 13.23867
950 | 0.01 | 0.00973 | 12.37562
950 | 0.01 | 0.00977 | 12.94543
950 | 0.01 | 0.00978 | 13.64951
950 | 0.01 | 0.0098 | 12.2613
950 | 0.01 | 0.00987 | 25.92981
950 | 0.01 | 0.00991 | 12.31766
950 | 0.01 | 0.00993 | 12.45788
950 | 0.01 | 0.00994 | 13.25651
950 | 0.01 | 0.01 | 11.93884
950 | 0.01 | 0.01003 | 12.08116
950 | 0.01 | 0.01005 | 12.42429
950 | 0.01 | 0.01013 | 12.47451
950 | 0.01 | 0.01014 | 12.08672
950 | 0.01 | 0.01016 | 12.37774
950 | 0.01 | 0.01022 | 12.87992
950 | 0.01 | 0.01024 | 12.44365
950 | 0.01 | 0.01025 | 12.15095
950 | 0.01 | 0.01035 | 12.34789
950 | 0.01 | 0.01036 | 11.47099
950 | 0.01 | 0.01037 | 12.72938
950 | 0.01 | 0.01042 | 11.76066
950 | 0.01 | 0.01045 | 12.12315
950 | 0.01 | 0.01048 | 26.9961
950 | 0.01 | 0.01049 | 11.76395
950 | 0.01 | 0.01051 | 11.68982
950 | 0.01 | 0.01053 | 11.72501
950 | 0.01 | 0.01054 | 11.88783
950 | 0.01 | 0.01056 | 12.73947
950 | 0.01 | 0.01061 | 11.48276
950 | 0.01 | 0.01062 | 12.40772
950 | 0.01 | 0.01064 | 12.68111
950 | 0.01 | 0.01065 | 12.47966
950 | 0.01 | 0.01072 | 12.05376
950 | 0.01 | 0.01076 | 11.8883
950 | 0.01 | 0.01077 | 11.68287
950 | 0.01 | 0.01078 | 12.22701
950 | 0.01 | 0.01079 | 11.97264
950 | 0.01 | 0.0108 | 11.79632
950 | 0.01 | 0.01081 | 12.9257
950 | 0.01 | 0.01082 | 11.68836
950 | 0.01 | 0.01083 | 11.80592
950 | 0.01 | 0.01084 | 11.62615
950 | 0.01 | 0.01085 | 11.78375
950 | 0.01 | 0.01086 | 12.41351
950 | 0.01 | 0.01087 | 12.18813
950 | 0.01 | 0.01088 | 12.44421
950 | 0.01 | 0.0109 | 12.06988
950 | 0.01 | 0.01092 | 12.14081
950 | 0.01 | 0.01093 | 12.44852
950 | 0.01 | 0.01094 | 11.42083
950 | 0.01 | 0.01096 | 11.91829
950 | 0.01 | 0.01098 | 12.35637
950 | 0.01 | 0.01104 | 11.53674
950 | 0.01 | 0.01105 | 12.2604
950 | 0.01 | 0.01106 | 26.75845
950 | 0.01 | 0.01107 | 11.60508
950 | 0.01 | 0.01109 | 12.12021
950 | 0.01 | 0.0111 | 12.1096
950 | 0.01 | 0.01117 | 11.70411
950 | 0.01 | 0.01124 | 22.74315
950 | 0.01 | 0.01125 | 12.16597
950 | 0.01 | 0.01126 | 12.78306
950 | 0.01 | 0.01127 | 13.0313
950 | 0.01 | 0.01128 | 12.21867
950 | 0.01 | 0.01137 | 11.65036
950 | 0.01 | 0.01138 | 12.54489
950 | 0.01 | 0.01139 | 11.89835
950 | 0.01 | 0.0114 | 11.8052
950 | 0.01 | 0.01142 | 12.12584
950 | 0.01 | 0.01143 | 14.00182
950 | 0.01 | 0.01146 | 12.0488
950 | 0.01 | 0.01149 | 12.346
950 | 0.01 | 0.0115 | 12.23764
950 | 0.01 | 0.01151 | 14.01577
950 | 0.01 | 0.01153 | 12.52857
950 | 0.01 | 0.01163 | 11.79339
950 | 0.01 | 0.01164 | 12.44391
950 | 0.01 | 0.01169 | 12.87767
950 | 0.01 | 0.01172 | 14.04152
950 | 0.01 | 0.01173 | 11.83199
950 | 0.01 | 0.01175 | 13.04253
950 | 0.01 | 0.01178 | 12.26543
950 | 0.01 | 0.01181 | 12.7198
950 | 0.01 | 0.01185 | 25.89608
950 | 0.01 | 0.01193 | 12.82286
950 | 0.01 | 0.01195 | 12.09575
950 | 0.01 | 0.01198 | 12.9696
950 | 0.01 | 0.01199 | 12.46243
950 | 0.01 | 0.01216 | 12.37121
950 | 0.01 | 0.0122 | 13.6045
950 | 0.01 | 0.01221 | 12.24593
950 | 0.01 | 0.01223 | 12.45849
950 | 0.01 | 0.01226 | 12.3326
950 | 0.01 | 0.01232 | 12.01565
950 | 0.01 | 0.01236 | 26.27806
950 | 0.01 | 0.01238 | 12.99437
950 | 0.01 | 0.01239 | 13.97246
950 | 0.01 | 0.01243 | 11.51948
950 | 0.01 | 0.0125 | 12.50371
950 | 0.01 | 0.01251 | 11.10552
950 | 0.01 | 0.01257 | 12.64193
950 | 0.01 | 0.01266 | 12.01606
950 | 0.01 | 0.01269 | 13.59987
950 | 0.01 | 0.01272 | 11.54441
950 | 0.01 | 0.01273 | 12.05216
950 | 0.01 | 0.01275 | 13.22057
950 | 0.01 | 0.01276 | 12.03152
950 | 0.01 | 0.01283 | 12.70951
950 | 0.01 | 0.01287 | 12.50334
950 | 0.01 | 0.01288 | 13.37262
950 | 0.01 | 0.01291 | 26.1806
950 | 0.01 | 0.01295 | 12.39859
950 | 0.01 | 0.013 | 12.62328
950 | 0.01 | 0.01301 | 11.77842
950 | 0.01 | 0.01307 | 12.58115
950 | 0.01 | 0.01308 | 14.10121
950 | 0.01 | 0.01312 | 14.0602
950 | 0.01 | 0.01313 | 12.52955
950 | 0.01 | 0.01314 | 12.66171
950 | 0.01 | 0.01315 | 12.97108
950 | 0.01 | 0.01316 | 12.54027
950 | 0.01 | 0.01317 | 12.50312
950 | 0.01 | 0.01319 | 11.74427
950 | 0.01 | 0.01324 | 14.19288
950 | 0.01 | 0.01326 | 12.08237
950 | 0.01 | 0.0133 | 11.90303
950 | 0.01 | 0.01331 | 11.99171
950 | 0.01 | 0.01332 | 11.29476
950 | 0.01 | 0.01334 | 12.73815
950 | 0.01 | 0.01335 | 11.50919
950 | 0.01 | 0.01336 | 11.85032
950 | 0.01 | 0.01337 | 13.22053
950 | 0.01 | 0.01338 | 12.18125
950 | 0.01 | 0.01339 | 25.63989
950 | 0.01 | 0.0134 | 12.82937
950 | 0.01 | 0.01342 | 12.15104
950 | 0.01 | 0.01346 | 12.54149
950 | 0.01 | 0.01347 | 11.34992
950 | 0.01 | 0.01352 | 13.15284
950 | 0.01 | 0.01354 | 11.78513
950 | 0.01 | 0.01355 | 13.28364
950 | 0.01 | 0.01356 | 12.79968
950 | 0.01 | 0.01359 | 14.08018
950 | 0.01 | 0.01361 | 12.51523
950 | 0.01 | 0.01363 | 12.60252
950 | 0.01 | 0.01364 | 12.05877
950 | 0.01 | 0.01365 | 11.52007
950 | 0.01 | 0.01368 | 12.58191
950 | 0.01 | 0.01369 | 12.63299
950 | 0.01 | 0.01373 | 11.70478
950 | 0.01 | 0.01374 | 11.97192
950 | 0.01 | 0.01375 | 11.46389
950 | 0.01 | 0.0138 | 12.81536
950 | 0.01 | 0.01381 | 11.07123
950 | 0.01 | 0.01382 | 11.70874
950 | 0.01 | 0.01383 | 11.94439
950 | 0.01 | 0.01385 | 11.57548
950 | 0.01 | 0.01386 | 25.91295
950 | 0.01 | 0.01389 | 11.38767
950 | 0.01 | 0.0139 | 11.22488
950 | 0.01 | 0.01391 | 11.82034
950 | 0.01 | 0.01392 | 11.22148
950 | 0.01 | 0.01393 | 12.38276
950 | 0.01 | 0.01394 | 11.84411
950 | 0.01 | 0.01396 | 11.49216
950 | 0.01 | 0.01398 | 13.19539
950 | 0.01 | 0.014 | 12.18383
950 | 0.01 | 0.01402 | 11.23696
950 | 0.01 | 0.01403 | 11.80338
950 | 0.01 | 0.01404 | 11.72032
950 | 0.01 | 0.01405 | 11.72926
950 | 0.01 | 0.01406 | 12.00705
950 | 0.01 | 0.01407 | 12.56139
950 | 0.01 | 0.01409 | 13.19
950 | 0.01 | 0.01411 | 12.14413
950 | 0.01 | 0.01413 | 12.32632
950 | 0.01 | 0.01414 | 11.63223
950 | 0.01 | 0.01416 | 12.85013
950 | 0.01 | 0.01417 | 12.57668
950 | 0.01 | 0.0142 | 12.50206
950 | 0.01 | 0.01422 | 13.78231
950 | 0.01 | 0.01427 | 12.52371
950 | 0.01 | 0.0143 | 11.69279
950 | 0.01 | 0.01431 | 12.30875
950 | 0.01 | 0.01432 | 11.94842
950 | 0.01 | 0.01436 | 11.7905
950 | 0.01 | 0.01437 | 13.67761
950 | 0.01 | 0.0144 | 11.23166
950 | 0.01 | 0.01442 | 11.32556
950 | 0.01 | 0.01443 | 13.58859
950 | 0.01 | 0.01445 | 26.38437
950 | 0.01 | 0.01446 | 12.12978
950 | 0.01 | 0.01447 | 11.41504
950 | 0.01 | 0.01448 | 12.07788
950 | 0.01 | 0.01449 | 12.86822
950 | 0.01 | 0.01451 | 11.28956
950 | 0.01 | 0.01452 | 11.70285
950 | 0.01 | 0.01454 | 13.81305
950 | 0.01 | 0.01455 | 11.61586
950 | 0.01 | 0.01456 | 11.89205
950 | 0.01 | 0.01457 | 11.35475
950 | 0.01 | 0.01458 | 11.79515
950 | 0.01 | 0.01459 | 11.46156
950 | 0.01 | 0.0146 | 11.73003
950 | 0.01 | 0.01461 | 12.67928
950 | 0.01 | 0.01462 | 11.71351
950 | 0.01 | 0.01465 | 13.60298
950 | 0.01 | 0.01466 | 11.37463
950 | 0.01 | 0.01467 | 11.17593
950 | 0.01 | 0.01468 | 11.74474
950 | 0.01 | 0.01469 | 11.20748
950 | 0.01 | 0.0147 | 13.0994
950 | 0.01 | 0.01471 | 12.50321
950 | 0.01 | 0.01472 | 11.5361
950 | 0.01 | 0.01473 | 12.05565
950 | 0.01 | 0.01474 | 11.28728
950 | 0.01 | 0.01475 | 12.0356
950 | 0.01 | 0.01476 | 11.31906
950 | 0.01 | 0.01477 | 12.02405
950 | 0.01 | 0.01478 | 11.06838
950 | 0.01 | 0.01479 | 11.83753
950 | 0.01 | 0.0148 | 12.67951
950 | 0.01 | 0.01481 | 11.26961
950 | 0.01 | 0.01482 | 24.76302
950 | 0.01 | 0.01483 | 12.09504
950 | 0.01 | 0.01485 | 11.55655
950 | 0.01 | 0.01487 | 11.31322
950 | 0.01 | 0.01489 | 11.0897
950 | 0.01 | 0.01491 | 11.16512
950 | 0.01 | 0.01492 | 11.42477
950 | 0.01 | 0.01494 | 11.38876
950 | 0.01 | 0.01495 | 11.3301
950 | 0.01 | 0.01496 | 11.38554
950 | 0.01 | 0.01497 | 11.27344
950 | 0.01 | 0.01499 | 11.00633
950 | 0.01 | 0.015 | 11.05541
950 | 0.01 | 0.01529 | 25.32067
950 | 0.01 | 0.01584 | 25.79644
950 | 0.01 | 0.01641 | 26.48212
950 | 0.01 | 0.01684 | 25.06507
950 | 0.01 | 0.01736 | 26.57675
950 | 0.01 | 0.01795 | 26.71775
950 | 0.01 | 0.01839 | 26.13688
950 | 0.01 | 0.01888 | 26.12436
950 | 0.01 | 0.01945 | 26.40863
950 | 0.01 | 0.02004 | 27.17447
950 | 0.01 | 0.02055 | 25.45225
950 | 0.01 | 0.02062 | 22.01244
950 | 0.01 | 0.0212 | 25.52175
950 | 0.01 | 0.02186 | 27.16744
950 | 0.01 | 0.02251 | 28.32778
950 | 0.01 | 0.02314 | 26.02299
950 | 0.01 | 0.02336 | 23.47545
950 | 0.01 | 0.0237 | 24.26965
950 | 0.01 | 0.02434 | 26.77262
950 | 0.01 | 0.02477 | 25.92183
950 | 0.01 | 0.02536 | 26.65114
950 | 0.01 | 0.02586 | 26.43562
950 | 0.01 | 0.02661 | 28.88623
950 | 0.01 | 0.02677 | 23.22348
950 | 0.01 | 0.02753 | 27.72744
950 | 0.01 | 0.02796 | 24.85924
950 | 0.01 | 0.02827 | 24.77755
950 | 0.01 | 0.02874 | 25.48339
950 | 0.01 | 0.02951 | 28.42287
950 | 0.01 | 0.02993 | 25.58878
950 | 0.01 | 0.03033 | 25.17204
950 | 0.01 | 0.03115 | 28.15171
950 | 0.01 | 0.03136 | 23.54726
950 | 0.01 | 0.03174 | 24.69637
950 | 0.01 | 0.03229 | 25.65532
950 | 0.01 | 0.03291 | 26.85014
950 | 0.01 | 0.03339 | 26.14293
950 | 0.01 | 0.03389 | 25.4811
950 | 0.01 | 0.03436 | 25.81917
950 | 0.01 | 0.03484 | 25.44519
950 | 0.01 | 0.0354 | 26.28591
950 | 0.01 | 0.0362 | 27.88927
950 | 0.01 | 0.03624 | 21.41588
950 | 0.01 | 0.03678 | 24.56182
950 | 0.01 | 0.03741 | 26.67586
950 | 0.01 | 0.03787 | 25.00765
950 | 0.01 | 0.0384 | 25.628
950 | 0.01 | 0.03894 | 26.31291
950 | 0.01 | 0.03966 | 19.12914
950 | 0.01 | 0.03973 | 25.73665
950 | 0.01 | 0.04026 | 24.35973
950 | 0.01 | 0.04099 | 26.18393
950 | 0.01 | 0.04141 | 24.30069
950 | 0.01 | 0.04201 | 26.20226
950 | 0.01 | 0.04216 | 21.45995
950 | 0.01 | 0.04277 | 24.85632
950 | 0.01 | 0.04339 | 26.44656
950 | 0.01 | 0.04391 | 25.51379
950 | 0.01 | 0.04426 | 23.85438
950 | 0.01 | 0.04501 | 26.97113
950 | 0.01 | 0.04537 | 24.35466
950 | 0.01 | 0.04592 | 25.12845
950 | 0.01 | 0.04639 | 24.92469
950 | 0.01 | 0.04686 | 25.13929
950 | 0.01 | 0.04737 | 25.25193
950 | 0.01 | 0.04797 | 26.25872
950 | 0.01 | 0.04833 | 24.18057
950 | 0.01 | 0.0489 | 25.8696
950 | 0.01 | 0.04943 | 25.90641
950 | 0.01 | 0.05008 | 26.77467
950 | 0.01 | 0.0504 | 23.73389
950 | 0.01 | 0.05076 | 24.21338
950 | 0.01 | 0.05138 | 25.91121
950 | 0.01 | 0.05215 | 27.40801
950 | 0.01 | 0.05252 | 25.23771
950 | 0.01 | 0.05279 | 21.95042
950 | 0.01 | 0.05316 | 23.3358
950 | 0.01 | 0.05384 | 26.38588
950 | 0.01 | 0.05431 | 25.28108
950 | 0.01 | 0.05494 | 26.32529
950 | 0.01 | 0.05548 | 26.09598
950 | 0.01 | 0.05586 | 24.66872
950 | 0.01 | 0.05645 | 26.46456
950 | 0.01 | 0.05696 | 25.8072
950 | 0.01 | 0.05732 | 24.24259
950 | 0.01 | 0.05785 | 25.50324
950 | 0.01 | 0.05834 | 24.98162
950 | 0.01 | 0.0589 | 26.14815
950 | 0.01 | 0.05956 | 26.64545
950 | 0.01 | 0.05982 | 23.77146
950 | 0.01 | 0.06033 | 24.53166
950 | 0.01 | 0.06084 | 25.66484
950 | 0.01 | 0.06149 | 26.68721
950 | 0.01 | 0.06188 | 25.17586
950 | 0.01 | 0.06242 | 25.23756
950 | 0.01 | 0.06285 | 24.68278
950 | 0.01 | 0.06336 | 25.17284
950 | 0.01 | 0.06388 | 25.71875
950 | 0.01 | 0.06459 | 27.46331
950 | 0.01 | 0.06509 | 24.99865
950 | 0.01 | 0.06536 | 23.28456
950 | 0.01 | 0.06575 | 23.73099
950 | 0.01 | 0.06638 | 25.92428
950 | 0.01 | 0.06688 | 26.07208
950 | 0.01 | 0.06742 | 23.63184
950 | 0.01 | 0.06782 | 24.04525
950 | 0.01 | 0.06869 | 27.56179
950 | 0.01 | 0.06901 | 24.52564
950 | 0.01 | 0.06915 | 21.3529
950 | 0.01 | 0.06979 | 25.13402
950 | 0.01 | 0.07029 | 25.21695
950 | 0.01 | 0.07093 | 26.2242
950 | 0.01 | 0.07144 | 26.06568
950 | 0.01 | 0.07192 | 25.28055
950 | 0.01 | 0.07233 | 24.18297
950 | 0.01 | 0.07313 | 27.74327
950 | 0.01 | 0.07325 | 21.83235
950 | 0.01 | 0.07391 | 25.05816
950 | 0.01 | 0.07444 | 25.3266
950 | 0.01 | 0.07496 | 25.80152
950 | 0.01 | 0.07537 | 24.87161
950 | 0.01 | 0.07593 | 25.5451
950 | 0.01 | 0.07637 | 24.51253
950 | 0.01 | 0.07686 | 25.11162
950 | 0.01 | 0.07767 | 26.79343
950 | 0.01 | 0.07777 | 22.00222
950 | 0.01 | 0.07832 | 24.5395
950 | 0.01 | 0.07898 | 26.13486
950 | 0.01 | 0.07929 | 23.77896
950 | 0.01 | 0.07998 | 26.10101
950 | 0.01 | 0.08039 | 24.87505
950 | 0.01 | 0.08099 | 25.55237
950 | 0.01 | 0.0813 | 23.50876
950 | 0.01 | 0.08188 | 25.38316
950 | 0.01 | 0.0824 | 25.07047
950 | 0.01 | 0.08291 | 25.21257
950 | 0.01 | 0.08343 | 25.3757
950 | 0.01 | 0.0839 | 24.87096
950 | 0.01 | 0.08439 | 24.75337
950 | 0.01 | 0.08489 | 24.89288
950 | 0.01 | 0.08547 | 25.53879
950 | 0.01 | 0.08585 | 24.02683
950 | 0.01 | 0.08639 | 25.19568
950 | 0.01 | 0.08691 | 25.26528
950 | 0.01 | 0.08739 | 25.30675
950 | 0.01 | 0.08796 | 25.55998
950 | 0.01 | 0.0884 | 24.97032
950 | 0.01 | 0.08889 | 24.22333
950 | 0.01 | 0.08937 | 24.58198
950 | 0.01 | 0.09021 | 27.91427
950 | 0.01 | 0.09053 | 23.6733
950 | 0.01 | 0.09076 | 22.63168
950 | 0.01 | 0.09132 | 24.45529
950 | 0.01 | 0.09207 | 27.34565
950 | 0.01 | 0.0923 | 22.7018
950 | 0.01 | 0.09282 | 24.65334
950 | 0.01 | 0.09345 | 25.75037
950 | 0.01 | 0.09406 | 26.69408
950 | 0.01 | 0.09439 | 23.66576
950 | 0.01 | 0.0951 | 26.28481
950 | 0.01 | 0.09542 | 22.66954
950 | 0.01 | 0.09569 | 21.96025
950 | 0.01 | 0.09626 | 24.65651
950 | 0.01 | 0.09695 | 26.1457
950 | 0.01 | 0.09745 | 25.45876
950 | 0.01 | 0.09794 | 25.43843
950 | 0.01 | 0.09839 | 24.52643
950 | 0.01 | 0.09895 | 25.54637
950 | 0.01 | 0.09942 | 25.18761
950 | 0.01 | 0.0999 | 25.0959
950 | 0.01 | 0.10054 | 26.14842
950 | 0.01 | 0.10085 | 23.6634
950 | 0.01 | 0.1014 | 25.21236
950 | 0.01 | 0.10195 | 25.32682
950 | 0.01 | 0.10242 | 24.76719
950 | 0.01 | 0.10292 | 24.7094
950 | 0.01 | 0.1034 | 25.13011
950 | 0.01 | 0.10397 | 25.64857
950 | 0.01 | 0.10439 | 24.54596
950 | 0.01 | 0.10495 | 25.31123
950 | 0.01 | 0.10549 | 25.01322
950 | 0.01 | 0.10594 | 25.35747
950 | 0.01 | 0.10659 | 24.78594
950 | 0.01 | 0.10698 | 24.26853
950 | 0.01 | 0.10724 | 22.34407
950 | 0.01 | 0.10771 | 23.34421
950 | 0.01 | 0.10848 | 26.49715
950 | 0.01 | 0.10898 | 25.44406
950 | 0.01 | 0.10938 | 24.33909
950 | 0.01 | 0.10991 | 24.89592
950 | 0.01 | 0.11041 | 24.97598
950 | 0.01 | 0.11092 | 24.70125
950 | 0.01 | 0.1115 | 25.7426
950 | 0.01 | 0.11194 | 24.48337
950 | 0.01 | 0.11239 | 24.62455
950 | 0.01 | 0.11296 | 25.50707
950 | 0.01 | 0.11339 | 24.55115
950 | 0.01 | 0.1139 | 24.62404
950 | 0.01 | 0.11439 | 24.77622
950 | 0.01 | 0.11499 | 26.01854
950 | 0.01 | 0.11536 | 22.44912
950 | 0.01 | 0.11591 | 24.54412
950 | 0.01 | 0.11645 | 25.00792
950 | 0.01 | 0.1169 | 24.78509
950 | 0.01 | 0.11741 | 24.78992
950 | 0.01 | 0.11795 | 24.78145
950 | 0.01 | 0.11845 | 25.2507
950 | 0.01 | 0.11887 | 24.12168
950 | 0.01 | 0.11944 | 25.12552
950 | 0.01 | 0.11997 | 25.12167
950 | 0.01 | 0.12048 | 25.09035
950 | 0.01 | 0.12091 | 24.75504
950 | 0.01 | 0.12135 | 24.06873
950 | 0.01 | 0.12194 | 25.3204
950 | 0.01 | 0.12244 | 24.92205
950 | 0.01 | 0.12326 | 20.34226
950 | 0.01 | 0.12386 | 23.93118
950 | 0.01 | 0.12431 | 23.96573
950 | 0.01 | 0.12488 | 25.39228
950 | 0.01 | 0.12546 | 24.67337
950 | 0.01 | 0.12599 | 25.4877
950 | 0.01 | 0.12642 | 24.17749
950 | 0.01 | 0.12697 | 25.16665
950 | 0.01 | 0.12746 | 24.87135
950 | 0.01 | 0.12798 | 24.7737
950 | 0.01 | 0.12836 | 23.54752
950 | 0.01 | 0.12884 | 23.80596
950 | 0.01 | 0.12945 | 25.19637
950 | 0.01 | 0.12989 | 24.23767
950 | 0.01 | 0.13047 | 25.61652
950 | 0.01 | 0.13099 | 25.48254
950 | 0.01 | 0.1316 | 26.18037
950 | 0.01 | 0.13204 | 23.94797
950 | 0.01 | 0.13254 | 24.20591
950 | 0.01 | 0.13268 | 21.95238
950 | 0.01 | 0.13337 | 24.82975
950 | 0.01 | 0.13393 | 25.34982
950 | 0.01 | 0.13443 | 24.37358
950 | 0.01 | 0.13488 | 24.86641
950 | 0.01 | 0.13544 | 24.90356
950 | 0.01 | 0.13588 | 24.24155
950 | 0.01 | 0.13643 | 25.74306
950 | 0.01 | 0.13705 | 26.11518
950 | 0.01 | 0.13742 | 23.69476
950 | 0.01 | 0.1379 | 24.3848
950 | 0.01 | 0.13843 | 24.8694
950 | 0.01 | 0.13892 | 24.49036
950 | 0.01 | 0.13943 | 25.19354
950 | 0.01 | 0.13991 | 25.01711
950 | 0.01 | 0.14047 | 25.04694
950 | 0.01 | 0.14087 | 23.81416
950 | 0.01 | 0.14162 | 25.88535
950 | 0.01 | 0.14178 | 21.71091
950 | 0.01 | 0.14243 | 24.95586
950 | 0.01 | 0.14293 | 24.69009
950 | 0.01 | 0.14331 | 23.70488
950 | 0.01 | 0.1441 | 26.94834
950 | 0.01 | 0.14463 | 24.31933
950 | 0.01 | 0.14476 | 21.18935
950 | 0.01 | 0.14537 | 24.4369
950 | 0.01 | 0.1459 | 24.78023
950 | 0.01 | 0.14643 | 25.50799
950 | 0.01 | 0.14696 | 25.52069
950 | 0.01 | 0.14756 | 25.67605
950 | 0.01 | 0.14783 | 22.23542
950 | 0.01 | 0.14846 | 25.4502
950 | 0.01 | 0.14929 | 26.80271
950 | 0.01 | 0.14937 | 21.69844
950 | 0.01 | 0.14977 | 21.60201
950 | 0.01 | 0.15036 | 24.592
950 | 0.01 | 0.15097 | 25.56429
950 | 0.01 | 0.15141 | 24.20434
950 | 0.01 | 0.15184 | 23.81534
950 | 0.01 | 0.15248 | 25.45241
950 | 0.01 | 0.15295 | 24.42439
950 | 0.01 | 0.15348 | 24.92773
950 | 0.01 | 0.15392 | 24.24502
950 | 0.01 | 0.15443 | 24.27927
950 | 0.01 | 0.15493 | 24.71318
950 | 0.01 | 0.15553 | 25.3283
950 | 0.01 | 0.15588 | 23.74191
950 | 0.01 | 0.15646 | 25.32422
950 | 0.01 | 0.15689 | 23.48091
950 | 0.01 | 0.15743 | 24.43266
950 | 0.01 | 0.15803 | 25.76719
950 | 0.01 | 0.1585 | 24.87322
950 | 0.01 | 0.15896 | 24.15064
950 | 0.01 | 0.15942 | 24.31482
950 | 0.01 | 0.16002 | 25.31944
950 | 0.01 | 0.16045 | 24.51161
950 | 0.01 | 0.16091 | 24.22214
950 | 0.01 | 0.16142 | 24.39195
950 | 0.01 | 0.16203 | 25.78896
950 | 0.01 | 0.1625 | 24.67465
950 | 0.01 | 0.16297 | 24.82772
950 | 0.01 | 0.16358 | 25.97199
950 | 0.01 | 0.16419 | 24.7762
950 | 0.01 | 0.16433 | 20.95928
950 | 0.01 | 0.16491 | 24.69951
950 | 0.01 | 0.16543 | 23.0888
950 | 0.01 | 0.16573 | 22.77701
950 | 0.01 | 0.16643 | 25.21809
950 | 0.01 | 0.16691 | 24.94661
950 | 0.01 | 0.16749 | 25.46578
950 | 0.01 | 0.16795 | 24.80298
950 | 0.01 | 0.16844 | 24.50101
950 | 0.01 | 0.16893 | 24.64854
950 | 0.01 | 0.16942 | 24.47592
950 | 0.01 | 0.17003 | 25.44727
950 | 0.01 | 0.17038 | 24.0033
950 | 0.01 | 0.17093 | 24.7982
950 | 0.01 | 0.17148 | 25.07389
950 | 0.01 | 0.1723 | 26.65086
950 | 0.01 | 0.17235 | 20.5941
950 | 0.01 | 0.17293 | 24.49203
950 | 0.01 | 0.17341 | 23.17108
950 | 0.01 | 0.17401 | 25.8555
950 | 0.01 | 0.17455 | 24.48243
950 | 0.01 | 0.17472 | 21.53106
950 | 0.01 | 0.17532 | 24.50539
950 | 0.01 | 0.17595 | 25.4427
950 | 0.01 | 0.17649 | 25.10367
950 | 0.01 | 0.17703 | 25.62729
950 | 0.01 | 0.1774 | 23.76927
950 | 0.01 | 0.17793 | 24.24131
950 | 0.01 | 0.17844 | 23.95699
950 | 0.01 | 0.17895 | 24.62408
950 | 0.01 | 0.17952 | 25.40178
950 | 0.01 | 0.18025 | 26.42378
950 | 0.01 | 0.18041 | 21.61982
950 | 0.01 | 0.18093 | 23.99241
950 | 0.01 | 0.18125 | 22.65618
950 | 0.01 | 0.18215 | 25.66965
950 | 0.01 | 0.18235 | 22.18504
950 | 0.01 | 0.18282 | 23.56339
950 | 0.01 | 0.18345 | 24.81411
950 | 0.01 | 0.18396 | 24.85067
950 | 0.01 | 0.18449 | 24.75703
950 | 0.01 | 0.18492 | 24.0039
950 | 0.01 | 0.18567 | 26.59148
950 | 0.01 | 0.18585 | 21.83033
950 | 0.01 | 0.18637 | 23.58314
950 | 0.01 | 0.18693 | 24.35888
950 | 0.01 | 0.18771 | 25.59967
950 | 0.01 | 0.18773 | 20.73033
950 | 0.01 | 0.18843 | 24.52819
950 | 0.01 | 0.18894 | 24.60027
950 | 0.01 | 0.18949 | 24.18105
950 | 0.01 | 0.18992 | 23.764
950 | 0.01 | 0.19044 | 24.17947
950 | 0.01 | 0.19095 | 24.3859
950 | 0.01 | 0.1915 | 24.59965
950 | 0.01 | 0.1919 | 23.79106
950 | 0.01 | 0.19252 | 24.67056
950 | 0.01 | 0.19287 | 23.16162
950 | 0.01 | 0.19344 | 24.2947
950 | 0.01 | 0.19397 | 24.2902
950 | 0.01 | 0.19448 | 24.8953
950 | 0.01 | 0.19494 | 23.83085
950 | 0.01 | 0.19574 | 19.70932
950 | 0.01 | 0.19589 | 26.9739
950 | 0.01 | 0.19638 | 23.18733
950 | 0.01 | 0.19696 | 23.95228
950 | 0.01 | 0.19744 | 24.08308
950 | 0.01 | 0.19796 | 24.16913
950 | 0.01 | 0.19834 | 22.93729
950 | 0.01 | 0.19892 | 24.37478
950 | 0.01 | 0.19955 | 24.98958
950 | 0.01 | 0.19999 | 24.06168
950 | 0.01 | 0.20039 | 23.24977
950 | 0.01 | 0.20094 | 24.05839
950 | 0.01 | 0.20178 | 20.65124
950 | 0.01 | 0.20181 | 27.02524
950 | 0.01 | 0.20255 | 24.435
950 | 0.01 | 0.20313 | 19.27313
950 | 0.01 | 0.20324 | 24.84149
950 | 0.01 | 0.20385 | 23.39881
950 | 0.01 | 0.20466 | 26.87286
950 | 0.01 | 0.20516 | 23.87203
950 | 0.01 | 0.20552 | 23.20542
950 | 0.01 | 0.20596 | 23.2982
950 | 0.01 | 0.20652 | 23.97613
950 | 0.01 | 0.20684 | 23.05241
950 | 0.01 | 0.20724 | 22.58159
950 | 0.01 | 0.20785 | 23.93197
950 | 0.01 | 0.20843 | 25.12973
950 | 0.01 | 0.20899 | 25.48263
950 | 0.01 | 0.20964 | 24.30054
950 | 0.01 | 0.20988 | 22.54413
950 | 0.01 | 0.21053 | 24.47998
950 | 0.01 | 0.21088 | 23.0648
950 | 0.01 | 0.21145 | 24.06973
950 | 0.01 | 0.21185 | 23.15615
950 | 0.01 | 0.21239 | 23.71621
950 | 0.01 | 0.21321 | 26.56043
950 | 0.01 | 0.21338 | 22.1642
950 | 0.01 | 0.21393 | 23.64755
950 | 0.01 | 0.21443 | 23.39741
950 | 0.01 | 0.21495 | 24.28315
950 | 0.01 | 0.21542 | 23.88018
950 | 0.01 | 0.21612 | 25.43343
950 | 0.01 | 0.21654 | 23.20724
950 | 0.01 | 0.21684 | 22.43102
950 | 0.01 | 0.21739 | 23.5696
950 | 0.01 | 0.21824 | 26.34607
950 | 0.01 | 0.21839 | 22.15161
950 | 0.01 | 0.21898 | 23.96088
950 | 0.01 | 0.21946 | 23.30303
950 | 0.01 | 0.21989 | 23.1042
950 | 0.01 | 0.22066 | 25.8477
950 | 0.01 | 0.22108 | 23.10666
950 | 0.01 | 0.22122 | 20.34804
950 | 0.01 | 0.22192 | 24.09765
950 | 0.01 | 0.22244 | 23.82099
950 | 0.01 | 0.22285 | 23.2564
950 | 0.01 | 0.22349 | 24.55826
950 | 0.01 | 0.22403 | 24.65587
950 | 0.01 | 0.22451 | 24.25803
950 | 0.01 | 0.225 | 24.62084
950 | 0.01 | 0.22547 | 23.22435
950 | 0.01 | 0.22597 | 23.86404
950 | 0.01 | 0.22642 | 23.53025
950 | 0.01 | 0.22688 | 23.44301
950 | 0.01 | 0.22756 | 24.44605
950 | 0.01 | 0.22794 | 23.66144
950 | 0.01 | 0.22846 | 23.78554
950 | 0.01 | 0.22908 | 25.19915
950 | 0.01 | 0.2296 | 24.11623
950 | 0.01 | 0.22986 | 22.24523
950 | 0.01 | 0.23068 | 25.29229
950 | 0.01 | 0.23112 | 24.12506
950 | 0.01 | 0.2314 | 21.70335
950 | 0.01 | 0.23175 | 22.30793
950 | 0.01 | 0.23271 | 25.55114
950 | 0.01 | 0.23306 | 23.05035
950 | 0.01 | 0.23328 | 21.30154
950 | 0.01 | 0.23391 | 24.02068
950 | 0.01 | 0.23444 | 23.55162
950 | 0.01 | 0.23501 | 24.95008
950 | 0.01 | 0.23539 | 22.64047
950 | 0.01 | 0.23588 | 23.52082
950 | 0.01 | 0.23648 | 24.33435
950 | 0.01 | 0.23699 | 24.46615
950 | 0.01 | 0.23763 | 24.93456
950 | 0.01 | 0.23822 | 24.54594
950 | 0.01 | 0.23849 | 22.57576
950 | 0.01 | 0.23913 | 24.05168
950 | 0.01 | 0.23947 | 22.72085
950 | 0.01 | 0.23955 | 19.32383
950 | 0.01 | 0.24043 | 25.13203
950 | 0.01 | 0.24106 | 23.17004
950 | 0.01 | 0.24134 | 21.83492
950 | 0.01 | 0.24192 | 23.52422
950 | 0.01 | 0.24276 | 26.40208
950 | 0.01 | 0.24315 | 23.18641
950 | 0.01 | 0.24347 | 22.06305
950 | 0.01 | 0.24368 | 20.63648
950 | 0.01 | 0.2444 | 23.96584
950 | 0.01 | 0.24494 | 24.05059
950 | 0.01 | 0.24569 | 25.61059
950 | 0.01 | 0.24611 | 19.23367
950 | 0.01 | 0.2462 | 24.16852
950 | 0.01 | 0.24701 | 24.87768
950 | 0.01 | 0.24751 | 23.1373
950 | 0.01 | 0.24781 | 22.24875
950 | 0.01 | 0.24891 | 26.91558
950 | 0.01 | 0.24911 | 22.30342
950 | 0.01 | 0.24954 | 22.09952
950 | 0.01 | 0.24973 | 21.06172
950 | 0.01 | 0.2504 | 23.72824
950 | 0.01 | 0.25097 | 24.40662
950 | 0.01 | 0.25151 | 23.82403
950 | 0.01 | 0.25199 | 23.81469
950 | 0.01 | 0.25244 | 23.14908
950 | 0.01 | 0.25296 | 23.66212
950 | 0.01 | 0.25353 | 23.64823
950 | 0.01 | 0.25412 | 22.87155
950 | 0.01 | 0.25423 | 20.8521
950 | 0.01 | 0.25501 | 23.8513
950 | 0.01 | 0.25544 | 22.82292
950 | 0.01 | 0.25603 | 23.93466
950 | 0.01 | 0.25649 | 23.72722
950 | 0.01 | 0.25698 | 23.42633
950 | 0.01 | 0.25745 | 23.45272
950 | 0.01 | 0.25828 | 25.38996
950 | 0.01 | 0.25859 | 22.65059
950 | 0.01 | 0.259 | 22.42595
950 | 0.01 | 0.25925 | 20.88885
950 | 0.01 | 0.25996 | 24.68616
950 | 0.01 | 0.2606 | 24.03828
950 | 0.01 | 0.26107 | 23.81974
950 | 0.01 | 0.26143 | 21.69437
950 | 0.01 | 0.26177 | 22.13783
950 | 0.01 | 0.26245 | 23.67098
950 | 0.01 | 0.26293 | 23.54715
950 | 0.01 | 0.26343 | 23.32562
950 | 0.01 | 0.26398 | 23.86456
950 | 0.01 | 0.26446 | 23.45488
950 | 0.01 | 0.26504 | 23.88134
950 | 0.01 | 0.26569 | 24.79668
950 | 0.01 | 0.26614 | 22.95338
950 | 0.01 | 0.26628 | 20.79368
950 | 0.01 | 0.26708 | 23.8423
950 | 0.01 | 0.26726 | 20.95875
950 | 0.01 | 0.26797 | 24.03644
950 | 0.01 | 0.26849 | 24.02484
950 | 0.01 | 0.26909 | 24.47264
950 | 0.01 | 0.26949 | 22.85239
950 | 0.01 | 0.26995 | 22.95413
950 | 0.01 | 0.27045 | 23.20195
950 | 0.01 | 0.27096 | 23.09222
950 | 0.01 | 0.27141 | 23.18284
950 | 0.01 | 0.27214 | 25.20771
950 | 0.01 | 0.27244 | 22.04614
950 | 0.01 | 0.27297 | 23.17133
950 | 0.01 | 0.27376 | 19.01518
950 | 0.01 | 0.27384 | 26.00544
950 | 0.01 | 0.27441 | 22.48516
950 | 0.01 | 0.27489 | 22.24644
950 | 0.01 | 0.27551 | 23.77221
950 | 0.01 | 0.27596 | 22.77566
950 | 0.01 | 0.27651 | 23.29455
950 | 0.01 | 0.27703 | 23.22959
950 | 0.01 | 0.27746 | 22.5632
950 | 0.01 | 0.27789 | 22.56444
950 | 0.01 | 0.27845 | 23.05444
950 | 0.01 | 0.27895 | 23.13633
950 | 0.01 | 0.27948 | 23.36842
950 | 0.01 | 0.27998 | 23.2148
950 | 0.01 | 0.28053 | 23.71168
950 | 0.01 | 0.28099 | 23.22685
950 | 0.01 | 0.28152 | 22.90609
950 | 0.01 | 0.28208 | 23.84951
950 | 0.01 | 0.28246 | 22.56302
950 | 0.01 | 0.28292 | 22.60603
950 | 0.01 | 0.28346 | 23.19521
950 | 0.01 | 0.28431 | 25.2491
950 | 0.01 | 0.28456 | 21.74576
950 | 0.01 | 0.28471 | 20.10869
950 | 0.01 | 0.2855 | 23.87902
950 | 0.01 | 0.28596 | 22.91465
950 | 0.01 | 0.28651 | 23.30753
950 | 0.01 | 0.28704 | 23.51419
950 | 0.01 | 0.28748 | 22.76016
950 | 0.01 | 0.28793 | 22.60629
950 | 0.01 | 0.2885 | 23.70799
950 | 0.01 | 0.28903 | 23.1341
950 | 0.01 | 0.28941 | 22.80152
950 | 0.01 | 0.29011 | 23.86705
950 | 0.01 | 0.2905 | 22.67157
950 | 0.01 | 0.29092 | 22.23076
950 | 0.01 | 0.29149 | 23.26097
950 | 0.01 | 0.29198 | 23.21439
950 | 0.01 | 0.29254 | 23.57378
950 | 0.01 | 0.29306 | 23.40896
950 | 0.01 | 0.29345 | 22.27612
950 | 0.01 | 0.29402 | 23.30403
950 | 0.01 | 0.29478 | 23.91718
950 | 0.01 | 0.29508 | 21.5831
950 | 0.01 | 0.29516 | 18.93729
950 | 0.01 | 0.29585 | 22.81893
950 | 0.01 | 0.29648 | 23.98699
950 | 0.01 | 0.297 | 23.6093
950 | 0.01 | 0.29757 | 23.2929
950 | 0.01 | 0.298 | 22.8948
950 | 0.01 | 0.29858 | 23.6308
950 | 0.01 | 0.29904 | 23.02631
950 | 0.01 | 0.2994 | 21.68034
950 | 0.01 | 0.29999 | 23.13571
950 | 0.01 | 0.30042 | 22.62576
950 | 0.01 | 0.30098 | 22.92362
950 | 0.01 | 0.30148 | 23.19798
950 | 0.01 | 0.30213 | 24.04556
950 | 0.01 | 0.3025 | 22.37338
950 | 0.01 | 0.30296 | 22.71923
950 | 0.01 | 0.30342 | 22.35014
950 | 0.01 | 0.30404 | 23.59156
950 | 0.01 | 0.30446 | 22.5423
950 | 0.01 | 0.3051 | 24.20207
950 | 0.01 | 0.30581 | 23.18395
950 | 0.01 | 0.30588 | 19.99617
950 | 0.01 | 0.30643 | 21.05454
950 | 0.01 | 0.3068 | 21.6491
950 | 0.01 | 0.30749 | 23.51237
950 | 0.01 | 0.30814 | 24.27906
950 | 0.01 | 0.30841 | 21.63983
950 | 0.01 | 0.30895 | 22.73926
950 | 0.01 | 0.30955 | 23.25287
950 | 0.01 | 0.30995 | 22.38935
950 | 0.01 | 0.3106 | 23.48558
950 | 0.01 | 0.31098 | 22.43657
950 | 0.01 | 0.31151 | 22.60202
950 | 0.01 | 0.31189 | 21.94412
950 | 0.01 | 0.31254 | 23.57368
950 | 0.01 | 0.31298 | 22.6179
950 | 0.01 | 0.31356 | 23.42365
950 | 0.01 | 0.31403 | 22.91204
950 | 0.01 | 0.31448 | 22.51609
950 | 0.01 | 0.31498 | 22.87652
950 | 0.01 | 0.31549 | 22.48887
950 | 0.01 | 0.31593 | 22.34531
950 | 0.01 | 0.31662 | 24.26754
950 | 0.01 | 0.31732 | 24.22187
950 | 0.01 | 0.3176 | 21.2137
950 | 0.01 | 0.31783 | 20.15697
950 | 0.01 | 0.31834 | 21.68498
950 | 0.01 | 0.31895 | 23.00905
950 | 0.01 | 0.31945 | 22.68233
950 | 0.01 | 0.32019 | 24.94452
950 | 0.01 | 0.32053 | 21.05467
950 | 0.01 | 0.32092 | 21.54629
950 | 0.01 | 0.32149 | 22.76362
950 | 0.01 | 0.32203 | 22.72484
950 | 0.01 | 0.32278 | 24.47434
950 | 0.01 | 0.32303 | 20.89461
950 | 0.01 | 0.32325 | 19.65157
950 | 0.01 | 0.32391 | 22.42875
950 | 0.01 | 0.32462 | 24.44698
950 | 0.01 | 0.32516 | 23.14665
950 | 0.01 | 0.32524 | 19.68567
950 | 0.01 | 0.32584 | 21.94974
950 | 0.01 | 0.32653 | 23.23345
950 | 0.01 | 0.32697 | 22.69557
950 | 0.01 | 0.32771 | 24.61406
950 | 0.01 | 0.32821 | 18.78376
950 | 0.01 | 0.32832 | 23.95693
950 | 0.01 | 0.32889 | 21.90097
950 | 0.01 | 0.32943 | 22.45103
950 | 0.01 | 0.33007 | 23.6326
950 | 0.01 | 0.33061 | 23.49208
950 | 0.01 | 0.33121 | 23.02877
950 | 0.01 | 0.33129 | 19.71995
950 | 0.01 | 0.33197 | 22.47379
950 | 0.01 | 0.33238 | 21.80735
950 | 0.01 | 0.33304 | 23.67993
950 | 0.01 | 0.33355 | 23.11635
950 | 0.01 | 0.33397 | 21.95991
950 | 0.01 | 0.33452 | 22.49799
950 | 0.01 | 0.33516 | 24.08754
950 | 0.01 | 0.33544 | 21.09401
950 | 0.01 | 0.33596 | 22.1115
950 | 0.01 | 0.3365 | 22.48996
950 | 0.01 | 0.33712 | 23.60477
950 | 0.01 | 0.33751 | 21.11445
950 | 0.01 | 0.33785 | 20.90002
950 | 0.01 | 0.33845 | 22.71442
950 | 0.01 | 0.33916 | 23.96222
950 | 0.01 | 0.33943 | 21.27639
950 | 0.01 | 0.34001 | 22.58952
950 | 0.01 | 0.34082 | 24.81215
950 | 0.01 | 0.34115 | 21.82612
950 | 0.01 | 0.34131 | 19.27491
950 | 0.01 | 0.34174 | 20.76527
950 | 0.01 | 0.34251 | 23.235
950 | 0.01 | 0.34309 | 23.26088
950 | 0.01 | 0.34348 | 22.03763
950 | 0.01 | 0.34394 | 22.26972
950 | 0.01 | 0.34453 | 22.71181
950 | 0.01 | 0.34506 | 22.72279
950 | 0.01 | 0.34545 | 21.97364
950 | 0.01 | 0.34607 | 23.23781
950 | 0.01 | 0.34645 | 21.92143
950 | 0.01 | 0.34699 | 22.72814
950 | 0.01 | 0.34746 | 22.15948
950 | 0.01 | 0.34802 | 22.82534
950 | 0.01 | 0.34857 | 23.11153
950 | 0.01 | 0.34903 | 22.29718
950 | 0.01 | 0.34957 | 22.75431
950 | 0.01 | 0.34995 | 21.78188
950 | 0.01 | 0.35069 | 23.94717
950 | 0.01 | 0.35088 | 20.12093
950 | 0.01 | 0.35145 | 22.31904
950 | 0.01 | 0.35206 | 22.98977
950 | 0.01 | 0.35253 | 22.10499
950 | 0.01 | 0.35296 | 22.02001
950 | 0.01 | 0.35353 | 22.55198
950 | 0.01 | 0.35412 | 23.18535
950 | 0.01 | 0.3545 | 21.61569
950 | 0.01 | 0.35492 | 21.8417
950 | 0.01 | 0.3555 | 22.73052
950 | 0.01 | 0.35607 | 23.25209
950 | 0.01 | 0.35645 | 21.45187
950 | 0.01 | 0.35696 | 22.6058
950 | 0.01 | 0.35772 | 18.55979
950 | 0.01 | 0.35789 | 24.6344
950 | 0.01 | 0.35848 | 21.94453
950 | 0.01 | 0.35902 | 22.201
950 | 0.01 | 0.35951 | 22.1492
950 | 0.01 | 0.36005 | 22.4503
950 | 0.01 | 0.36053 | 22.6749
950 | 0.01 | 0.36098 | 21.64638
950 | 0.01 | 0.36152 | 22.56043
950 | 0.01 | 0.36199 | 21.87546
950 | 0.01 | 0.36268 | 23.93057
950 | 0.01 | 0.36292 | 20.32322
950 | 0.01 | 0.36369 | 23.48465
950 | 0.01 | 0.36423 | 22.60709
950 | 0.01 | 0.36432 | 19.5569
950 | 0.01 | 0.36496 | 21.57635
950 | 0.01 | 0.36561 | 23.5317
950 | 0.01 | 0.36579 | 20.09833
950 | 0.01 | 0.36632 | 21.52613
950 | 0.01 | 0.36708 | 23.78217
950 | 0.01 | 0.36756 | 22.39345
950 | 0.01 | 0.36794 | 21.42887
950 | 0.01 | 0.36848 | 22.06727
950 | 0.01 | 0.36927 | 24.06626
950 | 0.01 | 0.36937 | 19.55922
950 | 0.01 | 0.36987 | 21.06702
950 | 0.01 | 0.37052 | 22.7915
950 | 0.01 | 0.37105 | 22.82209
950 | 0.01 | 0.37158 | 22.45929
950 | 0.01 | 0.37189 | 21.23365
950 | 0.01 | 0.37265 | 23.57075
950 | 0.01 | 0.37311 | 22.47203
950 | 0.01 | 0.37361 | 22.46246
950 | 0.01 | 0.37411 | 21.76347
950 | 0.01 | 0.37419 | 19.80995
950 | 0.01 | 0.37494 | 22.38299
950 | 0.01 | 0.37558 | 23.53121
950 | 0.01 | 0.376 | 21.8121
950 | 0.01 | 0.3766 | 22.78245
950 | 0.01 | 0.37695 | 21.21394
950 | 0.01 | 0.37748 | 22.00227
950 | 0.01 | 0.37806 | 22.77391
950 | 0.01 | 0.37853 | 22.2209
950 | 0.01 | 0.37907 | 22.27391
950 | 0.01 | 0.37954 | 22.19621
950 | 0.01 | 0.37993 | 21.13036
950 | 0.01 | 0.38055 | 22.73645
950 | 0.01 | 0.38101 | 22.1338
950 | 0.01 | 0.38154 | 21.82382
950 | 0.01 | 0.38199 | 21.97163
950 | 0.01 | 0.38246 | 21.87834
950 | 0.01 | 0.38312 | 22.92297
950 | 0.01 | 0.38384 | 24.08349
950 | 0.01 | 0.38399 | 19.67884
950 | 0.01 | 0.38449 | 21.03561
950 | 0.01 | 0.38489 | 20.55646
950 | 0.01 | 0.38542 | 21.23058
950 | 0.01 | 0.386 | 22.61122
950 | 0.01 | 0.38648 | 21.76966
950 | 0.01 | 0.38705 | 22.45561
950 | 0.01 | 0.38748 | 21.65308
950 | 0.01 | 0.38803 | 22.32382
950 | 0.01 | 0.38855 | 22.44541
950 | 0.01 | 0.38897 | 21.6146
950 | 0.01 | 0.38975 | 24.10595
950 | 0.01 | 0.39002 | 20.50951
950 | 0.01 | 0.39036 | 20.18349
950 | 0.01 | 0.391 | 22.24512
950 | 0.01 | 0.39156 | 22.59253
950 | 0.01 | 0.39202 | 22.34691
950 | 0.01 | 0.39249 | 21.45561
950 | 0.01 | 0.39303 | 22.41204
950 | 0.01 | 0.39347 | 21.8317
950 | 0.01 | 0.39411 | 23.01006
950 | 0.01 | 0.39455 | 21.79504
950 | 0.01 | 0.39517 | 22.49959
950 | 0.01 | 0.39568 | 22.30454
950 | 0.01 | 0.39575 | 18.90177
950 | 0.01 | 0.39633 | 21.4173
950 | 0.01 | 0.39701 | 22.62346
950 | 0.01 | 0.39754 | 22.33165
950 | 0.01 | 0.39805 | 22.28504
950 | 0.01 | 0.39859 | 22.18367
950 | 0.01 | 0.39903 | 21.3635
950 | 0.01 | 0.39958 | 22.57224
950 | 0.01 | 0.39992 | 21.01319
950 | 0.01 | 0.40067 | 23.1336
950 | 0.01 | 0.40092 | 20.65534
950 | 0.01 | 0.40153 | 22.22119
950 | 0.01 | 0.40215 | 23.12797
950 | 0.01 | 0.40277 | 18.77563
950 | 0.01 | 0.4028 | 22.72024
950 | 0.01 | 0.40352 | 21.9842
950 | 0.01 | 0.40421 | 22.8744
950 | 0.01 | 0.40443 | 20.47697
950 | 0.01 | 0.40493 | 21.63301
950 | 0.01 | 0.40571 | 22.67071
950 | 0.01 | 0.40588 | 20.33262
950 | 0.01 | 0.40657 | 22.27965
950 | 0.01 | 0.40731 | 22.30046
950 | 0.01 | 0.40751 | 20.29227
950 | 0.01 | 0.40796 | 20.18019
950 | 0.01 | 0.40826 | 19.95426
950 | 0.01 | 0.409 | 22.36246
950 | 0.01 | 0.40958 | 23.01804
950 | 0.01 | 0.41004 | 21.67452
950 | 0.01 | 0.41058 | 22.08881
950 | 0.01 | 0.41126 | 23.43846
950 | 0.01 | 0.41173 | 22.03342
950 | 0.01 | 0.41185 | 19.06276
950 | 0.01 | 0.41231 | 20.83773
950 | 0.01 | 0.41301 | 22.48329
950 | 0.01 | 0.41367 | 23.18266
950 | 0.01 | 0.41406 | 21.49073
950 | 0.01 | 0.41446 | 21.58568
950 | 0.01 | 0.41501 | 21.75355
950 | 0.01 | 0.41559 | 22.29781
950 | 0.01 | 0.41608 | 22.12459
950 | 0.01 | 0.41662 | 22.26644
950 | 0.01 | 0.41715 | 22.57529
950 | 0.01 | 0.4174 | 20.3809
950 | 0.01 | 0.41804 | 22.16369
950 | 0.01 | 0.41859 | 22.45755
950 | 0.01 | 0.41909 | 22.11922
950 | 0.01 | 0.41975 | 23.18801
950 | 0.01 | 0.42017 | 21.58123
950 | 0.01 | 0.42033 | 19.26415
950 | 0.01 | 0.42094 | 21.30131
950 | 0.01 | 0.42146 | 22.06185
950 | 0.01 | 0.42212 | 22.734
950 | 0.01 | 0.42248 | 21.34273
950 | 0.01 | 0.42336 | 24.16579
950 | 0.01 | 0.42345 | 19.30268
950 | 0.01 | 0.42418 | 22.62448
950 | 0.01 | 0.42434 | 18.99245
950 | 0.01 | 0.42484 | 20.84552
950 | 0.01 | 0.42546 | 21.76244
950 | 0.01 | 0.42605 | 22.19465
950 | 0.01 | 0.42659 | 22.2669
950 | 0.01 | 0.42703 | 21.83682
950 | 0.01 | 0.42752 | 21.06174
950 | 0.01 | 0.42789 | 20.76166
950 | 0.01 | 0.42861 | 22.38586
950 | 0.01 | 0.42903 | 21.78789
950 | 0.01 | 0.42961 | 22.00213
950 | 0.01 | 0.43005 | 21.58144
950 | 0.01 | 0.43072 | 23.25339
950 | 0.01 | 0.43113 | 20.23563
950 | 0.01 | 0.43123 | 18.79285
950 | 0.01 | 0.43204 | 21.57814
950 | 0.01 | 0.43255 | 22.01796
950 | 0.01 | 0.43314 | 22.02686
950 | 0.01 | 0.43353 | 20.70216
950 | 0.01 | 0.43401 | 21.33402
950 | 0.01 | 0.43473 | 22.93957
950 | 0.01 | 0.43489 | 20.27714
950 | 0.01 | 0.43546 | 21.30011
950 | 0.01 | 0.43598 | 22.14525
950 | 0.01 | 0.43667 | 22.46083
950 | 0.01 | 0.437 | 21.10978
950 | 0.01 | 0.43756 | 22.30413
950 | 0.01 | 0.43816 | 22.22076
950 | 0.01 | 0.43841 | 20.08843
950 | 0.01 | 0.439 | 22.00135
950 | 0.01 | 0.43954 | 22.0894
950 | 0.01 | 0.4401 | 22.36644
950 | 0.01 | 0.44055 | 21.53
950 | 0.01 | 0.44105 | 21.98615
950 | 0.01 | 0.44154 | 22.01164
950 | 0.01 | 0.44214 | 22.48231
950 | 0.01 | 0.44243 | 20.54386
950 | 0.01 | 0.44318 | 23.40446
950 | 0.01 | 0.4439 | 23.25189
950 | 0.01 | 0.44397 | 20.02006
950 | 0.01 | 0.4445 | 20.50722
950 | 0.01 | 0.44516 | 23.11284
950 | 0.01 | 0.4456 | 20.94982
950 | 0.01 | 0.44579 | 20.10147
950 | 0.01 | 0.44664 | 21.99877
950 | 0.01 | 0.44689 | 20.45475
950 | 0.01 | 0.44755 | 22.35466
950 | 0.01 | 0.4481 | 22.04571
950 | 0.01 | 0.44847 | 21.25098
950 | 0.01 | 0.44905 | 22.09782
950 | 0.01 | 0.44971 | 18.71335
950 | 0.01 | 0.44989 | 23.41419
950 | 0.01 | 0.45068 | 22.0413
950 | 0.01 | 0.4509 | 20.33734
950 | 0.01 | 0.45152 | 21.40872
950 | 0.01 | 0.45198 | 21.46849
950 | 0.01 | 0.45253 | 21.76323
950 | 0.01 | 0.45301 | 21.90506
950 | 0.01 | 0.45345 | 21.65206
950 | 0.01 | 0.4542 | 22.87105
950 | 0.01 | 0.45454 | 21.51188
950 | 0.01 | 0.45534 | 22.88578
950 | 0.01 | 0.45559 | 21.17104
950 | 0.01 | 0.45608 | 20.756
950 | 0.01 | 0.45647 | 21.05117
950 | 0.01 | 0.45699 | 21.39385
950 | 0.01 | 0.45754 | 22.50975
950 | 0.01 | 0.4582 | 22.25697
950 | 0.01 | 0.45846 | 20.99199
950 | 0.01 | 0.45926 | 22.86257
950 | 0.01 | 0.4593 | 19.2052
950 | 0.01 | 0.45987 | 20.83208
950 | 0.01 | 0.46056 | 22.78589
950 | 0.01 | 0.46128 | 19.50747
950 | 0.01 | 0.46203 | 22.13743
950 | 0.01 | 0.46287 | 23.81303
950 | 0.01 | 0.46298 | 20.01282
950 | 0.01 | 0.46362 | 21.92012
950 | 0.01 | 0.46382 | 19.82487
950 | 0.01 | 0.46434 | 20.99732
950 | 0.01 | 0.46498 | 22.11178
950 | 0.01 | 0.46553 | 22.45285
950 | 0.01 | 0.46629 | 23.80685
950 | 0.01 | 0.4668 | 22.34285
950 | 0.01 | 0.46694 | 19.73458
950 | 0.01 | 0.4675 | 20.97627
950 | 0.01 | 0.46815 | 22.65749
950 | 0.01 | 0.46848 | 20.79306
950 | 0.01 | 0.46888 | 20.93183
950 | 0.01 | 0.46971 | 23.93459
950 | 0.01 | 0.46989 | 19.03304
950 | 0.01 | 0.47041 | 20.63945
950 | 0.01 | 0.47126 | 22.11147
950 | 0.01 | 0.47144 | 20.48087
950 | 0.01 | 0.47222 | 22.9154
950 | 0.01 | 0.47278 | 22.77983
950 | 0.01 | 0.47288 | 19.49005
950 | 0.01 | 0.47358 | 22.28588
950 | 0.01 | 0.47411 | 21.30947
950 | 0.01 | 0.47436 | 20.39314
950 | 0.01 | 0.47518 | 22.49524
950 | 0.01 | 0.47558 | 21.71467
950 | 0.01 | 0.4758 | 20.16531
950 | 0.01 | 0.47642 | 21.95261
950 | 0.01 | 0.4768 | 20.16074
950 | 0.01 | 0.4776 | 22.85542
950 | 0.01 | 0.47808 | 21.98572
950 | 0.01 | 0.47856 | 22.10793
950 | 0.01 | 0.47933 | 23.60963
950 | 0.01 | 0.4796 | 20.8838
950 | 0.01 | 0.4801 | 21.74711
950 | 0.01 | 0.4806 | 21.6095
950 | 0.01 | 0.48098 | 21.32529
950 | 0.01 | 0.48159 | 21.99037
950 | 0.01 | 0.48184 | 20.38792
950 | 0.01 | 0.48253 | 22.12507
950 | 0.01 | 0.48289 | 20.99493
950 | 0.01 | 0.48347 | 21.95174
950 | 0.01 | 0.4843 | 24.28888
950 | 0.01 | 0.48469 | 21.77513
950 | 0.01 | 0.48496 | 20.15347
950 | 0.01 | 0.48566 | 22.98499
950 | 0.01 | 0.48603 | 20.41094
950 | 0.01 | 0.48626 | 19.45874
950 | 0.01 | 0.4872 | 22.46245
950 | 0.01 | 0.48747 | 20.26936
950 | 0.01 | 0.48785 | 20.68988
950 | 0.01 | 0.48874 | 23.96877
950 | 0.01 | 0.48932 | 22.68893
950 | 0.01 | 0.48951 | 20.11216
950 | 0.01 | 0.48973 | 19.62242
950 | 0.01 | 0.4904 | 22.00557
950 | 0.01 | 0.49113 | 23.40048
950 | 0.01 | 0.49177 | 22.16721
950 | 0.01 | 0.49192 | 19.83087
950 | 0.01 | 0.49247 | 20.86822
950 | 0.01 | 0.49297 | 21.52433
950 | 0.01 | 0.49353 | 22.10022
950 | 0.01 | 0.49421 | 22.14736
950 | 0.01 | 0.49454 | 21.40811
950 | 0.01 | 0.4951 | 21.36977
950 | 0.01 | 0.49542 | 20.49393
950 | 0.01 | 0.49623 | 23.45894
950 | 0.01 | 0.49661 | 21.14301
950 | 0.01 | 0.49699 | 20.52354
950 | 0.01 | 0.49739 | 21.09359
950 | 0.01 | 0.49833 | 23.84583
950 | 0.01 | 0.49878 | 22.72806
950 | 0.01 | 0.49911 | 21.00971
950 | 0.01 | 0.49917 | 18.64352
950 | 0.01 | 0.49988 | 21.66688
950 | 0.01 | 0.50057 | 23.14885
950 | 0.01 | 0.50148 | 23.90522
950 | 0.01 | 0.50157 | 20.14299
950 | 0.01 | 0.50202 | 20.8327
950 | 0.01 | 0.50249 | 21.13706
950 | 0.01 | 0.50293 | 20.57968
950 | 0.01 | 0.50347 | 21.83222
950 | 0.01 | 0.50394 | 21.47656
950 | 0.01 | 0.50491 | 24.76776
950 | 0.01 | 0.50527 | 21.82263
950 | 0.01 | 0.50552 | 20.2731
950 | 0.01 | 0.50574 | 18.36659
950 | 0.01 | 0.50652 | 22.247
950 | 0.01 | 0.5071 | 22.3079
950 | 0.01 | 0.5079 | 23.53223
950 | 0.01 | 0.50817 | 21.31366
950 | 0.01 | 0.50853 | 20.59712
950 | 0.01 | 0.50893 | 21.17275
950 | 0.01 | 0.50959 | 21.90925
950 | 0.01 | 0.50997 | 21.51497
950 | 0.01 | 0.51031 | 20.77578
950 | 0.01 | 0.51143 | 24.88829
950 | 0.01 | 0.51149 | 20.55674
950 | 0.01 | 0.51239 | 23.27564
950 | 0.01 | 0.51256 | 20.54907
950 | 0.01 | 0.513 | 20.55555
950 | 0.01 | 0.51323 | 19.77028
950 | 0.01 | 0.51395 | 22.14749
950 | 0.01 | 0.51467 | 23.66295
950 | 0.01 | 0.51524 | 22.134
950 | 0.01 | 0.5154 | 20.12545
950 | 0.01 | 0.51629 | 23.39469
950 | 0.01 | 0.51648 | 20.10587
950 | 0.01 | 0.51698 | 21.41561
950 | 0.01 | 0.5176 | 22.05966
950 | 0.01 | 0.51812 | 22.61385
950 | 0.01 | 0.51876 | 22.27228
950 | 0.01 | 0.51909 | 21.54805
950 | 0.01 | 0.51945 | 20.62967
950 | 0.01 | 0.52016 | 22.82698
950 | 0.01 | 0.52057 | 21.36335
950 | 0.01 | 0.5211 | 21.92999
950 | 0.01 | 0.52169 | 22.11614
950 | 0.01 | 0.5218 | 19.24085
950 | 0.01 | 0.52262 | 23.03461
950 | 0.01 | 0.52292 | 20.8947
950 | 0.01 | 0.52351 | 21.71928
950 | 0.01 | 0.5243 | 24.14
950 | 0.01 | 0.52476 | 18.27325
950 | 0.01 | 0.52482 | 22.0888
950 | 0.01 | 0.52536 | 20.71799
950 | 0.01 | 0.52608 | 22.47738
950 | 0.01 | 0.52653 | 22.18605
950 | 0.01 | 0.52705 | 22.02698
950 | 0.01 | 0.52747 | 21.21372
950 | 0.01 | 0.52802 | 21.57628
950 | 0.01 | 0.5286 | 22.36082
950 | 0.01 | 0.52932 | 23.42041
950 | 0.01 | 0.52979 | 22.51569
950 | 0.01 | 0.53009 | 21.067
950 | 0.01 | 0.53064 | 22.11443
950 | 0.01 | 0.53116 | 21.97422
950 | 0.01 | 0.53128 | 19.46456
950 | 0.01 | 0.53195 | 21.94763
950 | 0.01 | 0.53268 | 22.59301
950 | 0.01 | 0.53279 | 20.19215
950 | 0.01 | 0.53363 | 22.46522
950 | 0.01 | 0.53407 | 22.26749
950 | 0.01 | 0.53482 | 23.4997
950 | 0.01 | 0.53541 | 22.70023
950 | 0.01 | 0.53559 | 20.35552
950 | 0.01 | 0.53596 | 20.30589
950 | 0.01 | 0.53636 | 20.56538
950 | 0.01 | 0.53729 | 23.98866
950 | 0.01 | 0.53758 | 21.07734
950 | 0.01 | 0.53777 | 19.96092
950 | 0.01 | 0.53851 | 21.97778
950 | 0.01 | 0.5392 | 23.29278
950 | 0.01 | 0.5395 | 20.91544
950 | 0.01 | 0.54006 | 21.91394
950 | 0.01 | 0.54052 | 21.81019
950 | 0.01 | 0.54127 | 23.13997
950 | 0.01 | 0.54179 | 22.65588
950 | 0.01 | 0.54214 | 21.63576
950 | 0.01 | 0.54256 | 21.35675
950 | 0.01 | 0.54272 | 19.64329
950 | 0.01 | 0.54345 | 22.17259
950 | 0.01 | 0.54422 | 23.38415
950 | 0.01 | 0.54477 | 23.55552
950 | 0.01 | 0.545 | 20.06811
950 | 0.01 | 0.54554 | 21.63345
950 | 0.01 | 0.5459 | 20.6634
950 | 0.01 | 0.54662 | 22.64122
950 | 0.01 | 0.54748 | 23.58976
950 | 0.01 | 0.54753 | 19.90371
950 | 0.01 | 0.54802 | 21.25388
950 | 0.01 | 0.5488 | 22.92315
950 | 0.01 | 0.54888 | 19.4867
950 | 0.01 | 0.54968 | 22.79703
950 | 0.01 | 0.55008 | 21.54868
950 | 0.01 | 0.55049 | 21.34637
950 | 0.01 | 0.55104 | 21.88198
950 | 0.01 | 0.55125 | 20.25479
950 | 0.01 | 0.55209 | 23.3186
950 | 0.01 | 0.5528 | 23.69408
950 | 0.01 | 0.55322 | 21.75353
950 | 0.01 | 0.55352 | 20.87965
950 | 0.01 | 0.55374 | 19.62145
950 | 0.01 | 0.55459 | 22.57582
950 | 0.01 | 0.55532 | 23.80529
950 | 0.01 | 0.55573 | 21.92902
950 | 0.01 | 0.55591 | 20.22275
950 | 0.01 | 0.55666 | 22.52393
950 | 0.01 | 0.55696 | 20.91048
950 | 0.01 | 0.55755 | 21.82997
950 | 0.01 | 0.5582 | 23.01148
950 | 0.01 | 0.55854 | 21.14475
950 | 0.01 | 0.55892 | 21.47298
950 | 0.01 | 0.55974 | 23.08874
950 | 0.01 | 0.5598 | 19.73273
950 | 0.01 | 0.56044 | 21.76663
950 | 0.01 | 0.5614 | 24.78558
950 | 0.01 | 0.56168 | 21.01373
950 | 0.01 | 0.56216 | 21.42003
950 | 0.01 | 0.56245 | 20.09687
950 | 0.01 | 0.5632 | 22.98115
950 | 0.01 | 0.56364 | 21.72455
950 | 0.01 | 0.56401 | 21.45157
950 | 0.01 | 0.56464 | 23.08297
950 | 0.01 | 0.56502 | 21.01468
950 | 0.01 | 0.56571 | 19.73385
950 | 0.01 | 0.56573 | 22.47088
950 | 0.01 | 0.56676 | 24.11236
950 | 0.01 | 0.56733 | 22.33826
950 | 0.01 | 0.56747 | 20.69952
950 | 0.01 | 0.5678 | 19.1495
950 | 0.01 | 0.56851 | 21.694
950 | 0.01 | 0.5692 | 22.62
950 | 0.01 | 0.56967 | 22.31034
950 | 0.01 | 0.57012 | 22.03835
950 | 0.01 | 0.57068 | 22.39468
950 | 0.01 | 0.57084 | 19.85611
950 | 0.01 | 0.57158 | 22.2043
950 | 0.01 | 0.57182 | 20.60753
950 | 0.01 | 0.57246 | 22.42887
950 | 0.01 | 0.57315 | 22.82992
950 | 0.01 | 0.5735 | 21.67296
950 | 0.01 | 0.57395 | 22.03773
950 | 0.01 | 0.57479 | 22.95057
950 | 0.01 | 0.57516 | 21.47377
950 | 0.01 | 0.57545 | 20.25744
950 | 0.01 | 0.57588 | 20.96438
950 | 0.01 | 0.57678 | 23.34502
950 | 0.01 | 0.57696 | 20.85889
950 | 0.01 | 0.5777 | 23.13056
950 | 0.01 | 0.57816 | 20.86328
950 | 0.01 | 0.57834 | 19.99244
950 | 0.01 | 0.5791 | 21.97645
950 | 0.01 | 0.57962 | 22.40261
950 | 0.01 | 0.58025 | 23.02158
950 | 0.01 | 0.58038 | 19.6292
950 | 0.01 | 0.58105 | 22.06513
950 | 0.01 | 0.58174 | 22.10584
950 | 0.01 | 0.58182 | 19.89621
950 | 0.01 | 0.58261 | 22.22995
950 | 0.01 | 0.58307 | 21.92955
950 | 0.01 | 0.58355 | 22.15697
950 | 0.01 | 0.58415 | 22.42423
950 | 0.01 | 0.5845 | 21.38475
950 | 0.01 | 0.5851 | 21.98183
950 | 0.01 | 0.58548 | 21.32275
950 | 0.01 | 0.58632 | 23.79827
950 | 0.01 | 0.58681 | 22.30333
950 | 0.01 | 0.58682 | 19.20364
950 | 0.01 | 0.58759 | 22.07473
950 | 0.01 | 0.58824 | 23.35477
950 | 0.01 | 0.58855 | 20.72881
950 | 0.01 | 0.58887 | 20.83428
950 | 0.01 | 0.58989 | 23.40856
950 | 0.01 | 0.59011 | 21.17185
950 | 0.01 | 0.59055 | 20.77652
950 | 0.01 | 0.59118 | 18.77974
950 | 0.01 | 0.59121 | 22.34416
950 | 0.01 | 0.59218 | 22.86932
950 | 0.01 | 0.59249 | 21.53661
950 | 0.01 | 0.59302 | 21.47909
950 | 0.01 | 0.59367 | 22.76072
950 | 0.01 | 0.5943 | 23.50161
950 | 0.01 | 0.59499 | 23.48441
950 | 0.01 | 0.59513 | 20.47356
950 | 0.01 | 0.59555 | 20.23455
950 | 0.01 | 0.59591 | 21.03129
950 | 0.01 | 0.59649 | 21.64083
950 | 0.01 | 0.59726 | 22.9195
950 | 0.01 | 0.59746 | 20.75233
950 | 0.01 | 0.59789 | 21.55365
950 | 0.01 | 0.5986 | 22.06047
950 | 0.01 | 0.59917 | 22.56326
950 | 0.01 | 0.59972 | 22.25843
950 | 0.1 | 3.53844e-06 | 12.14395
950 | 0.1 | 3.31417e-05 | 12.56599
950 | 0.1 | 5.09095e-05 | 13.09916
950 | 0.1 | 5.46773e-05 | 12.92778
950 | 0.1 | 7.66929e-05 | 12.30684
950 | 0.1 | 8.61297e-05 | 12.48711
950 | 0.1 | 0.000120312 | 12.11971
950 | 0.1 | 0.000123623 | 12.43798
950 | 0.1 | 0.000142483 | 11.53818
950 | 0.1 | 0.000152745 | 12.96345
950 | 0.1 | 0.000154046 | 11.34886
950 | 0.1 | 0.000165554 | 11.062
950 | 0.1 | 0.000204287 | 11.22473
950 | 0.1 | 0.000219636 | 11.70839
950 | 0.1 | 0.000229673 | 11.56603
950 | 0.1 | 0.000230924 | 11.03929
950 | 0.1 | 0.000231512 | 12.45404
950 | 0.1 | 0.000238407 | 11.4544
950 | 0.1 | 0.000242447 | 11.4115
950 | 0.1 | 0.000248091 | 11.21834
950 | 0.1 | 0.000249785 | 11.41738
950 | 0.1 | 0.000254889 | 11.09622
950 | 0.1 | 0.000259407 | 12.03953
950 | 0.1 | 0.000272043 | 11.93238
950 | 0.1 | 0.00028929 | 12.59172
950 | 0.1 | 0.00030503 | 11.60387
950 | 0.1 | 0.000307329 | 11.16491
950 | 0.1 | 0.000307636 | 12.08506
950 | 0.1 | 0.000309268 | 11.97862
950 | 0.1 | 0.000322962 | 12.17245
950 | 0.1 | 0.000330731 | 12.90666
950 | 0.1 | 0.000346914 | 12.4153
950 | 0.1 | 0.000348758 | 12.0905
950 | 0.1 | 0.000354337 | 12.04006
950 | 0.1 | 0.00036807 | 11.84031
950 | 0.1 | 0.000369923 | 11.23056
950 | 0.1 | 0.000379495 | 12.06299
950 | 0.1 | 0.000398972 | 11.33047
950 | 0.1 | 0.000400403 | 11.08023
950 | 0.1 | 0.000418769 | 11.79914
950 | 0.1 | 0.000427284 | 12.02649
950 | 0.1 | 0.00043027 | 13.01129
950 | 0.1 | 0.000455153 | 11.95645
950 | 0.1 | 0.00046315 | 11.48415
950 | 0.1 | 0.000463219 | 11.9199
950 | 0.1 | 0.00047264 | 12.3306
950 | 0.1 | 0.000478949 | 11.9528
950 | 0.1 | 0.000490657 | 12.6214
950 | 0.1 | 0.000507715 | 12.27452
950 | 0.1 | 0.000510031 | 12.50613
950 | 0.1 | 0.000533337 | 11.6362
950 | 0.1 | 0.000553557 | 12.02064
950 | 0.1 | 0.000563572 | 12.53721
950 | 0.1 | 0.000566145 | 12.17039
950 | 0.1 | 0.000566477 | 12.12526
950 | 0.1 | 0.000574188 | 11.56232
950 | 0.1 | 0.000579823 | 12.33146
950 | 0.1 | 0.00059669 | 11.77705
950 | 0.1 | 0.000617833 | 12.2115
950 | 0.1 | 0.000626934 | 11.19552
950 | 0.1 | 0.000636167 | 11.28931
950 | 0.1 | 0.000645349 | 12.20285
950 | 0.1 | 0.000649141 | 11.50923
950 | 0.1 | 0.000653803 | 11.74259
950 | 0.1 | 0.000659767 | 12.22655
950 | 0.1 | 0.000712792 | 12.03893
950 | 0.1 | 0.000715578 | 11.87097
950 | 0.1 | 0.000722224 | 11.83908
950 | 0.1 | 0.000728989 | 12.27066
950 | 0.1 | 0.000730406 | 11.27685
950 | 0.1 | 0.000732673 | 12.59624
950 | 0.1 | 0.000732681 | 11.31856
950 | 0.1 | 0.000738045 | 12.94482
950 | 0.1 | 0.000745481 | 12.21636
950 | 0.1 | 0.000745823 | 12.89088
950 | 0.1 | 0.00076457 | 11.89703
950 | 0.1 | 0.000771954 | 11.06207
950 | 0.1 | 0.000775618 | 11.82054
950 | 0.1 | 0.000781405 | 11.41947
950 | 0.1 | 0.000783193 | 12.10929
950 | 0.1 | 0.000800532 | 11.74218
950 | 0.1 | 0.000807864 | 11.61981
950 | 0.1 | 0.000809293 | 12.05546
950 | 0.1 | 0.000831117 | 11.94685
950 | 0.1 | 0.000842691 | 12.19334
950 | 0.1 | 0.000850819 | 11.88327
950 | 0.1 | 0.000855753 | 12.07882
950 | 0.1 | 0.00086205 | 13.39274
950 | 0.1 | 0.000864181 | 12.26518
950 | 0.1 | 0.000870127 | 11.69043
950 | 0.1 | 0.000875004 | 12.38295
950 | 0.1 | 0.000883913 | 11.79894
950 | 0.1 | 0.000889218 | 11.77246
950 | 0.1 | 0.000900992 | 11.49703
950 | 0.1 | 0.000925759 | 12.30249
950 | 0.1 | 0.000929986 | 11.35198
950 | 0.1 | 0.000934323 | 11.65525
950 | 0.1 | 0.000941198 | 11.70455
950 | 0.1 | 0.000950413 | 11.59537
950 | 0.1 | 0.000963441 | 12.11446
950 | 0.1 | 0.000981475 | 12.81852
950 | 0.1 | 0.000991856 | 11.16718
950 | 0.1 | 0.000992934 | 11.65966
950 | 0.1 | 0.000994033 | 11.60818
950 | 0.1 | 0.000996986 | 11.366
950 | 0.1 | 0.00131 | 13.36525
950 | 0.1 | 0.002 | 13.66965
950 | 0.1 | 0.0027 | 11.67437
950 | 0.1 | 0.00272 | 16.70161
950 | 0.1 | 0.00357 | 19.87209
950 | 0.1 | 0.00401 | 13.51145
950 | 0.1 | 0.00411 | 11.30162
950 | 0.1 | 0.00443 | 11.36267
950 | 0.1 | 0.00445 | 23.54198
950 | 0.1 | 0.00475 | 11.95221
950 | 0.1 | 0.00528 | 26.40339
950 | 0.1 | 0.00534 | 11.32661
950 | 0.1 | 0.00537 | 13.04834
950 | 0.1 | 0.00564 | 11.27931
950 | 0.1 | 0.00565 | 12.51145
950 | 0.1 | 0.00576 | 11.97148
950 | 0.1 | 0.0058 | 11.98772
950 | 0.1 | 0.00581 | 11.64782
950 | 0.1 | 0.00597 | 11.78812
950 | 0.1 | 0.00605 | 12.30813
950 | 0.1 | 0.00612 | 29.62098
950 | 0.1 | 0.00694 | 11.42043
950 | 0.1 | 0.00706 | 33.22018
950 | 0.1 | 0.00743 | 12.26166
950 | 0.1 | 0.00803 | 36.7903
950 | 0.1 | 0.00878 | 13.68186
950 | 0.1 | 0.00897 | 41.91235
950 | 0.1 | 0.00953 | 12.40225
950 | 0.1 | 0.00984 | 43.37481
950 | 0.1 | 0.01073 | 47.74374
950 | 0.1 | 0.01173 | 52.11251
950 | 0.1 | 0.01269 | 55.56596
950 | 0.1 | 0.01358 | 58.25507
950 | 0.1 | 0.01459 | 60.09854
950 | 0.1 | 0.01576 | 61.24554
950 | 0.1 | 0.01691 | 60.23532
950 | 0.1 | 0.01791 | 57.98482
950 | 0.1 | 0.01881 | 56.82551
950 | 0.1 | 0.01977 | 57.30261
950 | 0.1 | 0.0208 | 57.37271
950 | 0.1 | 0.02184 | 56.72685
950 | 0.1 | 0.02286 | 56.67001
950 | 0.1 | 0.02393 | 56.48259
950 | 0.1 | 0.02494 | 56.3624
950 | 0.1 | 0.02598 | 55.55818
950 | 0.1 | 0.02702 | 55.64944
950 | 0.1 | 0.02794 | 53.10089
950 | 0.1 | 0.02881 | 53.25253
950 | 0.1 | 0.02984 | 53.8665
950 | 0.1 | 0.03094 | 54.61975
950 | 0.1 | 0.03201 | 54.35072
950 | 0.1 | 0.03304 | 54.05183
950 | 0.1 | 0.03414 | 54.47785
950 | 0.1 | 0.0352 | 53.47396
950 | 0.1 | 0.03616 | 52.44304
950 | 0.1 | 0.03699 | 51.37705
950 | 0.1 | 0.03785 | 51.65745
950 | 0.1 | 0.03884 | 52.31241
950 | 0.1 | 0.03989 | 53.37867
950 | 0.1 | 0.04105 | 53.84027
950 | 0.1 | 0.04219 | 53.27885
950 | 0.1 | 0.04314 | 51.80269
950 | 0.1 | 0.04403 | 51.77505
950 | 0.1 | 0.04503 | 52.15334
950 | 0.1 | 0.04601 | 52.00676
950 | 0.1 | 0.04693 | 52.14728
950 | 0.1 | 0.04799 | 52.60573
950 | 0.1 | 0.04907 | 52.70104
950 | 0.1 | 0.05009 | 51.70599
950 | 0.1 | 0.05112 | 52.07657
950 | 0.1 | 0.05206 | 50.65512
950 | 0.1 | 0.053 | 50.62574
950 | 0.1 | 0.05397 | 50.48449
950 | 0.1 | 0.05492 | 50.74953
950 | 0.1 | 0.05589 | 50.37065
950 | 0.1 | 0.05692 | 51.50302
950 | 0.1 | 0.05803 | 51.92584
950 | 0.1 | 0.05912 | 51.65621
950 | 0.1 | 0.06017 | 51.08434
950 | 0.1 | 0.06119 | 50.36581
950 | 0.1 | 0.0621 | 49.69879
950 | 0.1 | 0.06307 | 50.4461
950 | 0.1 | 0.06413 | 50.95361
950 | 0.1 | 0.06515 | 50.77282
950 | 0.1 | 0.0661 | 50.26821
950 | 0.1 | 0.06707 | 50.25127
950 | 0.1 | 0.0681 | 50.65602
950 | 0.1 | 0.06911 | 50.44783
950 | 0.1 | 0.07009 | 50.67043
950 | 0.1 | 0.07125 | 51.6723
950 | 0.1 | 0.0724 | 51.19363
950 | 0.1 | 0.07323 | 48.73188
950 | 0.1 | 0.07403 | 48.72716
950 | 0.1 | 0.07505 | 50.2624
950 | 0.1 | 0.07617 | 51.25637
950 | 0.1 | 0.07718 | 50.05768
950 | 0.1 | 0.07817 | 50.24441
950 | 0.1 | 0.07916 | 50.03834
950 | 0.1 | 0.08015 | 49.99674
950 | 0.1 | 0.08107 | 49.27609
950 | 0.1 | 0.08198 | 49.59609
950 | 0.1 | 0.08302 | 50.93165
950 | 0.1 | 0.0842 | 51.82648
950 | 0.1 | 0.08529 | 51.32851
950 | 0.1 | 0.08628 | 50.5886
950 | 0.1 | 0.08723 | 50.26469
950 | 0.1 | 0.0882 | 49.35117
950 | 0.1 | 0.08915 | 49.64506
950 | 0.1 | 0.09012 | 49.29422
950 | 0.1 | 0.0911 | 50.1929
950 | 0.1 | 0.09215 | 50.522
950 | 0.1 | 0.09327 | 50.89569
950 | 0.1 | 0.09434 | 50.81807
950 | 0.1 | 0.09541 | 51.05992
950 | 0.1 | 0.09642 | 50.05519
950 | 0.1 | 0.09733 | 48.89612
950 | 0.1 | 0.09819 | 48.93782
950 | 0.1 | 0.09915 | 49.67467
950 | 0.1 | 0.10029 | 51.27502
950 | 0.1 | 0.10134 | 50.42859
950 | 0.1 | 0.10222 | 49.59407
950 | 0.1 | 0.10318 | 49.7523
950 | 0.1 | 0.1043 | 51.0331
950 | 0.1 | 0.10531 | 50.5621
950 | 0.1 | 0.1063 | 50.55042
950 | 0.1 | 0.10729 | 49.95968
950 | 0.1 | 0.1083 | 50.92504
950 | 0.1 | 0.10937 | 51.22625
950 | 0.1 | 0.11036 | 50.03537
950 | 0.1 | 0.11132 | 49.89974
950 | 0.1 | 0.11231 | 49.92966
950 | 0.1 | 0.11328 | 50.11238
950 | 0.1 | 0.11426 | 50.54051
950 | 0.1 | 0.11537 | 51.15522
950 | 0.1 | 0.11646 | 51.33254
950 | 0.1 | 0.11743 | 50.25972
950 | 0.1 | 0.11835 | 49.88432
950 | 0.1 | 0.11926 | 49.71541
950 | 0.1 | 0.12025 | 50.56463
950 | 0.1 | 0.1213 | 50.36832
950 | 0.1 | 0.12234 | 51.552
950 | 0.1 | 0.12338 | 51.0917
950 | 0.1 | 0.1244 | 50.94426
950 | 0.1 | 0.1254 | 50.71447
950 | 0.1 | 0.12638 | 50.57615
950 | 0.1 | 0.12739 | 50.6885
950 | 0.1 | 0.1284 | 50.93639
950 | 0.1 | 0.12945 | 51.08086
950 | 0.1 | 0.13043 | 50.49896
950 | 0.1 | 0.13134 | 49.78327
950 | 0.1 | 0.13234 | 51.42106
950 | 0.1 | 0.13341 | 51.39076
950 | 0.1 | 0.13432 | 50.05125
950 | 0.1 | 0.13524 | 50.4215
950 | 0.1 | 0.13629 | 51.3402
950 | 0.1 | 0.13739 | 51.75425
950 | 0.1 | 0.13851 | 52.38908
950 | 0.1 | 0.1396 | 51.33299
950 | 0.1 | 0.14055 | 50.58179
950 | 0.1 | 0.14147 | 50.80711
950 | 0.1 | 0.14242 | 50.56501
950 | 0.1 | 0.1434 | 50.71159
950 | 0.1 | 0.14446 | 51.67874
950 | 0.1 | 0.1455 | 51.41826
950 | 0.1 | 0.14657 | 52.08546
950 | 0.1 | 0.14759 | 51.62749
950 | 0.1 | 0.14846 | 50.51521
950 | 0.1 | 0.14944 | 51.11652
950 | 0.1 | 0.15054 | 51.94987
950 | 0.1 | 0.15156 | 51.44194
950 | 0.1 | 0.15255 | 51.22763
950 | 0.1 | 0.15352 | 51.0555
950 | 0.1 | 0.15447 | 50.82697
950 | 0.1 | 0.15544 | 50.77792
950 | 0.1 | 0.15634 | 51.10658
950 | 0.1 | 0.15743 | 51.82274
950 | 0.1 | 0.15858 | 52.67507
950 | 0.1 | 0.15957 | 51.86669
950 | 0.1 | 0.16054 | 51.20938
950 | 0.1 | 0.16155 | 51.73319
950 | 0.1 | 0.16257 | 51.75831
950 | 0.1 | 0.16355 | 51.35294
950 | 0.1 | 0.16447 | 51.14634
950 | 0.1 | 0.16542 | 51.71065
950 | 0.1 | 0.16651 | 52.65705
950 | 0.1 | 0.16763 | 52.50904
950 | 0.1 | 0.16852 | 51.07603
950 | 0.1 | 0.16946 | 50.74456
950 | 0.1 | 0.17054 | 52.33844
950 | 0.1 | 0.17166 | 52.85313
950 | 0.1 | 0.17265 | 51.58293
950 | 0.1 | 0.17358 | 51.35312
950 | 0.1 | 0.17456 | 52.01926
950 | 0.1 | 0.17555 | 52.18404
950 | 0.1 | 0.17668 | 52.96876
950 | 0.1 | 0.1777 | 52.34314
950 | 0.1 | 0.17859 | 51.71381
950 | 0.1 | 0.17957 | 51.37291
950 | 0.1 | 0.18061 | 52.13615
950 | 0.1 | 0.18163 | 52.35763
950 | 0.1 | 0.18256 | 51.76625
950 | 0.1 | 0.18347 | 50.97998
950 | 0.1 | 0.18447 | 52.28302
950 | 0.1 | 0.18559 | 53.28365
950 | 0.1 | 0.18671 | 52.99501
950 | 0.1 | 0.1877 | 52.13249
950 | 0.1 | 0.18866 | 52.06308
950 | 0.1 | 0.18962 | 51.48945
950 | 0.1 | 0.19065 | 51.81222
950 | 0.1 | 0.19168 | 52.76654
950 | 0.1 | 0.19268 | 52.16282
950 | 0.1 | 0.1936 | 51.25781
950 | 0.1 | 0.19456 | 52.28191
950 | 0.1 | 0.19565 | 53.26046
950 | 0.1 | 0.1967 | 53.01201
950 | 0.1 | 0.1978 | 52.88859
950 | 0.1 | 0.19884 | 52.50972
950 | 0.1 | 0.19963 | 50.3124
950 | 0.1 | 0.2006 | 51.47514
950 | 0.1 | 0.20166 | 52.61541
950 | 0.1 | 0.20271 | 52.62753
950 | 0.1 | 0.20368 | 52.01721
950 | 0.1 | 0.20474 | 52.73987
950 | 0.1 | 0.20573 | 52.47242
950 | 0.1 | 0.20673 | 52.58999
950 | 0.1 | 0.20773 | 52.27732
950 | 0.1 | 0.20872 | 52.49365
950 | 0.1 | 0.20974 | 52.17542
950 | 0.1 | 0.21069 | 52.06189
950 | 0.1 | 0.21171 | 52.59226
950 | 0.1 | 0.2128 | 52.9668
950 | 0.1 | 0.21379 | 51.95433
950 | 0.1 | 0.2147 | 51.90847
950 | 0.1 | 0.21568 | 52.26837
950 | 0.1 | 0.21676 | 52.75144
950 | 0.1 | 0.21778 | 52.97865
950 | 0.1 | 0.21888 | 53.2394
950 | 0.1 | 0.21989 | 51.69923
950 | 0.1 | 0.22078 | 51.40022
950 | 0.1 | 0.22171 | 51.77997
950 | 0.1 | 0.22266 | 51.78446
950 | 0.1 | 0.22365 | 51.89246
950 | 0.1 | 0.22466 | 52.5752
950 | 0.1 | 0.2257 | 52.51156
950 | 0.1 | 0.22674 | 52.44937
950 | 0.1 | 0.22782 | 53.00635
950 | 0.1 | 0.22886 | 52.74646
950 | 0.1 | 0.22983 | 51.48593
950 | 0.1 | 0.23081 | 52.57214
950 | 0.1 | 0.23181 | 53.04435
950 | 0.1 | 0.23279 | 52.0909
950 | 0.1 | 0.23382 | 51.65561
950 | 0.1 | 0.23478 | 51.93766
950 | 0.1 | 0.23585 | 52.67831
950 | 0.1 | 0.23693 | 52.55249
950 | 0.1 | 0.23791 | 51.97507
950 | 0.1 | 0.23892 | 51.9227
950 | 0.1 | 0.2398 | 50.84997
950 | 0.1 | 0.24066 | 50.83749
950 | 0.1 | 0.24171 | 51.57528
950 | 0.1 | 0.24279 | 52.77755
950 | 0.1 | 0.24381 | 52.27971
950 | 0.1 | 0.24484 | 52.13656
950 | 0.1 | 0.24593 | 52.52189
950 | 0.1 | 0.24693 | 51.95169
950 | 0.1 | 0.24796 | 52.02243
950 | 0.1 | 0.24902 | 52.0558
950 | 0.1 | 0.24999 | 51.38873
950 | 0.1 | 0.25094 | 51.02966
950 | 0.1 | 0.25185 | 50.57277
950 | 0.1 | 0.25283 | 51.44518
950 | 0.1 | 0.25394 | 52.24262
950 | 0.1 | 0.25505 | 52.44612
950 | 0.1 | 0.25606 | 51.36874
950 | 0.1 | 0.257 | 50.79076
950 | 0.1 | 0.25793 | 51.16607
950 | 0.1 | 0.25889 | 50.95348
950 | 0.1 | 0.2599 | 50.89943
950 | 0.1 | 0.26086 | 50.89194
950 | 0.1 | 0.26177 | 50.35592
950 | 0.1 | 0.26279 | 51.34116
950 | 0.1 | 0.26379 | 51.39421
950 | 0.1 | 0.26485 | 51.7473
950 | 0.1 | 0.26594 | 51.83457
950 | 0.1 | 0.267 | 51.89979
950 | 0.1 | 0.26797 | 50.79424
950 | 0.1 | 0.26891 | 50.70251
950 | 0.1 | 0.26988 | 50.42317
950 | 0.1 | 0.27093 | 50.53558
950 | 0.1 | 0.27191 | 50.90448
950 | 0.1 | 0.27287 | 50.92405
950 | 0.1 | 0.27388 | 50.78115
950 | 0.1 | 0.27487 | 50.96273
950 | 0.1 | 0.27588 | 50.92706
950 | 0.1 | 0.27699 | 51.80608
950 | 0.1 | 0.27808 | 51.42316
950 | 0.1 | 0.27912 | 51.02468
950 | 0.1 | 0.28014 | 51.09089
950 | 0.1 | 0.28107 | 50.1905
950 | 0.1 | 0.28206 | 50.18194
950 | 0.1 | 0.28314 | 51.26543
950 | 0.1 | 0.28417 | 50.82606
950 | 0.1 | 0.28504 | 49.15013
950 | 0.1 | 0.28584 | 48.38437
950 | 0.1 | 0.28679 | 49.51944
950 | 0.1 | 0.28782 | 50.26845
950 | 0.1 | 0.28895 | 51.38129
950 | 0.1 | 0.29003 | 51.1571
950 | 0.1 | 0.2911 | 51.12062
950 | 0.1 | 0.29212 | 50.76657
950 | 0.1 | 0.29312 | 50.31595
950 | 0.1 | 0.29404 | 49.18177
950 | 0.1 | 0.29495 | 49.44003
950 | 0.1 | 0.29595 | 49.94548
950 | 0.1 | 0.29698 | 49.97984
950 | 0.1 | 0.29796 | 50.26118
950 | 0.1 | 0.29897 | 50.45507
950 | 0.1 | 0.30009 | 50.84252
950 | 0.1 | 0.30117 | 50.90426
950 | 0.1 | 0.30216 | 50.2279
950 | 0.1 | 0.30322 | 50.83808
950 | 0.1 | 0.30427 | 50.73065
950 | 0.1 | 0.30521 | 49.16681
950 | 0.1 | 0.30598 | 47.81184
950 | 0.1 | 0.30684 | 48.41213
950 | 0.1 | 0.30791 | 50.04402
950 | 0.1 | 0.30905 | 50.85968
950 | 0.1 | 0.31013 | 50.79062
950 | 0.1 | 0.31125 | 51.05872
950 | 0.1 | 0.31222 | 49.99576
950 | 0.1 | 0.31312 | 49.17542
950 | 0.1 | 0.31413 | 49.3997
950 | 0.1 | 0.3151 | 49.29173
950 | 0.1 | 0.31598 | 49.11171
950 | 0.1 | 0.317 | 49.35856
950 | 0.1 | 0.31802 | 49.36093
950 | 0.1 | 0.31902 | 50.09292
950 | 0.1 | 0.32016 | 50.49504
950 | 0.1 | 0.32128 | 50.83371
950 | 0.1 | 0.32231 | 50.05443
950 | 0.1 | 0.32324 | 49.00047
950 | 0.1 | 0.32411 | 48.41169
950 | 0.1 | 0.32502 | 48.67142
950 | 0.1 | 0.32607 | 49.76933
950 | 0.1 | 0.32709 | 49.70244
950 | 0.1 | 0.32814 | 49.84117
950 | 0.1 | 0.32925 | 50.10183
950 | 0.1 | 0.33021 | 49.19091
950 | 0.1 | 0.33115 | 49.24418
950 | 0.1 | 0.33218 | 49.47709
950 | 0.1 | 0.3332 | 49.58098
950 | 0.1 | 0.33419 | 49.27168
950 | 0.1 | 0.33512 | 48.63419
950 | 0.1 | 0.33612 | 49.18888
950 | 0.1 | 0.33715 | 49.24132
950 | 0.1 | 0.33804 | 48.40313
950 | 0.1 | 0.33908 | 49.4806
950 | 0.1 | 0.34023 | 50.22506
950 | 0.1 | 0.34123 | 49.18998
950 | 0.1 | 0.34211 | 48.62912
950 | 0.1 | 0.34314 | 49.30578
950 | 0.1 | 0.3442 | 49.24565
950 | 0.1 | 0.34514 | 49.19662
950 | 0.1 | 0.34618 | 49.57056
950 | 0.1 | 0.34728 | 50.0219
950 | 0.1 | 0.34824 | 48.70512
950 | 0.1 | 0.34911 | 48.44437
950 | 0.1 | 0.35013 | 49.28535
950 | 0.1 | 0.35125 | 49.94438
950 | 0.1 | 0.35234 | 49.88387
950 | 0.1 | 0.35335 | 49.45816
950 | 0.1 | 0.3543 | 48.9048
950 | 0.1 | 0.3553 | 49.1289
950 | 0.1 | 0.35623 | 48.64471
950 | 0.1 | 0.35719 | 48.86297
950 | 0.1 | 0.35818 | 48.87229
950 | 0.1 | 0.35929 | 49.84691
950 | 0.1 | 0.3604 | 49.85096
950 | 0.1 | 0.36137 | 48.98521
950 | 0.1 | 0.36224 | 47.92836
950 | 0.1 | 0.36327 | 49.37204
950 | 0.1 | 0.36453 | 50.35796
950 | 0.1 | 0.36549 | 48.40152
950 | 0.1 | 0.36631 | 47.65526
950 | 0.1 | 0.3672 | 47.96566
950 | 0.1 | 0.36821 | 48.6745
950 | 0.1 | 0.36927 | 49.40039
950 | 0.1 | 0.37023 | 48.85592
950 | 0.1 | 0.37119 | 48.51123
950 | 0.1 | 0.37219 | 48.80532
950 | 0.1 | 0.37317 | 49.01636
950 | 0.1 | 0.3742 | 49.27955
950 | 0.1 | 0.37527 | 49.28343
950 | 0.1 | 0.37625 | 48.79142
950 | 0.1 | 0.37723 | 49.10988
950 | 0.1 | 0.37824 | 49.44538
950 | 0.1 | 0.3793 | 49.4617
950 | 0.1 | 0.38031 | 48.74867
950 | 0.1 | 0.38121 | 48.3681
950 | 0.1 | 0.38222 | 48.87139
950 | 0.1 | 0.38328 | 49.36211
950 | 0.1 | 0.38435 | 49.6812
950 | 0.1 | 0.38546 | 49.94689
950 | 0.1 | 0.38643 | 49.06012
950 | 0.1 | 0.38739 | 48.37428
950 | 0.1 | 0.38827 | 47.78254
950 | 0.1 | 0.38919 | 48.49734
950 | 0.1 | 0.39027 | 49.52803
950 | 0.1 | 0.39152 | 50.78072
950 | 0.1 | 0.39266 | 50.16679
950 | 0.1 | 0.39355 | 47.95604
950 | 0.1 | 0.39434 | 46.87543
950 | 0.1 | 0.39522 | 47.71475
950 | 0.1 | 0.39623 | 48.62778
950 | 0.1 | 0.39733 | 49.8907
950 | 0.1 | 0.39845 | 49.97923
950 | 0.1 | 0.39944 | 49.11261
950 | 0.1 | 0.40037 | 48.84583
950 | 0.1 | 0.40137 | 48.89149
950 | 0.1 | 0.40236 | 48.4048
950 | 0.1 | 0.40322 | 48.29636
950 | 0.1 | 0.40422 | 48.62734
950 | 0.1 | 0.40532 | 49.69883
950 | 0.1 | 0.40639 | 49.86904
950 | 0.1 | 0.40745 | 49.68
950 | 0.1 | 0.40853 | 49.67577
950 | 0.1 | 0.40954 | 48.9847
950 | 0.1 | 0.41053 | 48.91457
950 | 0.1 | 0.41148 | 48.66747
950 | 0.1 | 0.41239 | 47.80684
950 | 0.1 | 0.41329 | 47.88794
950 | 0.1 | 0.41433 | 49.31099
950 | 0.1 | 0.41546 | 49.76263
950 | 0.1 | 0.41651 | 49.12738
950 | 0.1 | 0.41747 | 48.94438
950 | 0.1 | 0.41853 | 49.12502
950 | 0.1 | 0.4195 | 48.75449
950 | 0.1 | 0.42037 | 47.9289
950 | 0.1 | 0.42129 | 48.13313
950 | 0.1 | 0.42229 | 49.01616
950 | 0.1 | 0.42346 | 49.76065
950 | 0.1 | 0.42457 | 49.80688
950 | 0.1 | 0.42556 | 49.18885
950 | 0.1 | 0.42652 | 48.33515
950 | 0.1 | 0.42741 | 48.03099
950 | 0.1 | 0.42837 | 48.58197
950 | 0.1 | 0.4294 | 48.84591
950 | 0.1 | 0.43037 | 48.70364
950 | 0.1 | 0.43148 | 49.60427
950 | 0.1 | 0.4326 | 49.70801
950 | 0.1 | 0.43359 | 49.07446
950 | 0.1 | 0.43455 | 48.355
950 | 0.1 | 0.43549 | 48.48175
950 | 0.1 | 0.43657 | 49.36101
950 | 0.1 | 0.4376 | 48.95424
950 | 0.1 | 0.43848 | 47.71681
950 | 0.1 | 0.43936 | 48.08122
950 | 0.1 | 0.44041 | 49.03435
950 | 0.1 | 0.44155 | 49.50635
950 | 0.1 | 0.44256 | 48.95874
950 | 0.1 | 0.44346 | 48.49731
950 | 0.1 | 0.44448 | 48.7496
950 | 0.1 | 0.44554 | 48.75083
950 | 0.1 | 0.44655 | 49.06945
950 | 0.1 | 0.44766 | 49.56071
950 | 0.1 | 0.44869 | 49.11596
950 | 0.1 | 0.44968 | 48.7634
950 | 0.1 | 0.45068 | 48.56155
950 | 0.1 | 0.45163 | 48.54107
950 | 0.1 | 0.45254 | 47.83316
950 | 0.1 | 0.45352 | 48.31523
950 | 0.1 | 0.45457 | 48.82838
950 | 0.1 | 0.45558 | 48.41621
950 | 0.1 | 0.45647 | 47.75968
950 | 0.1 | 0.45747 | 48.75229
950 | 0.1 | 0.45859 | 49.29307
950 | 0.1 | 0.45962 | 48.75158
950 | 0.1 | 0.46058 | 48.52495
950 | 0.1 | 0.46161 | 48.56533
950 | 0.1 | 0.46261 | 48.51485
950 | 0.1 | 0.46364 | 48.86069
950 | 0.1 | 0.46474 | 49.36297
950 | 0.1 | 0.4658 | 49.41107
950 | 0.1 | 0.46677 | 48.01482
950 | 0.1 | 0.46767 | 47.43303
950 | 0.1 | 0.46851 | 47.23405
950 | 0.1 | 0.46942 | 47.25158
950 | 0.1 | 0.47036 | 47.65012
950 | 0.1 | 0.47144 | 48.79711
950 | 0.1 | 0.4726 | 49.2915
950 | 0.1 | 0.4737 | 49.49978
950 | 0.1 | 0.47482 | 49.20803
950 | 0.1 | 0.47577 | 48.28336
950 | 0.1 | 0.47665 | 47.68733
950 | 0.1 | 0.47753 | 47.14741
950 | 0.1 | 0.47845 | 47.45001
950 | 0.1 | 0.47946 | 48.41606
950 | 0.1 | 0.48062 | 49.12598
950 | 0.1 | 0.4817 | 49.23668
950 | 0.1 | 0.48277 | 48.95143
950 | 0.1 | 0.48375 | 48.20497
950 | 0.1 | 0.48464 | 47.48754
950 | 0.1 | 0.48557 | 47.55023
950 | 0.1 | 0.48655 | 48.06991
950 | 0.1 | 0.48756 | 48.25635
950 | 0.1 | 0.48861 | 48.48986
950 | 0.1 | 0.4897 | 49.06616
950 | 0.1 | 0.49074 | 48.80417
950 | 0.1 | 0.49174 | 47.93416
950 | 0.1 | 0.49262 | 47.27974
950 | 0.1 | 0.4935 | 47.30815
950 | 0.1 | 0.49454 | 48.00275
950 | 0.1 | 0.49559 | 48.3899
950 | 0.1 | 0.49661 | 48.25068
950 | 0.1 | 0.49765 | 48.40221
950 | 0.1 | 0.49874 | 48.95417
950 | 0.1 | 0.49987 | 49.38912
950 | 0.1 | 0.50094 | 48.6623
950 | 0.1 | 0.50186 | 47.6601
950 | 0.1 | 0.50283 | 47.49599
950 | 0.1 | 0.50378 | 47.29647
950 | 0.1 | 0.50469 | 47.4872
950 | 0.1 | 0.50578 | 48.32113
950 | 0.1 | 0.50682 | 47.81716
950 | 0.1 | 0.50772 | 47.22423
950 | 0.1 | 0.50866 | 47.36919
950 | 0.1 | 0.50966 | 47.85544
950 | 0.1 | 0.51072 | 48.11864
950 | 0.1 | 0.51173 | 47.64589
950 | 0.1 | 0.51269 | 47.63263
950 | 0.1 | 0.51365 | 47.65552
950 | 0.1 | 0.51468 | 48.00759
950 | 0.1 | 0.5157 | 48.17965
950 | 0.1 | 0.51682 | 48.78064
950 | 0.1 | 0.518 | 48.70549
950 | 0.1 | 0.51898 | 47.8996
950 | 0.1 | 0.51987 | 47.16114
950 | 0.1 | 0.52081 | 46.90569
950 | 0.1 | 0.52159 | 46.0459
950 | 0.1 | 0.52242 | 45.96568
950 | 0.1 | 0.52349 | 47.65992
950 | 0.1 | 0.52468 | 48.65962
950 | 0.1 | 0.52582 | 48.7617
950 | 0.1 | 0.5269 | 48.57386
950 | 0.1 | 0.528 | 48.50749
950 | 0.1 | 0.52906 | 48.12627
950 | 0.1 | 0.52991 | 46.96922
950 | 0.1 | 0.53071 | 46.02671
950 | 0.1 | 0.53163 | 46.43472
950 | 0.1 | 0.5327 | 47.6707
950 | 0.1 | 0.53382 | 48.5899
950 | 0.1 | 0.53496 | 48.42525
950 | 0.1 | 0.53592 | 47.46323
950 | 0.1 | 0.53685 | 47.21603
950 | 0.1 | 0.53786 | 47.67604
950 | 0.1 | 0.53884 | 47.38051
950 | 0.1 | 0.53983 | 47.26275
950 | 0.1 | 0.54077 | 47.12508
950 | 0.1 | 0.54171 | 47.03132
950 | 0.1 | 0.54281 | 47.68653
950 | 0.1 | 0.54394 | 48.52105
950 | 0.1 | 0.54496 | 48.00538
950 | 0.1 | 0.5459 | 47.08183
950 | 0.1 | 0.5468 | 46.56245
950 | 0.1 | 0.54769 | 46.64558
950 | 0.1 | 0.54868 | 46.91201
950 | 0.1 | 0.54977 | 47.80257
950 | 0.1 | 0.55091 | 48.19933
950 | 0.1 | 0.55193 | 47.64816
950 | 0.1 | 0.55287 | 46.97851
950 | 0.1 | 0.55388 | 47.34508
950 | 0.1 | 0.55486 | 47.29693
950 | 0.1 | 0.5558 | 47.0783
950 | 0.1 | 0.55684 | 47.32127
950 | 0.1 | 0.55786 | 47.39444
950 | 0.1 | 0.55877 | 47.04436
950 | 0.1 | 0.5598 | 47.43242
950 | 0.1 | 0.56092 | 47.67377
950 | 0.1 | 0.56189 | 47.31083
950 | 0.1 | 0.56288 | 47.32561
950 | 0.1 | 0.56396 | 47.98888
950 | 0.1 | 0.56515 | 48.5065
950 | 0.1 | 0.56612 | 47.27481
950 | 0.1 | 0.56689 | 45.84481
950 | 0.1 | 0.56782 | 46.39549
950 | 0.1 | 0.56889 | 47.06052
950 | 0.1 | 0.56991 | 47.25862
950 | 0.1 | 0.57089 | 47.15337
950 | 0.1 | 0.57195 | 47.63107
950 | 0.1 | 0.573 | 47.70898
950 | 0.1 | 0.57402 | 47.60255
950 | 0.1 | 0.57507 | 47.52761
950 | 0.1 | 0.57603 | 46.59162
950 | 0.1 | 0.57689 | 45.93762
950 | 0.1 | 0.57779 | 46.10302
950 | 0.1 | 0.57875 | 46.71036
950 | 0.1 | 0.57988 | 47.50479
950 | 0.1 | 0.58093 | 47.46532
950 | 0.1 | 0.58192 | 47.18761
950 | 0.1 | 0.58297 | 47.10366
950 | 0.1 | 0.58388 | 46.65895
950 | 0.1 | 0.58485 | 46.75539
950 | 0.1 | 0.58584 | 46.74351
950 | 0.1 | 0.58688 | 47.30866
950 | 0.1 | 0.58799 | 47.89002
950 | 0.1 | 0.58908 | 47.94823
950 | 0.1 | 0.59016 | 47.74632
950 | 0.1 | 0.59116 | 46.6474
950 | 0.1 | 0.592 | 46.13954
950 | 0.1 | 0.59293 | 45.87029
950 | 0.1 | 0.59384 | 45.55278
950 | 0.1 | 0.59466 | 45.65064
950 | 0.1 | 0.59572 | 46.88417
950 | 0.1 | 0.59696 | 48.20969
950 | 0.1 | 0.59814 | 48.25595
950 | 0.1 | 0.59919 | 47.63405
950 | 1 | 1.38353e-05 | 12.93785
950 | 1 | 2.2033e-05 | 11.7794
950 | 1 | 2.62353e-05 | 12.31076
950 | 1 | 5.29235e-05 | 12.90644
950 | 1 | 6.21588e-05 | 12.29337
950 | 1 | 6.52962e-05 | 12.48087
950 | 1 | 8.13091e-05 | 12.59298
950 | 1 | 8.63337e-05 | 12.26804
950 | 1 | 0.00010994 | 12.05504
950 | 1 | 0.000145432 | 11.95935
950 | 1 | 0.000170764 | 12.49138
950 | 1 | 0.000174466 | 12.26527
950 | 1 | 0.00018351 | 12.02077
950 | 1 | 0.00020141 | 12.39357
950 | 1 | 0.0002377 | 12.50768
950 | 1 | 0.000280228 | 12.89759
950 | 1 | 0.000280864 | 12.28748
950 | 1 | 0.000284239 | 12.30148
950 | 1 | 0.000301515 | 12.73117
950 | 1 | 0.000302943 | 12.51684
950 | 1 | 0.00031156 | 12.05571
950 | 1 | 0.000323414 | 12.00958
950 | 1 | 0.000361454 | 13.1796
950 | 1 | 0.000366218 | 11.01104
950 | 1 | 0.000367485 | 11.0511
950 | 1 | 0.000371011 | 12.58707
950 | 1 | 0.00037709 | 11.3196
950 | 1 | 0.000382314 | 11.18248
950 | 1 | 0.000383384 | 11.23638
950 | 1 | 0.00038687 | 11.83435
950 | 1 | 0.000395829 | 11.37672
950 | 1 | 0.000409328 | 11.36495
950 | 1 | 0.000410329 | 11.31855
950 | 1 | 0.000423795 | 11.72658
950 | 1 | 0.000426297 | 12.44638
950 | 1 | 0.000444181 | 11.49012
950 | 1 | 0.000444452 | 11.75235
950 | 1 | 0.000446074 | 11.44842
950 | 1 | 0.000446219 | 12.0732
950 | 1 | 0.000453057 | 11.78959
950 | 1 | 0.00046368 | 11.53748
950 | 1 | 0.000470276 | 12.23578
950 | 1 | 0.000470893 | 11.62706
950 | 1 | 0.000471547 | 11.18697
950 | 1 | 0.000503363 | 11.97798
950 | 1 | 0.000514137 | 11.39336
950 | 1 | 0.000515532 | 11.3176
950 | 1 | 0.000520144 | 11.51898
950 | 1 | 0.000522733 | 12.24335
950 | 1 | 0.000523622 | 11.66293
950 | 1 | 0.000533438 | 12.60113
950 | 1 | 0.000535347 | 12.0936
950 | 1 | 0.000559451 | 11.23837
950 | 1 | 0.000565221 | 12.6478
950 | 1 | 0.00056918 | 11.57547
950 | 1 | 0.00057802 | 12.56011
950 | 1 | 0.000592678 | 11.77998
950 | 1 | 0.000601138 | 12.02112
950 | 1 | 0.000604849 | 11.6634
950 | 1 | 0.00064181 | 11.70675
950 | 1 | 0.000645268 | 11.84649
950 | 1 | 0.000645599 | 12.56585
950 | 1 | 0.000655958 | 12.58638
950 | 1 | 0.000659224 | 12.98686
950 | 1 | 0.000667006 | 11.84846
950 | 1 | 0.000671623 | 11.5999
950 | 1 | 0.000672963 | 12.00627
950 | 1 | 0.000674744 | 11.58697
950 | 1 | 0.000689622 | 11.55246
950 | 1 | 0.000694837 | 11.38127
950 | 1 | 0.000696251 | 11.64982
950 | 1 | 0.000700574 | 11.75954
950 | 1 | 0.000734471 | 12.768
950 | 1 | 0.000764707 | 12.55118
950 | 1 | 0.00078762 | 12.41673
950 | 1 | 0.000801825 | 12.38563
950 | 1 | 0.000804658 | 12.90742
950 | 1 | 0.000811185 | 11.61596
950 | 1 | 0.000820355 | 11.61222
950 | 1 | 0.000831711 | 11.8738
950 | 1 | 0.000833274 | 11.48915
950 | 1 | 0.000834739 | 11.2155
950 | 1 | 0.000859583 | 11.91754
950 | 1 | 0.000878991 | 11.75778
950 | 1 | 0.000887646 | 11.99046
950 | 1 | 0.000893504 | 12.84631
950 | 1 | 0.000895937 | 12.79794
950 | 1 | 0.000898864 | 11.18705
950 | 1 | 0.000900133 | 11.02233
950 | 1 | 0.000903335 | 11.3868
950 | 1 | 0.00090636 | 11.98063
950 | 1 | 0.000917234 | 11.88561
950 | 1 | 0.000929045 | 12.77807
950 | 1 | 0.000936935 | 11.17217
950 | 1 | 0.000943345 | 11.71472
950 | 1 | 0.000970132 | 13.4819
950 | 1 | 0.000980609 | 11.38034
950 | 1 | 0.00142 | 12.94076
950 | 1 | 0.0023 | 16.82735
950 | 1 | 0.00319 | 20.62542
950 | 1 | 0.00413 | 29.54519
950 | 1 | 0.00506 | 26.98889
950 | 1 | 0.00531 | 11.01379
950 | 1 | 0.00603 | 30.25882
950 | 1 | 0.00681 | 32.85337
950 | 1 | 0.00756 | 35.19047
950 | 1 | 0.00824 | 35.22307
950 | 1 | 0.00906 | 43.85199
950 | 1 | 0.00986 | 12.48283
950 | 1 | 0.00989 | 11.87281
950 | 1 | 0.0099 | 11.5534
950 | 1 | 0.00992 | 11.62087
950 | 1 | 0.00993 | 12.35466
950 | 1 | 0.00994 | 11.64674
950 | 1 | 0.00995 | 12.54759
950 | 1 | 0.00997 | 11.13702
950 | 1 | 0.00999 | 11.5679
950 | 1 | 0.01 | 12.14769
950 | 1 | 0.01001 | 13.35615
950 | 1 | 0.01003 | 12.25291
950 | 1 | 0.01004 | 11.43343
950 | 1 | 0.01006 | 11.06924
950 | 1 | 0.01007 | 11.71079
950 | 1 | 0.01008 | 11.18044
950 | 1 | 0.01009 | 12.27235
950 | 1 | 0.0101 | 11.42799
950 | 1 | 0.01011 | 11.63285
950 | 1 | 0.01012 | 11.57497
950 | 1 | 0.01013 | 11.52851
950 | 1 | 0.01014 | 49.17312
950 | 1 | 0.01015 | 11.15423
950 | 1 | 0.01016 | 11.28888
950 | 1 | 0.01017 | 11.41628
950 | 1 | 0.01019 | 11.45537
950 | 1 | 0.0102 | 11.56593
950 | 1 | 0.01021 | 11.12736
950 | 1 | 0.01022 | 11.20966
950 | 1 | 0.01023 | 11.07079
950 | 1 | 0.01024 | 11.07897
950 | 1 | 0.01141 | 56.27958
950 | 1 | 0.01292 | 63.68048
950 | 1 | 0.0143 | 72.13972
950 | 1 | 0.01566 | 71.48335
950 | 1 | 0.01666 | 73.17506
950 | 1 | 0.01764 | 72.83881
950 | 1 | 0.01852 | 73.05391
950 | 1 | 0.01973 | 71.89133
950 | 1 | 0.02126 | 76.83245
950 | 1 | 0.02295 | 75.11204
950 | 1 | 0.02463 | 73.97162
950 | 1 | 0.02614 | 72.40245
950 | 1 | 0.02762 | 74.09304
950 | 1 | 0.02895 | 70.03996
950 | 1 | 0.03049 | 71.87206
950 | 1 | 0.03195 | 71.65046
950 | 1 | 0.03352 | 71.37273
950 | 1 | 0.03498 | 65.93988
950 | 1 | 0.03644 | 72.53874
950 | 1 | 0.03797 | 72.56756
950 | 1 | 0.03964 | 73.33085
950 | 1 | 0.04154 | 73.65466
950 | 1 | 0.04342 | 79.70332
950 | 1 | 0.04536 | 71.73663
950 | 1 | 0.04701 | 70.69823
950 | 1 | 0.04864 | 71.21587
950 | 1 | 0.05018 | 72.05569
950 | 1 | 0.0519 | 67.77782
950 | 1 | 0.05361 | 73.37168
950 | 1 | 0.05529 | 72.51823
950 | 1 | 0.05699 | 73.09973
950 | 1 | 0.05888 | 73.05286
950 | 1 | 0.06075 | 79.4087
950 | 1 | 0.06248 | 71.20596
950 | 1 | 0.06423 | 72.5601
950 | 1 | 0.06598 | 73.23906
950 | 1 | 0.06791 | 73.69083
950 | 1 | 0.06971 | 71.09917
950 | 1 | 0.07173 | 76.5101
950 | 1 | 0.0738 | 75.27697
950 | 1 | 0.07595 | 73.80267
950 | 1 | 0.07781 | 72.01186
950 | 1 | 0.07943 | 79.88267
950 | 1 | 0.08104 | 72.90357
950 | 1 | 0.08287 | 74.01289
950 | 1 | 0.08496 | 74.50304
950 | 1 | 0.08686 | 74.28169
950 | 1 | 0.08895 | 73.36508
950 | 1 | 0.09081 | 75.09482
950 | 1 | 0.09276 | 73.80821
950 | 1 | 0.09457 | 73.67745
950 | 1 | 0.0965 | 74.01391
950 | 1 | 0.09843 | 75.68686
950 | 1 | 0.10041 | 73.42716
950 | 1 | 0.10255 | 75.63443
950 | 1 | 0.10473 | 75.50277
950 | 1 | 0.10699 | 74.93491
950 | 1 | 0.10896 | 72.18973
950 | 1 | 0.11093 | 73.99155
950 | 1 | 0.11259 | 71.95087
950 | 1 | 0.1143 | 73.02461
950 | 1 | 0.11609 | 74.45695
950 | 1 | 0.11818 | 76.53828
950 | 1 | 0.12034 | 73.58438
950 | 1 | 0.1224 | 74.52612
950 | 1 | 0.12451 | 75.24397
950 | 1 | 0.12665 | 74.97514
950 | 1 | 0.12882 | 69.0775
950 | 1 | 0.1308 | 73.97128
950 | 1 | 0.13266 | 73.09242
950 | 1 | 0.13438 | 72.75647
950 | 1 | 0.13627 | 74.07883
950 | 1 | 0.13822 | 80.25322
950 | 1 | 0.14051 | 74.59368
950 | 1 | 0.1427 | 75.25797
950 | 1 | 0.14492 | 74.21835
950 | 1 | 0.14692 | 73.21324
950 | 1 | 0.14875 | 68.94255
950 | 1 | 0.15063 | 74.70914
950 | 1 | 0.15244 | 75.17546
950 | 1 | 0.15471 | 76.29179
950 | 1 | 0.157 | 75.63582
950 | 1 | 0.15928 | 81.26243
950 | 1 | 0.16123 | 72.25533
950 | 1 | 0.16315 | 72.4068
950 | 1 | 0.16494 | 72.95534
950 | 1 | 0.16683 | 73.42866
950 | 1 | 0.1688 | 74.2101
950 | 1 | 0.17092 | 78.17401
950 | 1 | 0.17335 | 76.68748
950 | 1 | 0.17565 | 75.58684
950 | 1 | 0.17795 | 74.98892
950 | 1 | 0.18001 | 74.8245
950 | 1 | 0.18194 | 70.74993
950 | 1 | 0.18373 | 72.14575
950 | 1 | 0.18557 | 72.79711
950 | 1 | 0.18744 | 74.11268
950 | 1 | 0.18949 | 69.57585
950 | 1 | 0.19165 | 76.17476
950 | 1 | 0.19375 | 74.78496
950 | 1 | 0.19584 | 74.28316
950 | 1 | 0.19788 | 74.23371
950 | 1 | 0.2 | 80.10548
950 | 1 | 0.20213 | 73.95846
950 | 1 | 0.20444 | 75.07547
950 | 1 | 0.20657 | 74.36869
950 | 1 | 0.20867 | 73.2561
950 | 1 | 0.21049 | 69.85696
950 | 1 | 0.21226 | 74.46173
950 | 1 | 0.21417 | 75.04034
950 | 1 | 0.21642 | 76.44974
950 | 1 | 0.21893 | 76.90672
950 | 1 | 0.22137 | 81.10212
950 | 1 | 0.22353 | 72.14133
950 | 1 | 0.22532 | 70.67893
950 | 1 | 0.227 | 70.73553
950 | 1 | 0.22857 | 72.09905
950 | 1 | 0.23057 | 73.56987
950 | 1 | 0.23274 | 78.2876
950 | 1 | 0.2354 | 77.5567
950 | 1 | 0.23791 | 76.99773
950 | 1 | 0.24037 | 75.27941
950 | 1 | 0.24254 | 74.42908
950 | 1 | 0.24427 | 69.49876
950 | 1 | 0.24599 | 70.51397
950 | 1 | 0.24763 | 71.76887
950 | 1 | 0.24959 | 73.36917
950 | 1 | 0.25165 | 68.88975
950 | 1 | 0.25389 | 76.32466
950 | 1 | 0.25619 | 75.65886
950 | 1 | 0.25849 | 75.0724
950 | 1 | 0.26065 | 74.67467
950 | 1 | 0.26277 | 81.29569
950 | 1 | 0.26467 | 71.85842
950 | 1 | 0.26654 | 72.24847
950 | 1 | 0.2685 | 73.85523
950 | 1 | 0.27063 | 74.67607
950 | 1 | 0.27294 | 73.96199
950 | 1 | 0.27509 | 76.09339
950 | 1 | 0.27734 | 74.42856
950 | 1 | 0.27938 | 73.90435
950 | 1 | 0.28147 | 73.20438
950 | 1 | 0.28336 | 73.56082
950 | 1 | 0.2853 | 70.52277
950 | 1 | 0.28717 | 72.0105
950 | 1 | 0.28914 | 73.08265
950 | 1 | 0.2912 | 74.34493
950 | 1 | 0.29341 | 67.49759
950 | 1 | 0.29566 | 74.85216
950 | 1 | 0.29776 | 74.20429
950 | 1 | 0.30001 | 73.80049
950 | 1 | 0.30201 | 73.05808
950 | 1 | 0.30412 | 80.21404
950 | 1 | 0.30604 | 73.44123
950 | 1 | 0.30831 | 73.83764
950 | 1 | 0.31049 | 74.17162
950 | 1 | 0.31263 | 73.66094
950 | 1 | 0.31474 | 72.23179
950 | 1 | 0.31659 | 72.51484
950 | 1 | 0.31841 | 71.97118
950 | 1 | 0.32024 | 72.84767
950 | 1 | 0.32246 | 74.2695
950 | 1 | 0.32475 | 75.50852
950 | 1 | 0.32722 | 74.81262
950 | 1 | 0.32963 | 74.682
950 | 1 | 0.33196 | 73.52958
950 | 1 | 0.33399 | 71.62843
950 | 1 | 0.33575 | 70.54171
950 | 1 | 0.33761 | 71.56131
950 | 1 | 0.33934 | 71.61538
950 | 1 | 0.34136 | 73.18408
950 | 1 | 0.3435 | 74.31534
950 | 1 | 0.34596 | 75.62933
950 | 1 | 0.34824 | 73.90574
950 | 1 | 0.35055 | 73.27333
950 | 1 | 0.35254 | 71.32037
950 | 1 | 0.35437 | 70.13548
950 | 1 | 0.35603 | 69.95041
950 | 1 | 0.35782 | 71.60852
950 | 1 | 0.35967 | 72.34104
950 | 1 | 0.36176 | 73.71816
950 | 1 | 0.36414 | 75.30653
950 | 1 | 0.36654 | 74.41361
950 | 1 | 0.36904 | 71.51572
950 | 1 | 0.37082 | 69.93544
950 | 1 | 0.37259 | 68.60912
950 | 1 | 0.37404 | 68.85573
950 | 1 | 0.37587 | 72.00507
950 | 1 | 0.37799 | 76.11484
950 | 1 | 0.38054 | 75.53376
950 | 1 | 0.38309 | 74.29844
950 | 1 | 0.38525 | 72.35658
950 | 1 | 0.38731 | 71.22291
950 | 1 | 0.38914 | 68.56902
950 | 1 | 0.391 | 70.52718
950 | 1 | 0.3928 | 71.37875
950 | 1 | 0.39498 | 72.73227
950 | 1 | 0.3971 | 74.02697
950 | 1 | 0.39951 | 75.33878
950 | 1 | 0.40192 | 73.18169
950 | 1 | 0.40404 | 71.55888
950 | 1 | 0.406 | 70.6948
950 | 1 | 0.40772 | 70.15898
950 | 1 | 0.40957 | 69.51956
950 | 1 | 0.41147 | 70.79645
950 | 1 | 0.41359 | 72.52685
950 | 1 | 0.4158 | 73.37313
950 | 1 | 0.41821 | 73.66537
950 | 1 | 0.42051 | 74.45998
950 | 1 | 0.42279 | 72.9419
950 | 1 | 0.42489 | 71.94641
950 | 1 | 0.42699 | 71.19091
950 | 1 | 0.42894 | 70.71608
950 | 1 | 0.43074 | 69.22385
950 | 1 | 0.43274 | 70.86851
950 | 1 | 0.43477 | 71.44521
950 | 1 | 0.43692 | 71.84592
950 | 1 | 0.43889 | 71.15346
950 | 1 | 0.441 | 71.66743
950 | 1 | 0.44289 | 70.57091
950 | 1 | 0.4449 | 70.63982
950 | 1 | 0.44684 | 71.71013
950 | 1 | 0.44907 | 72.02869
950 | 1 | 0.45133 | 71.4998
950 | 1 | 0.45348 | 71.83034
950 | 1 | 0.45566 | 71.59075
950 | 1 | 0.45762 | 70.41058
950 | 1 | 0.45959 | 69.6484
950 | 1 | 0.46137 | 68.86361
950 | 1 | 0.46316 | 69.19495
950 | 1 | 0.46491 | 70.28476
950 | 1 | 0.46708 | 72.28644
950 | 1 | 0.46943 | 74.23278
950 | 1 | 0.47221 | 74.46761
950 | 1 | 0.47482 | 73.42222
950 | 1 | 0.47706 | 70.94311
950 | 1 | 0.47904 | 68.68064
950 | 1 | 0.48064 | 66.76263
950 | 1 | 0.48225 | 66.7773
950 | 1 | 0.48373 | 68.18783
950 | 1 | 0.48561 | 70.72482
950 | 1 | 0.48783 | 72.68622
950 | 1 | 0.49034 | 73.54482
950 | 1 | 0.4928 | 73.11645
950 | 1 | 0.49533 | 72.17668
950 | 1 | 0.49754 | 70.65291
950 | 1 | 0.49951 | 68.48829
950 | 1 | 0.50121 | 67.14799
950 | 1 | 0.50271 | 67.14053
950 | 1 | 0.5043 | 67.04283
950 | 1 | 0.50592 | 68.75434
950 | 1 | 0.50798 | 71.59097
950 | 1 | 0.51027 | 73.40952
950 | 1 | 0.51305 | 73.40803
950 | 1 | 0.51568 | 72.60183
950 | 1 | 0.51811 | 70.11029
950 | 1 | 0.51991 | 67.46017
950 | 1 | 0.52149 | 65.81303
950 | 1 | 0.52286 | 67.18772
950 | 1 | 0.52444 | 68.32795
950 | 1 | 0.52647 | 71.29967
950 | 1 | 0.52887 | 73.68205
950 | 1 | 0.53181 | 74.44091
950 | 1 | 0.53455 | 71.84302
950 | 1 | 0.53706 | 69.90141
950 | 1 | 0.5389 | 67.34183
950 | 1 | 0.54054 | 66.0699
950 | 1 | 0.54202 | 66.32455
950 | 1 | 0.54357 | 67.83548
950 | 1 | 0.54538 | 68.67508
950 | 1 | 0.54737 | 70.98334
950 | 1 | 0.54984 | 73.13197
950 | 1 | 0.55252 | 73.70042
950 | 1 | 0.55538 | 72.10519
950 | 1 | 0.55773 | 70.43076
950 | 1 | 0.55985 | 68.24831
950 | 1 | 0.56146 | 66.1419
950 | 1 | 0.56297 | 65.30751
950 | 1 | 0.56437 | 66.20729
950 | 1 | 0.5661 | 67.1291
950 | 1 | 0.56794 | 69.00478
950 | 1 | 0.57006 | 70.8189
950 | 1 | 0.57251 | 72.33533
950 | 1 | 0.57511 | 72.43153
950 | 1 | 0.57772 | 71.87676
950 | 1 | 0.57996 | 70.10107
950 | 1 | 0.5821 | 68.35853
950 | 1 | 0.58374 | 66.94717
950 | 1 | 0.58556 | 66.20273
950 | 1 | 0.58708 | 66.21714
950 | 1 | 0.58884 | 67.19138
950 | 1 | 0.5907 | 69.29792
950 | 1 | 0.59297 | 71.42379
950 | 1 | 0.59549 | 73.04529
950 | 1 | 0.59814 | 72.17489
950 | 10 | 0.00606 | 13.21519
950 | 10 | 0.00619 | 29.1892
950 | 10 | 0.00662 | 49.06533
950 | 10 | 0.0077 | 85.27999
950 | 10 | 0.00877 | 11.18512
950 | 10 | 0.00898 | 11.08261
950 | 10 | 0.00911 | 11.12781
950 | 10 | 0.00925 | 11.77214
950 | 10 | 0.00937 | 11.31972
950 | 10 | 0.00957 | 119.49797
950 | 10 | 0.00972 | 12.27132
950 | 10 | 0.01003 | 11.31354
950 | 10 | 0.01015 | 11.37094
950 | 10 | 0.0102 | 11.18718
950 | 10 | 0.01047 | 11.01562
950 | 10 | 0.01091 | 11.15748
950 | 10 | 0.01094 | 11.05359
950 | 10 | 0.01155 | 11.71191
950 | 10 | 0.01165 | 11.7046
950 | 10 | 0.01179 | 11.42336
950 | 10 | 0.01195 | 11.91146
950 | 10 | 0.01233 | 127.3569
950 | 10 | 0.01248 | 11.16966
950 | 10 | 0.01259 | 11.04054
950 | 10 | 0.01299 | 11.25833
950 | 10 | 0.01331 | 12.1658
950 | 10 | 0.01377 | 11.44471
950 | 10 | 0.01382 | 11.93174
950 | 10 | 0.01407 | 11.17536
950 | 10 | 0.01424 | 11.95046
950 | 10 | 0.01438 | 11.86453
950 | 10 | 0.01447 | 11.09809
950 | 10 | 0.01477 | 11.28719
950 | 10 | 0.01487 | 11.03898
950 | 10 | 0.01494 | 11.51313
950 | 10 | 0.01507 | 11.02076
950 | 10 | 0.01549 | 11.05351
950 | 10 | 0.01554 | 11.56115
950 | 10 | 0.01561 | 11.16278
950 | 10 | 0.01566 | 112.21493
950 | 10 | 0.01571 | 11.20782
950 | 10 | 0.01617 | 11.21332
950 | 10 | 0.01653 | 11.00633
950 | 10 | 0.01654 | 11.24873
950 | 10 | 0.01671 | 11.28206
950 | 10 | 0.01674 | 11.70405
950 | 10 | 0.01677 | 11.27247
950 | 10 | 0.01686 | 11.07779
950 | 10 | 0.01691 | 11.26973
950 | 10 | 0.01697 | 11.14085
950 | 10 | 0.01704 | 11.09837
950 | 10 | 0.01713 | 11.12734
950 | 10 | 0.01721 | 11.66446
950 | 10 | 0.01726 | 11.15218
950 | 10 | 0.01728 | 11.22492
950 | 10 | 0.01741 | 11.29805
950 | 10 | 0.01748 | 11.14763
950 | 10 | 0.01766 | 11.17812
950 | 10 | 0.01768 | 11.17237
950 | 10 | 0.01778 | 11.07245
950 | 10 | 0.01785 | 11.23258
950 | 10 | 0.01786 | 11.39313
950 | 10 | 0.01787 | 11.01922
950 | 10 | 0.01799 | 11.57386
950 | 10 | 0.01805 | 11.52604
950 | 10 | 0.01809 | 11.18774
950 | 10 | 0.01828 | 11.0787
950 | 10 | 0.01838 | 11.23546
950 | 10 | 0.01843 | 11.6363
950 | 10 | 0.01855 | 11.09253
950 | 10 | 0.01859 | 11.54167
950 | 10 | 0.01863 | 11.64483
950 | 10 | 0.01871 | 11.30948
950 | 10 | 0.01882 | 11.38177
950 | 10 | 0.01895 | 11.22484
950 | 10 | 0.01902 | 11.40839
950 | 10 | 0.01903 | 11.14022
950 | 10 | 0.01906 | 110.58981
950 | 10 | 0.01909 | 11.21486
950 | 10 | 0.01915 | 11.25209
950 | 10 | 0.0192 | 11.12717
950 | 10 | 0.01936 | 11.27666
950 | 10 | 0.01946 | 11.56439
950 | 10 | 0.01948 | 11.03035
950 | 10 | 0.01955 | 11.17929
950 | 10 | 0.01972 | 11.17286
950 | 10 | 0.01983 | 11.24315
950 | 10 | 0.01995 | 11.18681
950 | 10 | 0.01998 | 11.62505
950 | 10 | 0.02001 | 11.12702
950 | 10 | 0.02006 | 11.07662
950 | 10 | 0.02032 | 11.09883
950 | 10 | 0.02035 | 11.20563
950 | 10 | 0.02036 | 11.25601
950 | 10 | 0.02042 | 11.25344
950 | 10 | 0.02049 | 11.13941
950 | 10 | 0.02053 | 11.51201
950 | 10 | 0.02063 | 11.51399
950 | 10 | 0.02074 | 11.01452
950 | 10 | 0.02088 | 11.03662
950 | 10 | 0.02223 | 114.43494
950 | 10 | 0.02536 | 112.43397
950 | 10 | 0.02877 | 110.93206
950 | 10 | 0.03266 | 111.35402
950 | 10 | 0.03697 | 111.23798
950 | 10 | 0.04148 | 110.74423
950 | 10 | 0.04581 | 113.05653
950 | 10 | 0.04948 | 114.71621
950 | 10 | 0.05341 | 116.21169
950 | 10 | 0.05741 | 115.5128
950 | 10 | 0.06153 | 113.20584
950 | 10 | 0.06584 | 112.01426
950 | 10 | 0.0702 | 111.73618
950 | 10 | 0.07437 | 112.70517
950 | 10 | 0.07819 | 113.86163
950 | 10 | 0.08194 | 114.15309
950 | 10 | 0.08565 | 108.9621
950 | 10 | 0.08943 | 110.31344
950 | 10 | 0.09329 | 112.82549
950 | 10 | 0.09713 | 113.3539
950 | 10 | 0.10059 | 114.3175
950 | 10 | 0.10423 | 115.88616
950 | 10 | 0.10777 | 116.92236
950 | 10 | 0.11122 | 114.65642
950 | 10 | 0.11473 | 113.50287
950 | 10 | 0.11842 | 114.69084
950 | 10 | 0.1222 | 115.53684
950 | 10 | 0.1259 | 115.4753
950 | 10 | 0.1299 | 115.83743
950 | 10 | 0.13396 | 116.74277
950 | 10 | 0.13799 | 117.57927
950 | 10 | 0.1421 | 117.64032
950 | 10 | 0.1463 | 117.42261
950 | 10 | 0.15052 | 117.50299
950 | 10 | 0.15487 | 117.68791
950 | 10 | 0.15933 | 116.96121
950 | 10 | 0.16381 | 121.82232
950 | 10 | 0.16823 | 119.89673
950 | 10 | 0.17258 | 115.72466
950 | 10 | 0.17683 | 114.01226
950 | 10 | 0.18098 | 112.84037
950 | 10 | 0.18508 | 111.90985
950 | 10 | 0.18918 | 111.87431
950 | 10 | 0.19328 | 114.73715
950 | 10 | 0.19739 | 116.28898
950 | 10 | 0.20151 | 116.26453
950 | 10 | 0.20563 | 116.43243
950 | 10 | 0.20966 | 117.2196
950 | 10 | 0.21388 | 117.72334
950 | 10 | 0.21817 | 117.23463
950 | 10 | 0.22249 | 116.77621
950 | 10 | 0.22692 | 117.11918
950 | 10 | 0.23141 | 117.5489
950 | 10 | 0.2356 | 117.45756
950 | 10 | 0.24022 | 117.48129
950 | 10 | 0.24486 | 117.8411
950 | 10 | 0.24938 | 116.14319
950 | 10 | 0.25393 | 114.49772
950 | 10 | 0.25858 | 116.99024
950 | 10 | 0.26329 | 119.60105
950 | 10 | 0.26779 | 120.78967
950 | 10 | 0.27253 | 121.34569
950 | 10 | 0.2773 | 121.11084
950 | 10 | 0.282 | 118.56718
950 | 10 | 0.28669 | 117.25877
950 | 10 | 0.29138 | 117.30106
950 | 10 | 0.29602 | 117.31692
950 | 10 | 0.30078 | 117.06493
950 | 10 | 0.30564 | 116.80962
950 | 10 | 0.31051 | 117.2935
950 | 10 | 0.31539 | 117.34947
950 | 10 | 0.32025 | 116.93469
950 | 10 | 0.32512 | 116.56796
950 | 10 | 0.32957 | 116.87944
950 | 10 | 0.33458 | 117.42389
950 | 10 | 0.33962 | 116.83609
950 | 10 | 0.34455 | 118.07516
950 | 10 | 0.34956 | 120.17477
950 | 10 | 0.35465 | 118.00059
950 | 10 | 0.3597 | 115.36463
950 | 10 | 0.36461 | 113.81847
950 | 10 | 0.36967 | 113.23724
950 | 10 | 0.37483 | 113.25822
950 | 10 | 0.38005 | 115.04902
950 | 10 | 0.38533 | 116.016
950 | 10 | 0.3907 | 115.99998
950 | 10 | 0.3957 | 116.0761
950 | 10 | 0.40123 | 116.30181
950 | 10 | 0.40685 | 116.24937
950 | 10 | 0.41223 | 115.57328
950 | 10 | 0.4176 | 115.1266
950 | 10 | 0.42299 | 115.25372
950 | 10 | 0.42844 | 115.26235
950 | 10 | 0.43364 | 114.81918
950 | 10 | 0.43922 | 114.41866
950 | 10 | 0.44486 | 114.65848
950 | 10 | 0.45034 | 114.80872
950 | 10 | 0.45577 | 110.92303
950 | 10 | 0.46104 | 112.16894
950 | 10 | 0.46628 | 115.41867
950 | 10 | 0.47177 | 117.06342
950 | 10 | 0.47749 | 117.38837
950 | 10 | 0.48331 | 117.1882
950 | 10 | 0.48915 | 115.32936
950 | 10 | 0.49497 | 114.41205
950 | 10 | 0.50075 | 114.10432
950 | 10 | 0.50602 | 114.03866
950 | 10 | 0.51207 | 113.69788
950 | 10 | 0.51824 | 113.34525
950 | 10 | 0.52431 | 113.56764
950 | 10 | 0.53037 | 113.25174
950 | 10 | 0.53646 | 112.91154
950 | 10 | 0.54255 | 112.82893
950 | 10 | 0.54841 | 112.9875
950 | 10 | 0.55449 | 113.06051
950 | 10 | 0.56057 | 112.52769
950 | 10 | 0.56664 | 111.92376
950 | 10 | 0.57276 | 115.30251
950 | 10 | 0.5788 | 114.02222
950 | 10 | 0.58446 | 110.85376
950 | 10 | 0.59079 | 109.12734
950 | 10 | 0.59729 | 108.64193
980 | 0.001 | 1.02938e-05 | 11.56421
980 | 0.001 | 3.16001e-05 | 11.03413
980 | 0.001 | 4.66166e-05 | 12.04414
980 | 0.001 | 4.70376e-05 | 11.65804
980 | 0.001 | 6.36763e-05 | 11.87525
980 | 0.001 | 6.48431e-05 | 12.10461
980 | 0.001 | 6.61673e-05 | 11.52582
980 | 0.001 | 7.10375e-05 | 11.88702
980 | 0.001 | 8.24359e-05 | 11.42806
980 | 0.001 | 8.76859e-05 | 11.39918
980 | 0.001 | 8.79566e-05 | 11.93844
980 | 0.001 | 0.000119633 | 11.30103
980 | 0.001 | 0.00012139 | 11.96045
980 | 0.001 | 0.000130866 | 11.07611
980 | 0.001 | 0.000142377 | 11.20418
980 | 0.001 | 0.00017242 | 11.76181
980 | 0.001 | 0.000179157 | 12.2915
980 | 0.001 | 0.000197078 | 11.34024
980 | 0.001 | 0.000204239 | 11.19057
980 | 0.001 | 0.000217686 | 11.0964
980 | 0.001 | 0.00024097 | 11.15469
980 | 0.001 | 0.000241953 | 11.56753
980 | 0.001 | 0.000244042 | 12.206
980 | 0.001 | 0.000258025 | 11.39506
980 | 0.001 | 0.0002617 | 11.7155
980 | 0.001 | 0.000283088 | 11.84051
980 | 0.001 | 0.000286306 | 11.86061
980 | 0.001 | 0.000299047 | 11.91029
980 | 0.001 | 0.000304322 | 11.27756
980 | 0.001 | 0.00030746 | 11.6981
980 | 0.001 | 0.000308026 | 11.32721
980 | 0.001 | 0.000311069 | 11.20275
980 | 0.001 | 0.000317255 | 11.83425
980 | 0.001 | 0.000319919 | 11.42103
980 | 0.001 | 0.000333454 | 11.92675
980 | 0.001 | 0.00034864 | 11.84073
980 | 0.001 | 0.000379805 | 11.57321
980 | 0.001 | 0.000395711 | 11.48124
980 | 0.001 | 0.000400214 | 11.49335
980 | 0.001 | 0.000419558 | 11.54384
980 | 0.001 | 0.000421158 | 11.65536
980 | 0.001 | 0.0004292 | 11.51961
980 | 0.001 | 0.000457113 | 11.53897
980 | 0.001 | 0.000458698 | 11.05837
980 | 0.001 | 0.000461123 | 11.09099
980 | 0.001 | 0.00047751 | 11.43271
980 | 0.001 | 0.000486255 | 11.92843
980 | 0.001 | 0.000491327 | 11.60777
980 | 0.001 | 0.000499417 | 11.3339
980 | 0.001 | 0.000504916 | 11.94343
980 | 0.001 | 0.000505277 | 12.04386
980 | 0.001 | 0.00051629 | 11.40078
980 | 0.001 | 0.000518735 | 11.08006
980 | 0.001 | 0.000539827 | 11.48657
980 | 0.001 | 0.000543957 | 11.81911
980 | 0.001 | 0.000553785 | 11.54896
980 | 0.001 | 0.000577013 | 11.25852
980 | 0.001 | 0.000595167 | 11.75074
980 | 0.001 | 0.000604969 | 11.50422
980 | 0.001 | 0.000606873 | 11.17875
980 | 0.001 | 0.000608629 | 11.26221
980 | 0.001 | 0.0006136 | 12.23182
980 | 0.001 | 0.000621681 | 11.58359
980 | 0.001 | 0.000623983 | 11.61645
980 | 0.001 | 0.000626227 | 11.61153
980 | 0.001 | 0.000637251 | 11.53036
980 | 0.001 | 0.000640674 | 11.17205
980 | 0.001 | 0.000654412 | 11.41896
980 | 0.001 | 0.0006656 | 11.2442
980 | 0.001 | 0.000668957 | 11.50954
980 | 0.001 | 0.000676886 | 11.53021
980 | 0.001 | 0.000696367 | 11.22556
980 | 0.001 | 0.000707784 | 12.17495
980 | 0.001 | 0.000715054 | 11.21433
980 | 0.001 | 0.000723825 | 11.0547
980 | 0.001 | 0.000725688 | 11.23025
980 | 0.001 | 0.000727454 | 11.09332
980 | 0.001 | 0.000734393 | 11.16337
980 | 0.001 | 0.000747708 | 11.23016
980 | 0.001 | 0.000750743 | 11.57358
980 | 0.001 | 0.000756193 | 11.03474
980 | 0.001 | 0.000760246 | 11.95754
980 | 0.001 | 0.000829645 | 11.41514
980 | 0.001 | 0.000834665 | 11.07209
980 | 0.001 | 0.000854088 | 11.85395
980 | 0.001 | 0.000871281 | 11.58827
980 | 0.001 | 0.000888852 | 11.41534
980 | 0.001 | 0.000904819 | 11.7198
980 | 0.001 | 0.000906445 | 11.78844
980 | 0.001 | 0.00095549 | 12.45574
980 | 0.001 | 0.00096153 | 11.60661
980 | 0.001 | 0.000965293 | 12.59745
980 | 0.001 | 0.000976828 | 11.37678
980 | 0.001 | 0.000978635 | 11.73415
980 | 0.001 | 0.000982628 | 11.30625
980 | 0.001 | 0.00101 | 11.02896
980 | 0.001 | 0.00103 | 11.34511
980 | 0.001 | 0.00105 | 11.78018
980 | 0.001 | 0.00113 | 11.60057
980 | 0.001 | 0.00114 | 11.0676
980 | 0.001 | 0.00115 | 12.13423
980 | 0.001 | 0.00123 | 11.94866
980 | 0.001 | 0.00124 | 11.28994
980 | 0.001 | 0.00125 | 11.57281
980 | 0.001 | 0.00128 | 12.21075
980 | 0.001 | 0.0013 | 11.65671
980 | 0.001 | 0.00131 | 11.21935
980 | 0.001 | 0.00133 | 12.39092
980 | 0.001 | 0.00135 | 11.74434
980 | 0.001 | 0.00137 | 12.03198
980 | 0.001 | 0.00139 | 11.44238
980 | 0.001 | 0.0014 | 11.30428
980 | 0.001 | 0.00142 | 11.72635
980 | 0.001 | 0.00149 | 11.35019
980 | 0.001 | 0.0015 | 11.93313
980 | 0.001 | 0.00151 | 12.26179
980 | 0.001 | 0.00156 | 12.33076
980 | 0.001 | 0.00157 | 12.2284
980 | 0.001 | 0.00161 | 12.09004
980 | 0.001 | 0.00162 | 12.27399
980 | 0.001 | 0.00169 | 12.44864
980 | 0.001 | 0.00171 | 12.13795
980 | 0.001 | 0.0018 | 12.85064
980 | 0.001 | 0.00184 | 11.63319
980 | 0.001 | 0.00189 | 12.12949
980 | 0.001 | 0.00206 | 11.22578
980 | 0.001 | 0.00236 | 11.34146
980 | 0.001 | 0.00249 | 12.01583
980 | 0.001 | 0.0025 | 11.55703
980 | 0.001 | 0.00251 | 11.2069
980 | 0.001 | 0.0026 | 11.79329
980 | 0.001 | 0.00261 | 11.40814
980 | 0.001 | 0.00269 | 11.85305
980 | 0.001 | 0.0029 | 12.10128
980 | 0.001 | 0.00298 | 11.62439
980 | 0.001 | 0.00328 | 12.88299
980 | 0.001 | 0.00349 | 13.57625
980 | 0.001 | 0.00372 | 13.62685
980 | 0.001 | 0.00384 | 12.71513
980 | 0.001 | 0.00414 | 13.82665
980 | 0.001 | 0.0043 | 13.64642
980 | 0.001 | 0.00447 | 11.02052
980 | 0.001 | 0.00455 | 14.55026
980 | 0.001 | 0.00478 | 14.43868
980 | 0.001 | 0.00489 | 13.2474
980 | 0.001 | 0.00508 | 13.74094
980 | 0.001 | 0.00529 | 14.12622
980 | 0.001 | 0.00544 | 13.96323
980 | 0.001 | 0.0057 | 14.16163
980 | 0.001 | 0.00586 | 14.15445
980 | 0.001 | 0.00606 | 14.24266
980 | 0.001 | 0.00629 | 13.9195
980 | 0.001 | 0.00648 | 14.24605
980 | 0.001 | 0.00691 | 11.12883
980 | 0.001 | 0.00709 | 11.61611
980 | 0.001 | 0.00727 | 12.35133
980 | 0.001 | 0.00756 | 13.56967
980 | 0.001 | 0.0077 | 13.34693
980 | 0.001 | 0.00788 | 13.94298
980 | 0.001 | 0.00792 | 12.72417
980 | 0.001 | 0.00794 | 12.17794
980 | 0.001 | 0.00802 | 11.69152
980 | 0.001 | 0.00806 | 12.35441
980 | 0.001 | 0.00808 | 12.03629
980 | 0.001 | 0.00809 | 11.7209
980 | 0.001 | 0.00811 | 14.51788
980 | 0.001 | 0.00812 | 11.19791
980 | 0.001 | 0.00814 | 11.84045
980 | 0.001 | 0.00816 | 11.62325
980 | 0.001 | 0.00817 | 12.37158
980 | 0.001 | 0.00819 | 11.88765
980 | 0.001 | 0.00821 | 12.16502
980 | 0.001 | 0.00824 | 11.66528
980 | 0.001 | 0.00825 | 14.42125
980 | 0.001 | 0.00826 | 11.44418
980 | 0.001 | 0.00827 | 11.92079
980 | 0.001 | 0.00829 | 11.7138
980 | 0.001 | 0.00831 | 12.44815
980 | 0.001 | 0.00832 | 11.40404
980 | 0.001 | 0.00833 | 11.53821
980 | 0.001 | 0.00834 | 11.07132
980 | 0.001 | 0.00835 | 11.55513
980 | 0.001 | 0.00836 | 11.40789
980 | 0.001 | 0.00837 | 11.96488
980 | 0.001 | 0.00839 | 12.88435
980 | 0.001 | 0.00841 | 12.31127
980 | 0.001 | 0.00846 | 11.54868
980 | 0.001 | 0.00847 | 11.86943
980 | 0.001 | 0.00848 | 14.7373
980 | 0.001 | 0.0085 | 12.23007
980 | 0.001 | 0.00852 | 12.6698
980 | 0.001 | 0.00854 | 11.65681
980 | 0.001 | 0.00856 | 11.88411
980 | 0.001 | 0.00857 | 12.71545
980 | 0.001 | 0.00861 | 12.32808
980 | 0.001 | 0.00864 | 11.40578
980 | 0.001 | 0.00866 | 12.187
980 | 0.001 | 0.00867 | 11.27664
980 | 0.001 | 0.00868 | 12.39513
980 | 0.001 | 0.00869 | 14.86587
980 | 0.001 | 0.00872 | 12.21998
980 | 0.001 | 0.00875 | 11.32207
980 | 0.001 | 0.00876 | 12.77524
980 | 0.001 | 0.00884 | 11.24915
980 | 0.001 | 0.00887 | 14.45763
980 | 0.001 | 0.00889 | 11.9323
980 | 0.001 | 0.0089 | 11.62202
980 | 0.001 | 0.00891 | 12.374
980 | 0.001 | 0.00892 | 11.98124
980 | 0.001 | 0.00896 | 12.52911
980 | 0.001 | 0.00899 | 11.95731
980 | 0.001 | 0.00902 | 12.02118
980 | 0.001 | 0.00903 | 12.51426
980 | 0.001 | 0.00907 | 14.34613
980 | 0.001 | 0.0091 | 12.43605
980 | 0.001 | 0.00912 | 11.63689
980 | 0.001 | 0.00915 | 12.03649
980 | 0.001 | 0.00921 | 12.31141
980 | 0.001 | 0.00923 | 12.3564
980 | 0.001 | 0.00925 | 11.41285
980 | 0.001 | 0.00926 | 11.69718
980 | 0.001 | 0.00927 | 14.25239
980 | 0.001 | 0.00929 | 12.27858
980 | 0.001 | 0.00931 | 12.33472
980 | 0.001 | 0.00934 | 11.43688
980 | 0.001 | 0.0094 | 12.52158
980 | 0.001 | 0.00945 | 12.14762
980 | 0.001 | 0.00946 | 11.60385
980 | 0.001 | 0.00948 | 12.81412
980 | 0.001 | 0.00951 | 14.88268
980 | 0.001 | 0.00952 | 12.49771
980 | 0.001 | 0.00953 | 12.44671
980 | 0.001 | 0.00959 | 12.32227
980 | 0.001 | 0.00962 | 11.91087
980 | 0.001 | 0.00963 | 12.35991
980 | 0.001 | 0.00967 | 11.6967
980 | 0.001 | 0.00968 | 12.1093
980 | 0.001 | 0.00971 | 12.42281
980 | 0.001 | 0.00972 | 12.2987
980 | 0.001 | 0.00973 | 11.64747
980 | 0.001 | 0.00974 | 14.97456
980 | 0.001 | 0.00975 | 11.66726
980 | 0.001 | 0.00976 | 11.64557
980 | 0.001 | 0.00978 | 11.53804
980 | 0.001 | 0.0098 | 11.84131
980 | 0.001 | 0.00981 | 11.74182
980 | 0.001 | 0.00982 | 12.52459
980 | 0.001 | 0.00983 | 11.89699
980 | 0.001 | 0.00985 | 11.79001
980 | 0.001 | 0.00986 | 11.9592
980 | 0.001 | 0.00987 | 12.4144
980 | 0.001 | 0.00988 | 14.51406
980 | 0.001 | 0.00992 | 11.22787
980 | 0.001 | 0.00993 | 12.00719
980 | 0.001 | 0.00994 | 12.202
980 | 0.001 | 0.00996 | 11.57791
980 | 0.001 | 0.01 | 11.69198
980 | 0.001 | 0.01001 | 11.36053
980 | 0.001 | 0.01003 | 12.09737
980 | 0.001 | 0.01005 | 11.90928
980 | 0.001 | 0.01006 | 11.88232
980 | 0.001 | 0.01007 | 11.96919
980 | 0.001 | 0.01008 | 12.24509
980 | 0.001 | 0.01009 | 12.19967
980 | 0.001 | 0.0101 | 11.70112
980 | 0.001 | 0.01011 | 11.23736
980 | 0.001 | 0.01013 | 14.49832
980 | 0.001 | 0.01014 | 11.31497
980 | 0.001 | 0.01017 | 12.75917
980 | 0.001 | 0.01018 | 12.49409
980 | 0.001 | 0.01019 | 11.99629
980 | 0.001 | 0.0102 | 11.26822
980 | 0.001 | 0.01021 | 12.70436
980 | 0.001 | 0.01024 | 11.0232
980 | 0.001 | 0.01026 | 11.86792
980 | 0.001 | 0.01028 | 13.29734
980 | 0.001 | 0.0103 | 12.08987
980 | 0.001 | 0.01033 | 11.62417
980 | 0.001 | 0.01034 | 12.17298
980 | 0.001 | 0.01035 | 15.0565
980 | 0.001 | 0.01037 | 13.3294
980 | 0.001 | 0.01043 | 12.19314
980 | 0.001 | 0.01046 | 12.32928
980 | 0.001 | 0.01047 | 11.94101
980 | 0.001 | 0.01049 | 11.39887
980 | 0.001 | 0.0105 | 14.43217
980 | 0.001 | 0.01055 | 12.0367
980 | 0.001 | 0.01057 | 11.58341
980 | 0.001 | 0.01059 | 12.1109
980 | 0.001 | 0.0106 | 12.46095
980 | 0.001 | 0.01061 | 12.86706
980 | 0.001 | 0.01062 | 12.49208
980 | 0.001 | 0.01065 | 14.07841
980 | 0.001 | 0.01066 | 11.79071
980 | 0.001 | 0.01069 | 12.15174
980 | 0.001 | 0.01076 | 12.74763
980 | 0.001 | 0.01078 | 13.01886
980 | 0.001 | 0.0108 | 12.02428
980 | 0.001 | 0.01081 | 12.31846
980 | 0.001 | 0.01085 | 11.79607
980 | 0.001 | 0.0109 | 12.51271
980 | 0.001 | 0.01091 | 14.33637
980 | 0.001 | 0.01092 | 12.06533
980 | 0.001 | 0.01093 | 11.59196
980 | 0.001 | 0.01097 | 11.87792
980 | 0.001 | 0.011 | 12.02509
980 | 0.001 | 0.01101 | 12.02324
980 | 0.001 | 0.01102 | 13.06834
980 | 0.001 | 0.01108 | 11.68513
980 | 0.001 | 0.01109 | 11.93313
980 | 0.001 | 0.01111 | 12.53941
980 | 0.001 | 0.01113 | 12.03049
980 | 0.001 | 0.01115 | 14.69296
980 | 0.001 | 0.01117 | 12.01684
980 | 0.001 | 0.01119 | 12.52176
980 | 0.001 | 0.01123 | 12.32926
980 | 0.001 | 0.01124 | 12.79236
980 | 0.001 | 0.01129 | 11.48396
980 | 0.001 | 0.01131 | 11.89653
980 | 0.001 | 0.01132 | 14.61529
980 | 0.001 | 0.01136 | 12.88009
980 | 0.001 | 0.01138 | 12.10436
980 | 0.001 | 0.0114 | 13.41315
980 | 0.001 | 0.01141 | 11.90816
980 | 0.001 | 0.01143 | 11.75441
980 | 0.001 | 0.01144 | 11.45322
980 | 0.001 | 0.01145 | 12.20652
980 | 0.001 | 0.01147 | 11.43009
980 | 0.001 | 0.01148 | 11.71562
980 | 0.001 | 0.01151 | 11.87513
980 | 0.001 | 0.01152 | 11.99146
980 | 0.001 | 0.01153 | 12.44053
980 | 0.001 | 0.01156 | 11.5733
980 | 0.001 | 0.01157 | 12.11166
980 | 0.001 | 0.01161 | 11.87768
980 | 0.001 | 0.01162 | 12.4516
980 | 0.001 | 0.01165 | 13.05723
980 | 0.001 | 0.01168 | 14.0146
980 | 0.001 | 0.01169 | 12.6351
980 | 0.001 | 0.01173 | 11.80155
980 | 0.001 | 0.01174 | 11.78043
980 | 0.001 | 0.01175 | 11.43985
980 | 0.001 | 0.01177 | 11.79056
980 | 0.001 | 0.01178 | 12.23981
980 | 0.001 | 0.0118 | 12.29556
980 | 0.001 | 0.01183 | 12.18022
980 | 0.001 | 0.01184 | 12.48526
980 | 0.001 | 0.0119 | 12.02027
980 | 0.001 | 0.01191 | 14.24805
980 | 0.001 | 0.01192 | 11.82393
980 | 0.001 | 0.01194 | 12.37913
980 | 0.001 | 0.01196 | 12.52329
980 | 0.001 | 0.012 | 12.91496
980 | 0.001 | 0.01202 | 11.94209
980 | 0.001 | 0.01203 | 12.0312
980 | 0.001 | 0.01206 | 11.93513
980 | 0.001 | 0.01209 | 12.0687
980 | 0.001 | 0.01211 | 12.74333
980 | 0.001 | 0.01212 | 13.67884
980 | 0.001 | 0.01215 | 13.05519
980 | 0.001 | 0.01216 | 14.5254
980 | 0.001 | 0.01217 | 13.12532
980 | 0.001 | 0.01224 | 11.2831
980 | 0.001 | 0.01227 | 13.80075
980 | 0.001 | 0.01229 | 11.67875
980 | 0.001 | 0.01231 | 11.70686
980 | 0.001 | 0.01233 | 12.03998
980 | 0.001 | 0.01236 | 11.81547
980 | 0.001 | 0.0124 | 12.88545
980 | 0.001 | 0.01241 | 12.71924
980 | 0.001 | 0.01242 | 11.82706
980 | 0.001 | 0.01243 | 12.14827
980 | 0.001 | 0.01244 | 11.768
980 | 0.001 | 0.01249 | 11.93451
980 | 0.001 | 0.01253 | 14.56487
980 | 0.001 | 0.01254 | 12.47775
980 | 0.001 | 0.01256 | 11.85455
980 | 0.001 | 0.01257 | 12.18999
980 | 0.001 | 0.01262 | 12.91854
980 | 0.001 | 0.01264 | 12.30249
980 | 0.001 | 0.01267 | 11.88801
980 | 0.001 | 0.01268 | 12.03
980 | 0.001 | 0.01273 | 12.16317
980 | 0.001 | 0.01274 | 14.55528
980 | 0.001 | 0.01278 | 12.76478
980 | 0.001 | 0.0128 | 12.21395
980 | 0.001 | 0.01283 | 12.63224
980 | 0.001 | 0.01286 | 12.35836
980 | 0.001 | 0.01287 | 11.79106
980 | 0.001 | 0.01288 | 11.9932
980 | 0.001 | 0.01291 | 12.04434
980 | 0.001 | 0.01293 | 14.74653
980 | 0.001 | 0.01295 | 12.91273
980 | 0.001 | 0.01296 | 12.36937
980 | 0.001 | 0.01298 | 11.5895
980 | 0.001 | 0.01302 | 12.71393
980 | 0.001 | 0.01303 | 12.07806
980 | 0.001 | 0.01305 | 12.82741
980 | 0.001 | 0.01306 | 12.138
980 | 0.001 | 0.0131 | 12.56039
980 | 0.001 | 0.01311 | 12.36393
980 | 0.001 | 0.01312 | 14.34934
980 | 0.001 | 0.01313 | 11.00135
980 | 0.001 | 0.01315 | 12.2848
980 | 0.001 | 0.01317 | 12.01915
980 | 0.001 | 0.01318 | 11.03136
980 | 0.001 | 0.01319 | 12.5563
980 | 0.001 | 0.01322 | 12.89767
980 | 0.001 | 0.01325 | 13.0139
980 | 0.001 | 0.01327 | 11.80392
980 | 0.001 | 0.01328 | 11.10676
980 | 0.001 | 0.0133 | 11.99849
980 | 0.001 | 0.01332 | 11.05992
980 | 0.001 | 0.01334 | 14.62966
980 | 0.001 | 0.01337 | 13.00266
980 | 0.001 | 0.01339 | 12.0059
980 | 0.001 | 0.0134 | 12.9001
980 | 0.001 | 0.01343 | 12.21365
980 | 0.001 | 0.01345 | 12.01449
980 | 0.001 | 0.01346 | 14.11391
980 | 0.001 | 0.01349 | 11.91982
980 | 0.001 | 0.0135 | 13.06637
980 | 0.001 | 0.01351 | 12.39644
980 | 0.001 | 0.01354 | 11.79126
980 | 0.001 | 0.01356 | 11.05487
980 | 0.001 | 0.01357 | 11.92361
980 | 0.001 | 0.01359 | 12.42144
980 | 0.001 | 0.01363 | 13.60413
980 | 0.001 | 0.01366 | 12.4362
980 | 0.001 | 0.01367 | 12.84586
980 | 0.001 | 0.01368 | 12.19449
980 | 0.001 | 0.0137 | 11.54306
980 | 0.001 | 0.01371 | 12.51109
980 | 0.001 | 0.01372 | 11.1751
980 | 0.001 | 0.01374 | 12.01325
980 | 0.001 | 0.01375 | 13.49694
980 | 0.001 | 0.01377 | 12.08296
980 | 0.001 | 0.01378 | 12.23578
980 | 0.001 | 0.01384 | 12.66263
980 | 0.001 | 0.01386 | 13.73194
980 | 0.001 | 0.01388 | 11.48664
980 | 0.001 | 0.01389 | 11.15995
980 | 0.001 | 0.01392 | 11.0127
980 | 0.001 | 0.01393 | 12.95044
980 | 0.001 | 0.01396 | 11.29412
980 | 0.001 | 0.01397 | 11.50929
980 | 0.001 | 0.01399 | 12.81469
980 | 0.001 | 0.01401 | 12.56882
980 | 0.001 | 0.01402 | 12.05397
980 | 0.001 | 0.01403 | 12.56295
980 | 0.001 | 0.01405 | 13.17534
980 | 0.001 | 0.01407 | 13.79806
980 | 0.001 | 0.01408 | 11.43427
980 | 0.001 | 0.01409 | 11.88816
980 | 0.001 | 0.0141 | 11.14869
980 | 0.001 | 0.01411 | 11.6002
980 | 0.001 | 0.01413 | 11.58487
980 | 0.001 | 0.01414 | 11.10801
980 | 0.001 | 0.01417 | 11.61791
980 | 0.001 | 0.01418 | 11.26007
980 | 0.001 | 0.01419 | 11.71202
980 | 0.001 | 0.0142 | 11.06822
980 | 0.001 | 0.01421 | 11.81314
980 | 0.001 | 0.01423 | 12.58954
980 | 0.001 | 0.01424 | 11.5634
980 | 0.001 | 0.01425 | 13.68721
980 | 0.001 | 0.01428 | 12.34564
980 | 0.001 | 0.01429 | 12.65748
980 | 0.001 | 0.0143 | 11.79683
980 | 0.001 | 0.01431 | 11.55181
980 | 0.001 | 0.01432 | 11.86355
980 | 0.001 | 0.01433 | 12.05647
980 | 0.001 | 0.01434 | 11.72491
980 | 0.001 | 0.01435 | 11.88306
980 | 0.001 | 0.01436 | 11.07835
980 | 0.001 | 0.01439 | 11.70657
980 | 0.001 | 0.0144 | 12.20506
980 | 0.001 | 0.01441 | 12.43196
980 | 0.001 | 0.01442 | 11.30733
980 | 0.001 | 0.01443 | 11.35709
980 | 0.001 | 0.01444 | 12.36879
980 | 0.001 | 0.01445 | 12.70596
980 | 0.001 | 0.01446 | 11.38137
980 | 0.001 | 0.01447 | 11.96606
980 | 0.001 | 0.01448 | 11.98089
980 | 0.001 | 0.01449 | 12.13271
980 | 0.001 | 0.01451 | 12.56603
980 | 0.001 | 0.01452 | 12.10164
980 | 0.001 | 0.01453 | 11.89823
980 | 0.001 | 0.01455 | 12.38059
980 | 0.001 | 0.01456 | 14.48581
980 | 0.001 | 0.01457 | 12.15496
980 | 0.001 | 0.01458 | 11.09145
980 | 0.001 | 0.0146 | 11.57546
980 | 0.001 | 0.01461 | 12.53319
980 | 0.001 | 0.01462 | 11.92545
980 | 0.001 | 0.01464 | 11.42163
980 | 0.001 | 0.01465 | 11.42316
980 | 0.001 | 0.01466 | 11.40262
980 | 0.001 | 0.01467 | 11.77608
980 | 0.001 | 0.01468 | 13.7698
980 | 0.001 | 0.01469 | 11.34392
980 | 0.001 | 0.0147 | 11.98441
980 | 0.001 | 0.01471 | 11.86485
980 | 0.001 | 0.01472 | 11.97949
980 | 0.001 | 0.01473 | 11.55257
980 | 0.001 | 0.01474 | 12.49932
980 | 0.001 | 0.01475 | 11.53681
980 | 0.001 | 0.01476 | 11.48395
980 | 0.001 | 0.01477 | 11.80559
980 | 0.001 | 0.01478 | 11.28328
980 | 0.001 | 0.01479 | 11.74682
980 | 0.001 | 0.0148 | 11.47629
980 | 0.001 | 0.01481 | 11.22828
980 | 0.001 | 0.01482 | 13.0183
980 | 0.001 | 0.01484 | 11.29753
980 | 0.001 | 0.01485 | 11.28141
980 | 0.001 | 0.01502 | 12.88581
980 | 0.001 | 0.01528 | 13.56661
980 | 0.001 | 0.01551 | 14.01413
980 | 0.001 | 0.01565 | 13.26551
980 | 0.001 | 0.0159 | 13.86272
980 | 0.001 | 0.01616 | 14.54942
980 | 0.001 | 0.01627 | 13.37993
980 | 0.001 | 0.01654 | 14.20439
980 | 0.001 | 0.01671 | 14.18315
980 | 0.001 | 0.01684 | 13.36272
980 | 0.001 | 0.01711 | 14.31979
980 | 0.001 | 0.01729 | 13.68142
980 | 0.001 | 0.0175 | 14.01154
980 | 0.001 | 0.01767 | 13.98735
980 | 0.001 | 0.01792 | 14.39205
980 | 0.001 | 0.01814 | 14.48168
980 | 0.001 | 0.01825 | 13.57392
980 | 0.001 | 0.01846 | 13.44796
980 | 0.001 | 0.01864 | 13.24745
980 | 0.001 | 0.01885 | 13.15691
980 | 0.001 | 0.01906 | 13.4992
980 | 0.001 | 0.01932 | 14.16389
980 | 0.001 | 0.01955 | 14.45912
980 | 0.001 | 0.01973 | 14.3868
980 | 0.001 | 0.01993 | 14.1476
980 | 0.001 | 0.02006 | 13.49057
980 | 0.001 | 0.02029 | 13.94555
980 | 0.001 | 0.02051 | 14.15315
980 | 0.001 | 0.02065 | 13.50582
980 | 0.001 | 0.02091 | 14.04843
980 | 0.001 | 0.02107 | 13.90503
980 | 0.001 | 0.02134 | 14.6282
980 | 0.001 | 0.02149 | 14.23369
980 | 0.001 | 0.02167 | 13.87132
980 | 0.001 | 0.02188 | 14.11899
980 | 0.001 | 0.02212 | 14.56731
980 | 0.001 | 0.0223 | 14.42104
980 | 0.001 | 0.02254 | 14.77632
980 | 0.001 | 0.02268 | 14.34133
980 | 0.001 | 0.02293 | 14.70614
980 | 0.001 | 0.02309 | 14.4449
980 | 0.001 | 0.02333 | 14.66786
980 | 0.001 | 0.0235 | 14.32984
980 | 0.001 | 0.02372 | 14.46811
980 | 0.001 | 0.02391 | 14.44713
980 | 0.001 | 0.02407 | 14.08719
980 | 0.001 | 0.02431 | 14.56443
980 | 0.001 | 0.02454 | 14.8465
980 | 0.001 | 0.02473 | 14.88232
980 | 0.001 | 0.02492 | 14.62473
980 | 0.001 | 0.02509 | 14.40584
980 | 0.001 | 0.02525 | 14.00873
980 | 0.001 | 0.02551 | 14.30011
980 | 0.001 | 0.02569 | 14.00509
980 | 0.001 | 0.02589 | 14.05257
980 | 0.001 | 0.02609 | 14.09754
980 | 0.001 | 0.02629 | 13.83366
980 | 0.001 | 0.02647 | 13.90253
980 | 0.001 | 0.02669 | 13.96437
980 | 0.001 | 0.02693 | 14.47335
980 | 0.001 | 0.02708 | 13.90394
980 | 0.001 | 0.02724 | 13.57548
980 | 0.001 | 0.02752 | 14.28632
980 | 0.001 | 0.02772 | 14.37317
980 | 0.001 | 0.02792 | 14.58287
980 | 0.001 | 0.02811 | 14.65958
980 | 0.001 | 0.02834 | 14.77669
980 | 0.001 | 0.02847 | 14.24733
980 | 0.001 | 0.02869 | 14.39876
980 | 0.001 | 0.02889 | 14.51
980 | 0.001 | 0.02908 | 14.20362
980 | 0.001 | 0.0293 | 14.28205
980 | 0.001 | 0.02949 | 14.33606
980 | 0.001 | 0.02973 | 14.70389
980 | 0.001 | 0.02987 | 14.10846
980 | 0.001 | 0.0301 | 14.49506
980 | 0.001 | 0.03033 | 14.67181
980 | 0.001 | 0.0305 | 14.35247
980 | 0.001 | 0.03069 | 14.55822
980 | 0.001 | 0.03092 | 14.58528
980 | 0.001 | 0.03107 | 14.24348
980 | 0.001 | 0.03131 | 14.58751
980 | 0.001 | 0.03152 | 14.70009
980 | 0.001 | 0.03171 | 14.56118
980 | 0.001 | 0.03186 | 13.8864
980 | 0.001 | 0.03209 | 14.50165
980 | 0.001 | 0.03229 | 14.52092
980 | 0.001 | 0.03251 | 14.70888
980 | 0.001 | 0.03268 | 14.41934
980 | 0.001 | 0.03283 | 13.55364
980 | 0.001 | 0.03307 | 14.0024
980 | 0.001 | 0.03331 | 14.49745
980 | 0.001 | 0.03349 | 14.1945
980 | 0.001 | 0.03366 | 13.98526
980 | 0.001 | 0.0339 | 14.42377
980 | 0.001 | 0.0341 | 14.07236
980 | 0.001 | 0.0343 | 14.17075
980 | 0.001 | 0.03452 | 14.43997
980 | 0.001 | 0.03478 | 15.0087
980 | 0.001 | 0.03486 | 13.61396
980 | 0.001 | 0.0351 | 14.032
980 | 0.001 | 0.03531 | 14.02943
980 | 0.001 | 0.03545 | 13.41258
980 | 0.001 | 0.03564 | 13.32727
980 | 0.001 | 0.03591 | 14.16751
980 | 0.001 | 0.03611 | 14.44895
980 | 0.001 | 0.03625 | 13.84142
980 | 0.001 | 0.03645 | 13.87841
980 | 0.001 | 0.03666 | 13.95123
980 | 0.001 | 0.03686 | 13.80311
980 | 0.001 | 0.03713 | 14.34038
980 | 0.001 | 0.03725 | 13.86443
980 | 0.001 | 0.03753 | 14.44697
980 | 0.001 | 0.03759 | 13.02981
980 | 0.001 | 0.03788 | 13.94862
980 | 0.001 | 0.0381 | 14.41325
980 | 0.001 | 0.03829 | 14.03698
980 | 0.001 | 0.03846 | 13.82175
980 | 0.001 | 0.03869 | 14.01803
980 | 0.001 | 0.03885 | 13.46528
980 | 0.001 | 0.0391 | 14.14087
980 | 0.001 | 0.03933 | 14.46
980 | 0.001 | 0.03942 | 13.58934
980 | 0.001 | 0.03967 | 13.99256
980 | 0.001 | 0.03986 | 13.94577
980 | 0.001 | 0.04008 | 13.97829
980 | 0.001 | 0.04019 | 13.4955
980 | 0.001 | 0.04051 | 14.5983
980 | 0.001 | 0.04065 | 14.22907
980 | 0.001 | 0.04095 | 15.11371
980 | 0.001 | 0.04111 | 14.80924
980 | 0.001 | 0.04128 | 14.64923
980 | 0.001 | 0.04148 | 14.67468
980 | 0.001 | 0.04167 | 14.36591
980 | 0.001 | 0.04196 | 15.07798
980 | 0.001 | 0.04218 | 14.89916
980 | 0.001 | 0.04229 | 14.10899
980 | 0.001 | 0.04247 | 14.06148
980 | 0.001 | 0.04271 | 14.36042
980 | 0.001 | 0.0429 | 14.46666
980 | 0.001 | 0.04308 | 14.3498
980 | 0.001 | 0.04329 | 14.63689
980 | 0.001 | 0.0435 | 14.75152
980 | 0.001 | 0.04365 | 14.31671
980 | 0.001 | 0.04381 | 13.48959
980 | 0.001 | 0.04411 | 14.60354
980 | 0.001 | 0.04432 | 14.81512
980 | 0.001 | 0.04449 | 14.21279
980 | 0.001 | 0.04466 | 13.9136
980 | 0.001 | 0.04491 | 14.41605
980 | 0.001 | 0.04507 | 14.11085
980 | 0.001 | 0.04527 | 14.16796
980 | 0.001 | 0.0455 | 14.34174
980 | 0.001 | 0.04573 | 14.71195
980 | 0.001 | 0.0459 | 14.51735
980 | 0.001 | 0.04606 | 13.95383
980 | 0.001 | 0.04635 | 14.91436
980 | 0.001 | 0.04653 | 14.69813
980 | 0.001 | 0.04662 | 13.51321
980 | 0.001 | 0.04689 | 14.435
980 | 0.001 | 0.04708 | 14.58031
980 | 0.001 | 0.04726 | 13.95695
980 | 0.001 | 0.04754 | 14.97899
980 | 0.001 | 0.04772 | 14.80832
980 | 0.001 | 0.04788 | 14.49496
980 | 0.001 | 0.04807 | 14.2022
980 | 0.001 | 0.0483 | 14.656
980 | 0.001 | 0.04849 | 14.31077
980 | 0.001 | 0.04869 | 14.58238
980 | 0.001 | 0.04883 | 13.42733
980 | 0.001 | 0.04911 | 14.122
980 | 0.001 | 0.04932 | 14.25773
980 | 0.001 | 0.04948 | 14.24785
980 | 0.001 | 0.0497 | 14.68441
980 | 0.001 | 0.04992 | 14.88306
980 | 0.001 | 0.05009 | 14.60479
980 | 0.001 | 0.0503 | 14.75952
980 | 0.001 | 0.05049 | 14.47115
980 | 0.001 | 0.05069 | 14.61235
980 | 0.001 | 0.05094 | 15.0457
980 | 0.001 | 0.05112 | 14.70647
980 | 0.001 | 0.05125 | 14.14462
980 | 0.001 | 0.05153 | 14.86624
980 | 0.001 | 0.05166 | 13.98836
980 | 0.001 | 0.05193 | 14.60984
980 | 0.001 | 0.05202 | 13.58427
980 | 0.001 | 0.05229 | 14.27526
980 | 0.001 | 0.05246 | 14.54392
980 | 0.001 | 0.05271 | 14.8152
980 | 0.001 | 0.05289 | 14.62879
980 | 0.001 | 0.05308 | 14.67909
980 | 0.001 | 0.05333 | 14.97363
980 | 0.001 | 0.05349 | 14.75739
980 | 0.001 | 0.0537 | 14.9912
980 | 0.001 | 0.05388 | 14.6236
980 | 0.001 | 0.05411 | 14.74495
980 | 0.001 | 0.0543 | 14.78618
980 | 0.001 | 0.05448 | 14.37299
980 | 0.001 | 0.05469 | 14.4279
980 | 0.001 | 0.05492 | 14.62655
980 | 0.001 | 0.05506 | 14.39046
980 | 0.001 | 0.05538 | 15.45771
980 | 0.001 | 0.05547 | 14.11426
980 | 0.001 | 0.05566 | 13.84275
980 | 0.001 | 0.05585 | 13.71707
980 | 0.001 | 0.05613 | 14.71118
980 | 0.001 | 0.05627 | 14.27611
980 | 0.001 | 0.05647 | 14.18933
980 | 0.001 | 0.05661 | 13.39295
980 | 0.001 | 0.05692 | 14.58117
980 | 0.001 | 0.05714 | 14.85048
980 | 0.001 | 0.05728 | 14.47851
980 | 0.001 | 0.05755 | 14.90385
980 | 0.001 | 0.05767 | 14.33798
980 | 0.001 | 0.05793 | 14.89726
980 | 0.001 | 0.05812 | 14.71384
980 | 0.001 | 0.05836 | 14.69085
980 | 0.001 | 0.05848 | 14.19014
980 | 0.001 | 0.05873 | 14.97893
980 | 0.001 | 0.05889 | 14.55977
980 | 0.001 | 0.0591 | 14.69606
980 | 0.001 | 0.05929 | 14.90238
980 | 0.001 | 0.05952 | 15.15211
980 | 0.001 | 0.05967 | 14.40406
980 | 0.001 | 0.05989 | 14.74383
980 | 0.001 | 0.06011 | 14.98308
980 | 0.001 | 0.06033 | 15.13597
980 | 0.001 | 0.06045 | 14.54933
980 | 0.001 | 0.06064 | 14.15431
980 | 0.001 | 0.06088 | 14.60905
980 | 0.001 | 0.06111 | 14.962
980 | 0.001 | 0.06133 | 15.07147
980 | 0.001 | 0.06145 | 14.42367
980 | 0.001 | 0.06167 | 14.63413
980 | 0.001 | 0.06191 | 14.93642
980 | 0.001 | 0.06203 | 14.05232
980 | 0.001 | 0.06231 | 15.04332
980 | 0.001 | 0.06247 | 14.46797
980 | 0.001 | 0.06272 | 14.98696
980 | 0.001 | 0.06289 | 14.52189
980 | 0.001 | 0.06306 | 14.33076
980 | 0.001 | 0.06328 | 14.73178
980 | 0.001 | 0.06348 | 14.66693
980 | 0.001 | 0.06368 | 14.7518
980 | 0.001 | 0.06388 | 14.60726
980 | 0.001 | 0.06412 | 14.96348
980 | 0.001 | 0.06431 | 15.01185
980 | 0.001 | 0.06447 | 14.75162
980 | 0.001 | 0.06471 | 15.00949
980 | 0.001 | 0.06483 | 13.63358
980 | 0.001 | 0.0651 | 14.31084
980 | 0.001 | 0.0653 | 14.59881
980 | 0.001 | 0.0655 | 14.74902
980 | 0.001 | 0.06567 | 14.46152
980 | 0.001 | 0.06589 | 14.83464
980 | 0.001 | 0.06608 | 14.37497
980 | 0.001 | 0.06634 | 14.91565
980 | 0.001 | 0.06647 | 14.38304
980 | 0.001 | 0.0667 | 14.80025
980 | 0.001 | 0.06688 | 14.53426
980 | 0.001 | 0.0671 | 14.85718
980 | 0.001 | 0.06727 | 14.54199
980 | 0.001 | 0.0675 | 14.7776
980 | 0.001 | 0.0677 | 14.84744
980 | 0.001 | 0.06872 | 11.6282
980 | 0.001 | 0.06889 | 12.15643
980 | 0.001 | 0.06909 | 12.6909
980 | 0.001 | 0.06932 | 13.40729
980 | 0.001 | 0.06944 | 13.09785
980 | 0.001 | 0.06976 | 14.27572
980 | 0.001 | 0.06989 | 13.94379
980 | 0.001 | 0.07007 | 14.07507
980 | 0.001 | 0.07033 | 14.84698
980 | 0.001 | 0.07047 | 14.35544
980 | 0.001 | 0.07069 | 14.77325
980 | 0.001 | 0.07087 | 14.61912
980 | 0.001 | 0.07109 | 14.69426
980 | 0.001 | 0.0713 | 14.81596
980 | 0.001 | 0.07147 | 14.69573
980 | 0.001 | 0.07169 | 14.67125
980 | 0.001 | 0.07189 | 14.77559
980 | 0.001 | 0.07212 | 15.17371
980 | 0.001 | 0.07231 | 15.10005
980 | 0.001 | 0.07251 | 15.23049
980 | 0.001 | 0.07266 | 14.54832
980 | 0.001 | 0.07292 | 15.33092
980 | 0.001 | 0.07315 | 15.44784
980 | 0.001 | 0.07332 | 15.25337
980 | 0.001 | 0.07348 | 14.89147
980 | 0.001 | 0.07367 | 14.45251
980 | 0.001 | 0.0739 | 14.93863
980 | 0.001 | 0.07411 | 14.97426
980 | 0.001 | 0.07427 | 14.73672
980 | 0.001 | 0.07448 | 14.88718
980 | 0.001 | 0.07471 | 15.11785
980 | 0.001 | 0.07492 | 15.41284
980 | 0.001 | 0.07508 | 14.91753
980 | 0.001 | 0.07533 | 15.31072
980 | 0.001 | 0.07553 | 15.30344
980 | 0.001 | 0.07563 | 14.50759
980 | 0.001 | 0.07592 | 15.11469
980 | 0.001 | 0.07607 | 14.80747
980 | 0.001 | 0.07628 | 14.85182
980 | 0.001 | 0.0765 | 15.16882
980 | 0.001 | 0.07671 | 15.17618
980 | 0.001 | 0.0769 | 15.24433
980 | 0.001 | 0.07707 | 14.86246
980 | 0.001 | 0.07729 | 15.01577
980 | 0.001 | 0.07749 | 14.81909
980 | 0.001 | 0.07772 | 15.18059
980 | 0.001 | 0.07793 | 15.2231
980 | 0.001 | 0.07811 | 15.2523
980 | 0.001 | 0.07829 | 14.88811
980 | 0.001 | 0.0785 | 14.88699
980 | 0.001 | 0.07866 | 14.48108
980 | 0.001 | 0.07886 | 14.6041
980 | 0.001 | 0.07913 | 15.27081
980 | 0.001 | 0.07932 | 15.09413
980 | 0.001 | 0.07944 | 14.52309
980 | 0.001 | 0.07969 | 15.08906
980 | 0.001 | 0.07988 | 14.78017
980 | 0.001 | 0.08006 | 14.60638
980 | 0.001 | 0.08037 | 15.58162
980 | 0.001 | 0.08048 | 14.69649
980 | 0.001 | 0.0807 | 14.73714
980 | 0.001 | 0.08088 | 14.59924
980 | 0.001 | 0.08103 | 14.15972
980 | 0.001 | 0.08128 | 14.69904
980 | 0.001 | 0.08149 | 14.89304
980 | 0.001 | 0.08177 | 15.56921
980 | 0.001 | 0.08186 | 14.62585
980 | 0.001 | 0.08212 | 14.90363
980 | 0.001 | 0.08235 | 15.34154
980 | 0.001 | 0.08252 | 15.1869
980 | 0.001 | 0.08272 | 15.28395
980 | 0.001 | 0.08292 | 15.06578
980 | 0.001 | 0.08311 | 15.06073
980 | 0.001 | 0.08334 | 15.34339
980 | 0.001 | 0.08349 | 14.50878
980 | 0.001 | 0.08372 | 15.14567
980 | 0.001 | 0.08391 | 15.01152
980 | 0.001 | 0.08411 | 14.96026
980 | 0.001 | 0.08429 | 14.64343
980 | 0.001 | 0.08448 | 14.63854
980 | 0.001 | 0.08467 | 14.61021
980 | 0.001 | 0.08489 | 14.7014
980 | 0.001 | 0.08515 | 15.29642
980 | 0.001 | 0.08531 | 14.90006
980 | 0.001 | 0.08551 | 14.93868
980 | 0.001 | 0.08572 | 14.83565
980 | 0.001 | 0.08588 | 14.48683
980 | 0.001 | 0.08609 | 14.60528
980 | 0.001 | 0.08628 | 14.66447
980 | 0.001 | 0.08645 | 14.35076
980 | 0.001 | 0.0867 | 14.89651
980 | 0.001 | 0.08692 | 15.18781
980 | 0.001 | 0.08711 | 15.11988
980 | 0.001 | 0.08731 | 15.19226
980 | 0.001 | 0.08746 | 14.84381
980 | 0.001 | 0.0877 | 15.11835
980 | 0.001 | 0.08789 | 14.93952
980 | 0.001 | 0.08809 | 14.67206
980 | 0.001 | 0.08828 | 14.64277
980 | 0.001 | 0.08849 | 14.74396
980 | 0.001 | 0.08867 | 14.67124
980 | 0.001 | 0.08893 | 15.30779
980 | 0.001 | 0.08912 | 15.21713
980 | 0.001 | 0.08921 | 13.95936
980 | 0.001 | 0.08951 | 14.77999
980 | 0.001 | 0.08961 | 13.62597
980 | 0.001 | 0.08988 | 14.56229
980 | 0.001 | 0.09009 | 14.48201
980 | 0.001 | 0.09024 | 14.07935
980 | 0.001 | 0.09055 | 15.14933
980 | 0.001 | 0.09067 | 14.26354
980 | 0.001 | 0.09092 | 14.92462
980 | 0.001 | 0.09112 | 14.56908
980 | 0.001 | 0.09132 | 14.80612
980 | 0.001 | 0.09152 | 14.91742
980 | 0.001 | 0.0917 | 14.78737
980 | 0.001 | 0.09192 | 15.13147
980 | 0.001 | 0.09206 | 14.03389
980 | 0.001 | 0.09233 | 14.66627
980 | 0.001 | 0.09245 | 14.10902
980 | 0.001 | 0.09276 | 15.23288
980 | 0.001 | 0.09295 | 14.95741
980 | 0.001 | 0.0931 | 14.49673
980 | 0.001 | 0.09325 | 13.93129
980 | 0.001 | 0.09351 | 14.59108
980 | 0.001 | 0.09373 | 14.97816
980 | 0.001 | 0.09386 | 14.18104
980 | 0.001 | 0.094 | 13.61547
980 | 0.001 | 0.09434 | 15.04645
980 | 0.001 | 0.09447 | 14.33575
980 | 0.001 | 0.0947 | 14.45841
980 | 0.001 | 0.09488 | 14.46481
980 | 0.001 | 0.09516 | 15.21721
980 | 0.001 | 0.09534 | 15.21803
980 | 0.001 | 0.09552 | 14.77058
980 | 0.001 | 0.09575 | 15.08398
980 | 0.001 | 0.0959 | 14.50495
980 | 0.001 | 0.09602 | 13.79189
980 | 0.001 | 0.09633 | 14.81506
980 | 0.001 | 0.09657 | 15.33676
980 | 0.001 | 0.09668 | 14.30833
980 | 0.001 | 0.0969 | 14.79757
980 | 0.001 | 0.09706 | 14.56056
980 | 0.001 | 0.09728 | 14.5534
980 | 0.001 | 0.09757 | 15.55913
980 | 0.001 | 0.09777 | 15.49217
980 | 0.001 | 0.09782 | 13.84217
980 | 0.001 | 0.0981 | 14.56405
980 | 0.001 | 0.09834 | 14.85127
980 | 0.001 | 0.09855 | 15.18896
980 | 0.001 | 0.09865 | 14.17161
980 | 0.001 | 0.09888 | 14.39793
980 | 0.001 | 0.0991 | 14.64087
980 | 0.001 | 0.09926 | 14.3873
980 | 0.001 | 0.09943 | 14.11275
980 | 0.001 | 0.09962 | 13.90922
980 | 0.001 | 0.0999 | 14.70309
980 | 0.001 | 0.10009 | 14.39264
980 | 0.001 | 0.10031 | 14.63522
980 | 0.001 | 0.1005 | 14.67858
980 | 0.001 | 0.10067 | 14.37654
980 | 0.001 | 0.10091 | 14.74049
980 | 0.001 | 0.10113 | 15.0676
980 | 0.001 | 0.10135 | 15.31032
980 | 0.001 | 0.10149 | 14.77621
980 | 0.001 | 0.10172 | 15.0168
980 | 0.001 | 0.10191 | 15.00941
980 | 0.001 | 0.1021 | 15.01603
980 | 0.001 | 0.10226 | 14.68529
980 | 0.001 | 0.1025 | 14.98479
980 | 0.001 | 0.1027 | 15.10512
980 | 0.001 | 0.10279 | 13.76356
980 | 0.001 | 0.10308 | 14.46098
980 | 0.001 | 0.10331 | 15.00448
980 | 0.001 | 0.10355 | 15.17674
980 | 0.001 | 0.1037 | 14.66974
980 | 0.001 | 0.10383 | 14.1689
980 | 0.001 | 0.10407 | 14.76692
980 | 0.001 | 0.10427 | 14.38179
980 | 0.001 | 0.10452 | 15.06137
980 | 0.001 | 0.10471 | 14.78925
980 | 0.001 | 0.10485 | 14.49957
980 | 0.001 | 0.10514 | 15.12219
980 | 0.001 | 0.10533 | 15.04779
980 | 0.001 | 0.10549 | 14.86142
980 | 0.001 | 0.10569 | 14.88215
980 | 0.001 | 0.10589 | 15.05059
980 | 0.001 | 0.10608 | 14.79639
980 | 0.001 | 0.1063 | 15.09433
980 | 0.001 | 0.1065 | 14.93973
980 | 0.001 | 0.10668 | 14.71855
980 | 0.001 | 0.10694 | 15.21641
980 | 0.001 | 0.1071 | 14.78533
980 | 0.001 | 0.10731 | 14.97375
980 | 0.001 | 0.10754 | 15.32162
980 | 0.001 | 0.10775 | 15.41702
980 | 0.001 | 0.10792 | 15.19942
980 | 0.001 | 0.10815 | 15.43205
980 | 0.001 | 0.10829 | 14.75147
980 | 0.001 | 0.10853 | 15.09992
980 | 0.001 | 0.10868 | 14.65684
980 | 0.001 | 0.10892 | 15.13977
980 | 0.001 | 0.10912 | 15.28437
980 | 0.001 | 0.1093 | 15.15545
980 | 0.001 | 0.1095 | 15.25282
980 | 0.001 | 0.10967 | 14.604
980 | 0.001 | 0.10994 | 15.46447
980 | 0.001 | 0.11013 | 15.1994
980 | 0.001 | 0.11025 | 14.54917
980 | 0.001 | 0.11046 | 14.56318
980 | 0.001 | 0.1107 | 14.97157
980 | 0.001 | 0.11088 | 14.9156
980 | 0.001 | 0.11111 | 15.20197
980 | 0.001 | 0.11123 | 14.14412
980 | 0.001 | 0.11151 | 14.85271
980 | 0.001 | 0.11172 | 14.94426
980 | 0.001 | 0.11189 | 14.87097
980 | 0.001 | 0.11214 | 15.31703
980 | 0.001 | 0.11231 | 14.8038
980 | 0.001 | 0.11251 | 15.06793
980 | 0.001 | 0.11269 | 14.61543
980 | 0.001 | 0.11289 | 14.71993
980 | 0.001 | 0.11313 | 15.34723
980 | 0.001 | 0.11336 | 15.59736
980 | 0.001 | 0.11355 | 15.40984
980 | 0.001 | 0.11368 | 14.77753
980 | 0.001 | 0.1139 | 15.01363
980 | 0.001 | 0.11409 | 14.99667
980 | 0.001 | 0.1143 | 14.58521
980 | 0.001 | 0.11452 | 14.84674
980 | 0.001 | 0.11471 | 14.92699
980 | 0.001 | 0.11497 | 15.37668
980 | 0.001 | 0.11511 | 15.03366
980 | 0.001 | 0.11524 | 14.37162
980 | 0.001 | 0.11549 | 14.80328
980 | 0.001 | 0.11572 | 15.17347
980 | 0.001 | 0.11588 | 14.63568
980 | 0.001 | 0.11608 | 14.62821
980 | 0.001 | 0.1163 | 15.12526
980 | 0.001 | 0.11642 | 13.95929
980 | 0.001 | 0.11668 | 14.63715
980 | 0.001 | 0.11696 | 15.45758
980 | 0.001 | 0.11714 | 15.08612
980 | 0.001 | 0.1173 | 14.868
980 | 0.001 | 0.11756 | 15.32674
980 | 0.001 | 0.11772 | 15.12269
980 | 0.001 | 0.1179 | 14.95155
980 | 0.001 | 0.11808 | 14.58558
980 | 0.001 | 0.11832 | 15.06886
980 | 0.001 | 0.11852 | 14.98648
980 | 0.001 | 0.11869 | 14.68396
980 | 0.001 | 0.11893 | 15.1268
980 | 0.001 | 0.1191 | 14.83683
980 | 0.001 | 0.11925 | 14.25186
980 | 0.001 | 0.11946 | 14.59643
980 | 0.001 | 0.11971 | 15.09798
980 | 0.001 | 0.11991 | 15.16305
980 | 0.001 | 0.12011 | 15.27538
980 | 0.001 | 0.12028 | 14.75595
980 | 0.001 | 0.12047 | 14.79379
980 | 0.001 | 0.12071 | 15.24028
980 | 0.001 | 0.12095 | 15.31514
980 | 0.001 | 0.12107 | 14.6344
980 | 0.001 | 0.12129 | 14.91429
980 | 0.001 | 0.12146 | 14.46325
980 | 0.001 | 0.12175 | 15.19376
980 | 0.001 | 0.12176 | 13.59061
980 | 0.001 | 0.12213 | 14.89455
980 | 0.001 | 0.12237 | 15.24548
980 | 0.001 | 0.1225 | 14.81601
980 | 0.001 | 0.1227 | 14.99562
980 | 0.001 | 0.12288 | 14.82546
980 | 0.001 | 0.12311 | 15.03366
980 | 0.001 | 0.1233 | 15.0048
980 | 0.001 | 0.1235 | 15.0261
980 | 0.001 | 0.12367 | 14.66599
980 | 0.001 | 0.12393 | 15.38053
980 | 0.001 | 0.12406 | 14.47645
980 | 0.001 | 0.12432 | 15.2929
980 | 0.001 | 0.12453 | 15.47777
980 | 0.001 | 0.1247 | 15.18112
980 | 0.001 | 0.12487 | 14.88704
980 | 0.001 | 0.12513 | 15.44216
980 | 0.001 | 0.12534 | 15.20455
980 | 0.001 | 0.12553 | 15.07678
980 | 0.001 | 0.12561 | 13.84077
980 | 0.001 | 0.1259 | 14.78191
980 | 0.001 | 0.1261 | 15.02525
980 | 0.001 | 0.1263 | 14.83942
980 | 0.001 | 0.12646 | 14.60784
980 | 0.001 | 0.12662 | 14.15277
980 | 0.001 | 0.12692 | 14.92419
980 | 0.001 | 0.12711 | 14.97531
980 | 0.001 | 0.12731 | 15.05085
980 | 0.001 | 0.12743 | 14.18498
980 | 0.001 | 0.12762 | 14.15096
980 | 0.001 | 0.12893 | 11.37163
980 | 0.001 | 0.12909 | 11.72084
980 | 0.001 | 0.12922 | 11.4119
980 | 0.001 | 0.12945 | 12.02556
980 | 0.001 | 0.12971 | 12.93147
980 | 0.001 | 0.12988 | 13.19001
980 | 0.001 | 0.1301 | 13.69544
980 | 0.001 | 0.13034 | 14.09227
980 | 0.001 | 0.13053 | 14.28518
980 | 0.001 | 0.13072 | 14.34603
980 | 0.001 | 0.13083 | 13.72086
980 | 0.001 | 0.1311 | 14.42806
980 | 0.001 | 0.13131 | 14.48814
980 | 0.001 | 0.13153 | 14.98384
980 | 0.001 | 0.1317 | 14.76568
980 | 0.001 | 0.13191 | 14.5663
980 | 0.001 | 0.13206 | 14.38229
980 | 0.001 | 0.13223 | 14.17509
980 | 0.001 | 0.13248 | 14.56407
980 | 0.001 | 0.13273 | 15.30267
980 | 0.001 | 0.13298 | 15.4744
980 | 0.001 | 0.13318 | 13.35671
980 | 0.001 | 0.13321 | 15.60953
980 | 0.001 | 0.13351 | 14.94413
980 | 0.001 | 0.13371 | 14.80365
980 | 0.001 | 0.13385 | 14.52987
980 | 0.001 | 0.1341 | 14.63987
980 | 0.001 | 0.13424 | 14.10219
980 | 0.001 | 0.13455 | 14.95713
980 | 0.001 | 0.13481 | 15.41872
980 | 0.001 | 0.13492 | 14.69666
980 | 0.001 | 0.13513 | 15.09864
980 | 0.001 | 0.13523 | 13.90264
980 | 0.001 | 0.13554 | 15.01474
980 | 0.001 | 0.1358 | 15.63461
980 | 0.001 | 0.13584 | 13.81157
980 | 0.001 | 0.13614 | 14.77891
980 | 0.001 | 0.13627 | 14.14466
980 | 0.001 | 0.13634 | 13.00268
980 | 0.001 | 0.13673 | 14.68676
980 | 0.001 | 0.13692 | 14.63179
980 | 0.001 | 0.13714 | 14.82393
980 | 0.001 | 0.13728 | 14.51321
980 | 0.001 | 0.13749 | 14.69285
980 | 0.001 | 0.13761 | 13.76269
980 | 0.001 | 0.13791 | 14.56825
980 | 0.001 | 0.13803 | 14.30225
980 | 0.001 | 0.13827 | 14.69395
980 | 0.001 | 0.13849 | 14.92164
980 | 0.001 | 0.13873 | 15.32158
980 | 0.001 | 0.13889 | 14.88382
980 | 0.001 | 0.13909 | 14.95216
980 | 0.001 | 0.13926 | 14.72153
980 | 0.001 | 0.13948 | 15.12289
980 | 0.001 | 0.1397 | 15.1384
980 | 0.001 | 0.13992 | 15.47191
980 | 0.001 | 0.14012 | 15.47935
980 | 0.001 | 0.1403 | 15.18816
980 | 0.001 | 0.14047 | 14.91335
980 | 0.001 | 0.14075 | 15.56732
980 | 0.001 | 0.14095 | 15.56899
980 | 0.001 | 0.14109 | 15.05087
980 | 0.001 | 0.14128 | 14.9867
980 | 0.001 | 0.14146 | 14.69351
980 | 0.001 | 0.14161 | 14.359
980 | 0.001 | 0.14189 | 15.03294
980 | 0.001 | 0.14211 | 15.15661
980 | 0.001 | 0.14233 | 15.37344
980 | 0.001 | 0.14251 | 15.36326
980 | 0.001 | 0.14269 | 15.25434
980 | 0.001 | 0.14289 | 15.08931
980 | 0.001 | 0.14309 | 15.049
980 | 0.001 | 0.1433 | 15.30054
980 | 0.001 | 0.14345 | 14.86535
980 | 0.001 | 0.1437 | 15.15556
980 | 0.001 | 0.14386 | 14.73549
980 | 0.001 | 0.1441 | 15.0495
980 | 0.001 | 0.14431 | 15.13339
980 | 0.001 | 0.14449 | 15.0167
980 | 0.001 | 0.14472 | 15.44651
980 | 0.001 | 0.14495 | 15.60948
980 | 0.001 | 0.14504 | 14.79885
980 | 0.001 | 0.14529 | 15.02298
980 | 0.001 | 0.14551 | 15.20337
980 | 0.001 | 0.1457 | 15.2303
980 | 0.001 | 0.14587 | 14.89345
980 | 0.001 | 0.14608 | 15.02109
980 | 0.001 | 0.1463 | 15.21824
980 | 0.001 | 0.14652 | 15.33661
980 | 0.001 | 0.14668 | 14.87513
980 | 0.001 | 0.1469 | 15.20973
980 | 0.001 | 0.14711 | 15.22789
980 | 0.001 | 0.14731 | 15.19465
980 | 0.001 | 0.14751 | 15.27107
980 | 0.001 | 0.14769 | 15.00983
980 | 0.001 | 0.1479 | 15.13827
980 | 0.001 | 0.14806 | 14.98992
980 | 0.001 | 0.14831 | 15.4066
980 | 0.001 | 0.1485 | 15.41028
980 | 0.001 | 0.1487 | 15.07288
980 | 0.001 | 0.14887 | 14.76008
980 | 0.001 | 0.14911 | 15.204
980 | 0.001 | 0.14934 | 15.52432
980 | 0.001 | 0.14948 | 14.74015
980 | 0.001 | 0.14972 | 15.19208
980 | 0.001 | 0.14991 | 15.13584
980 | 0.001 | 0.15011 | 15.17678
980 | 0.001 | 0.15031 | 15.22073
980 | 0.001 | 0.15046 | 14.74918
980 | 0.001 | 0.15071 | 15.29121
980 | 0.001 | 0.15093 | 15.40554
980 | 0.001 | 0.15109 | 14.97921
980 | 0.001 | 0.15134 | 15.55289
980 | 0.001 | 0.15156 | 15.68549
980 | 0.001 | 0.15169 | 15.13042
980 | 0.001 | 0.15191 | 15.19765
980 | 0.001 | 0.15212 | 15.42006
980 | 0.001 | 0.1523 | 15.18077
980 | 0.001 | 0.1525 | 15.0531
980 | 0.001 | 0.15266 | 14.81009
980 | 0.001 | 0.15289 | 15.00949
980 | 0.001 | 0.15307 | 14.88354
980 | 0.001 | 0.15327 | 14.8678
980 | 0.001 | 0.1535 | 15.15414
980 | 0.001 | 0.15373 | 15.48117
980 | 0.001 | 0.15393 | 15.44855
980 | 0.001 | 0.15414 | 15.55168
980 | 0.001 | 0.15428 | 15.03566
980 | 0.001 | 0.1545 | 15.14776
980 | 0.001 | 0.15466 | 14.68517
980 | 0.001 | 0.15491 | 15.18056
980 | 0.001 | 0.15509 | 15.01486
980 | 0.001 | 0.15532 | 15.41384
980 | 0.001 | 0.15547 | 14.85839
980 | 0.001 | 0.15571 | 15.31948
980 | 0.001 | 0.15588 | 14.95229
980 | 0.001 | 0.1561 | 15.20129
980 | 0.001 | 0.15628 | 14.85084
980 | 0.001 | 0.15649 | 15.03034
980 | 0.001 | 0.15666 | 14.60454
980 | 0.001 | 0.15692 | 15.10297
980 | 0.001 | 0.15709 | 15.02517
980 | 0.001 | 0.15733 | 15.21423
980 | 0.001 | 0.15748 | 14.89836
980 | 0.001 | 0.15768 | 14.95722
980 | 0.001 | 0.1579 | 15.18715
980 | 0.001 | 0.15812 | 15.23457
980 | 0.001 | 0.15835 | 15.53696
980 | 0.001 | 0.1585 | 14.94168
980 | 0.001 | 0.15866 | 14.54232
980 | 0.001 | 0.15891 | 15.16485
980 | 0.001 | 0.15905 | 14.78609
980 | 0.001 | 0.15929 | 15.09018
980 | 0.001 | 0.15947 | 14.90548
980 | 0.001 | 0.15971 | 15.19234
980 | 0.001 | 0.1599 | 14.98649
980 | 0.001 | 0.16009 | 14.93864
980 | 0.001 | 0.1603 | 14.97311
980 | 0.001 | 0.1605 | 14.96227
980 | 0.001 | 0.16073 | 15.24014
980 | 0.001 | 0.16086 | 14.5001
980 | 0.001 | 0.16109 | 14.7949
980 | 0.001 | 0.16126 | 14.82919
980 | 0.001 | 0.16154 | 15.46966
980 | 0.001 | 0.1617 | 15.08886
980 | 0.001 | 0.16188 | 14.83416
980 | 0.001 | 0.16214 | 15.30927
980 | 0.001 | 0.16224 | 14.3856
980 | 0.001 | 0.16251 | 14.95681
980 | 0.001 | 0.16269 | 14.85191
980 | 0.001 | 0.16289 | 14.84676
980 | 0.001 | 0.16315 | 15.44099
980 | 0.001 | 0.16331 | 15.18294
980 | 0.001 | 0.16353 | 15.32781
980 | 0.001 | 0.16371 | 15.06597
980 | 0.001 | 0.16388 | 14.89296
980 | 0.001 | 0.16407 | 14.95237
980 | 0.001 | 0.16432 | 15.21301
980 | 0.001 | 0.16448 | 14.96297
980 | 0.001 | 0.16471 | 15.12274
980 | 0.001 | 0.1649 | 15.22505
980 | 0.001 | 0.16513 | 15.32037
980 | 0.001 | 0.16526 | 14.86153
980 | 0.001 | 0.16549 | 15.07394
980 | 0.001 | 0.16569 | 14.98
980 | 0.001 | 0.16594 | 15.48263
980 | 0.001 | 0.16609 | 15.15387
980 | 0.001 | 0.16631 | 15.41677
980 | 0.001 | 0.16649 | 14.81182
980 | 0.001 | 0.16664 | 14.4757
980 | 0.001 | 0.16689 | 14.65587
980 | 0.001 | 0.16707 | 14.5427
980 | 0.001 | 0.16733 | 15.31586
980 | 0.001 | 0.16745 | 14.39658
980 | 0.001 | 0.16767 | 14.56919
980 | 0.001 | 0.16789 | 14.77244
980 | 0.001 | 0.16813 | 15.06096
980 | 0.001 | 0.16829 | 14.84702
980 | 0.001 | 0.16852 | 15.25531
980 | 0.001 | 0.16868 | 14.93766
980 | 0.001 | 0.16891 | 15.28099
980 | 0.001 | 0.16909 | 14.93584
980 | 0.001 | 0.1693 | 15.1924
980 | 0.001 | 0.16953 | 15.5131
980 | 0.001 | 0.1697 | 15.07095
980 | 0.001 | 0.16991 | 15.12268
980 | 0.001 | 0.17009 | 14.8002
980 | 0.001 | 0.17028 | 14.91966
980 | 0.001 | 0.1705 | 15.1754
980 | 0.001 | 0.1707 | 15.13804
980 | 0.001 | 0.17089 | 15.11914
980 | 0.001 | 0.17108 | 14.81189
980 | 0.001 | 0.17126 | 14.57736
980 | 0.001 | 0.17148 | 14.72737
980 | 0.001 | 0.17168 | 14.77243
980 | 0.001 | 0.17188 | 14.83343
980 | 0.001 | 0.17211 | 15.09376
980 | 0.001 | 0.17228 | 14.66335
980 | 0.001 | 0.17248 | 14.73263
980 | 0.001 | 0.1727 | 14.93515
980 | 0.001 | 0.17284 | 14.31303
980 | 0.001 | 0.17312 | 14.91255
980 | 0.001 | 0.1733 | 14.80774
980 | 0.001 | 0.17348 | 14.69988
980 | 0.001 | 0.17365 | 14.36313
980 | 0.001 | 0.17386 | 14.6204
980 | 0.001 | 0.17411 | 14.88836
980 | 0.001 | 0.17432 | 15.091
980 | 0.001 | 0.17449 | 14.83976
980 | 0.001 | 0.17473 | 15.14769
980 | 0.001 | 0.17488 | 14.8311
980 | 0.001 | 0.17511 | 15.22591
980 | 0.001 | 0.17529 | 14.90717
980 | 0.001 | 0.17549 | 14.94966
980 | 0.001 | 0.1757 | 14.98105
980 | 0.001 | 0.17585 | 14.52637
980 | 0.001 | 0.17611 | 15.00407
980 | 0.001 | 0.17632 | 15.28214
980 | 0.001 | 0.17652 | 15.0325
980 | 0.001 | 0.17667 | 14.70923
980 | 0.001 | 0.17688 | 14.7014
980 | 0.001 | 0.17708 | 14.74986
980 | 0.001 | 0.1773 | 15.07004
980 | 0.001 | 0.17748 | 14.78781
980 | 0.001 | 0.17769 | 14.88891
980 | 0.001 | 0.17788 | 14.75345
980 | 0.001 | 0.1781 | 15.02967
980 | 0.001 | 0.17828 | 14.77651
980 | 0.001 | 0.17854 | 15.14273
980 | 0.001 | 0.17872 | 15.1466
980 | 0.001 | 0.17892 | 15.22613
980 | 0.001 | 0.17908 | 14.86314
980 | 0.001 | 0.17931 | 15.15578
980 | 0.001 | 0.17957 | 15.60956
980 | 0.001 | 0.1797 | 14.82871
980 | 0.001 | 0.17991 | 15.12666
980 | 0.001 | 0.18009 | 14.77142
980 | 0.001 | 0.18029 | 14.70836
980 | 0.001 | 0.18046 | 14.41792
980 | 0.001 | 0.1807 | 14.87079
980 | 0.001 | 0.18089 | 14.80952
980 | 0.001 | 0.1811 | 14.9802
980 | 0.001 | 0.18129 | 14.99493
980 | 0.001 | 0.18151 | 15.14511
980 | 0.001 | 0.18169 | 14.95703
980 | 0.001 | 0.18188 | 15.00272
980 | 0.001 | 0.18212 | 15.25671
980 | 0.001 | 0.18228 | 15.04878
980 | 0.001 | 0.18248 | 14.93632
980 | 0.001 | 0.1827 | 15.12199
980 | 0.001 | 0.18289 | 15.09827
980 | 0.001 | 0.18311 | 15.21318
980 | 0.001 | 0.18334 | 15.39946
980 | 0.001 | 0.18351 | 15.10829
980 | 0.001 | 0.18371 | 15.13063
980 | 0.001 | 0.18387 | 14.55388
980 | 0.001 | 0.18409 | 14.88908
980 | 0.001 | 0.18428 | 14.70039
980 | 0.001 | 0.18452 | 15.12858
980 | 0.001 | 0.18467 | 14.53413
980 | 0.001 | 0.18487 | 14.63167
980 | 0.001 | 0.18509 | 14.7592
980 | 0.001 | 0.18525 | 14.49379
980 | 0.001 | 0.18551 | 15.06482
980 | 0.001 | 0.18569 | 14.89689
980 | 0.001 | 0.18591 | 14.93247
980 | 0.001 | 0.18613 | 15.01115
980 | 0.001 | 0.18626 | 14.42092
980 | 0.001 | 0.18647 | 14.69445
980 | 0.001 | 0.18674 | 15.20605
980 | 0.001 | 0.1869 | 14.6534
980 | 0.001 | 0.1871 | 14.70572
980 | 0.001 | 0.1873 | 14.93529
980 | 0.001 | 0.18755 | 15.42715
980 | 0.001 | 0.18772 | 15.13068
980 | 0.001 | 0.18788 | 14.84383
980 | 0.001 | 0.18809 | 14.85121
980 | 0.001 | 0.18829 | 14.94958
980 | 0.001 | 0.18851 | 15.11655
980 | 0.001 | 0.18866 | 14.56371
980 | 0.001 | 0.18892 | 15.03597
980 | 0.001 | 0.18909 | 14.80516
980 | 0.001 | 0.18931 | 15.19721
980 | 0.001 | 0.18953 | 15.08072
980 | 0.001 | 0.18972 | 15.07677
980 | 0.001 | 0.18996 | 15.2629
980 | 0.001 | 0.19012 | 14.96101
980 | 0.001 | 0.19024 | 14.35694
980 | 0.001 | 0.19048 | 14.71351
980 | 0.001 | 0.1907 | 14.96998
980 | 0.001 | 0.19086 | 14.66962
980 | 0.001 | 0.1911 | 14.92809
980 | 0.001 | 0.19133 | 15.30222
980 | 0.001 | 0.19149 | 14.75559
980 | 0.001 | 0.19171 | 15.09821
980 | 0.001 | 0.19194 | 15.11386
980 | 0.001 | 0.19211 | 15.04112
980 | 0.001 | 0.19232 | 15.06209
980 | 0.001 | 0.19255 | 15.33306
980 | 0.001 | 0.19268 | 14.57326
980 | 0.001 | 0.19291 | 14.94356
980 | 0.001 | 0.19306 | 14.77937
980 | 0.001 | 0.19335 | 15.40311
980 | 0.001 | 0.19352 | 15.04272
980 | 0.001 | 0.19371 | 15.04793
980 | 0.001 | 0.19388 | 14.67451
980 | 0.001 | 0.19412 | 14.82962
980 | 0.001 | 0.19434 | 14.85508
980 | 0.001 | 0.19451 | 14.67071
980 | 0.001 | 0.19468 | 14.5327
980 | 0.001 | 0.19486 | 14.38194
980 | 0.001 | 0.19512 | 14.99913
980 | 0.001 | 0.19529 | 14.77788
980 | 0.001 | 0.19549 | 14.81434
980 | 0.001 | 0.19572 | 15.08688
980 | 0.001 | 0.19589 | 14.90312
980 | 0.001 | 0.19608 | 14.68489
980 | 0.001 | 0.19626 | 14.57183
980 | 0.001 | 0.19647 | 14.52718
980 | 0.001 | 0.19673 | 15.17246
980 | 0.001 | 0.19688 | 14.54796
980 | 0.001 | 0.19708 | 14.65478
980 | 0.001 | 0.19728 | 14.579
980 | 0.001 | 0.19747 | 14.59842
980 | 0.001 | 0.19768 | 14.71905
980 | 0.001 | 0.19788 | 14.7142
980 | 0.001 | 0.19809 | 14.68352
980 | 0.001 | 0.19827 | 14.59973
980 | 0.001 | 0.1985 | 14.94762
980 | 0.001 | 0.19872 | 15.08437
980 | 0.001 | 0.19888 | 14.71689
980 | 0.001 | 0.19909 | 14.90988
980 | 0.001 | 0.19932 | 14.96195
980 | 0.001 | 0.1995 | 14.90046
980 | 0.001 | 0.19969 | 14.97103
980 | 0.001 | 0.19989 | 15.03089
980 | 0.001 | 0.20015 | 15.22864
980 | 0.001 | 0.2003 | 14.79013
980 | 0.001 | 0.20047 | 14.46341
980 | 0.001 | 0.2007 | 14.75397
980 | 0.001 | 0.20087 | 14.40454
980 | 0.001 | 0.20109 | 14.6503
980 | 0.001 | 0.20128 | 14.58785
980 | 0.001 | 0.20149 | 14.84336
980 | 0.001 | 0.20167 | 14.54883
980 | 0.001 | 0.20193 | 15.17679
980 | 0.001 | 0.20212 | 15.03039
980 | 0.001 | 0.20231 | 15.01101
980 | 0.001 | 0.20248 | 14.70307
980 | 0.001 | 0.20267 | 14.55368
980 | 0.001 | 0.20291 | 14.81451
980 | 0.001 | 0.20308 | 14.85213
980 | 0.001 | 0.20331 | 14.84357
980 | 0.001 | 0.20348 | 14.77272
980 | 0.001 | 0.20368 | 14.74223
980 | 0.001 | 0.20387 | 14.7914
980 | 0.001 | 0.20411 | 14.95555
980 | 0.001 | 0.20431 | 14.87978
980 | 0.001 | 0.20448 | 14.9273
980 | 0.001 | 0.20473 | 15.25867
980 | 0.001 | 0.20491 | 15.17483
980 | 0.001 | 0.20512 | 15.11691
980 | 0.001 | 0.2053 | 14.81591
980 | 0.001 | 0.20551 | 14.88333
980 | 0.001 | 0.20569 | 14.59203
980 | 0.001 | 0.20593 | 14.94281
980 | 0.001 | 0.20609 | 14.77746
980 | 0.001 | 0.20627 | 14.38737
980 | 0.001 | 0.20653 | 15.0349
980 | 0.001 | 0.20672 | 14.90023
980 | 0.001 | 0.2069 | 14.72588
980 | 0.001 | 0.20707 | 14.46641
980 | 0.001 | 0.2073 | 14.81525
980 | 0.001 | 0.20748 | 14.79568
980 | 0.001 | 0.20768 | 14.62571
980 | 0.001 | 0.20785 | 14.24179
980 | 0.001 | 0.20813 | 14.91804
980 | 0.001 | 0.20833 | 15.09096
980 | 0.001 | 0.2085 | 14.86756
980 | 0.001 | 0.20867 | 14.49803
980 | 0.001 | 0.20886 | 14.34037
980 | 0.001 | 0.20911 | 14.79028
980 | 0.001 | 0.20927 | 14.48947
980 | 0.001 | 0.2095 | 14.85739
980 | 0.001 | 0.20969 | 14.81589
980 | 0.001 | 0.20991 | 14.99551
980 | 0.001 | 0.21012 | 15.12848
980 | 0.001 | 0.2103 | 14.84048
980 | 0.001 | 0.21051 | 14.89823
980 | 0.001 | 0.2107 | 14.84432
980 | 0.001 | 0.21087 | 14.59464
980 | 0.001 | 0.21106 | 14.5176
980 | 0.001 | 0.21126 | 14.46764
980 | 0.001 | 0.2115 | 14.76096
980 | 0.001 | 0.21171 | 14.73296
980 | 0.001 | 0.2119 | 14.76537
980 | 0.001 | 0.21211 | 14.88049
980 | 0.001 | 0.21227 | 14.43034
980 | 0.001 | 0.21256 | 15.22458
980 | 0.001 | 0.21266 | 14.38021
980 | 0.001 | 0.21293 | 15.15292
980 | 0.001 | 0.2131 | 14.68755
980 | 0.001 | 0.21329 | 14.75251
980 | 0.001 | 0.21352 | 14.85056
980 | 0.001 | 0.21371 | 14.76764
980 | 0.001 | 0.21389 | 14.59663
980 | 0.001 | 0.21411 | 14.78996
980 | 0.001 | 0.21434 | 15.24655
980 | 0.001 | 0.21449 | 14.70024
980 | 0.001 | 0.21467 | 14.47745
980 | 0.001 | 0.21489 | 14.78105
980 | 0.001 | 0.21513 | 15.03964
980 | 0.001 | 0.21529 | 14.69666
980 | 0.001 | 0.21545 | 14.15918
980 | 0.001 | 0.21566 | 14.3339
980 | 0.001 | 0.21596 | 15.36009
980 | 0.001 | 0.21605 | 14.19602
980 | 0.001 | 0.21627 | 14.4329
980 | 0.001 | 0.21643 | 13.66672
980 | 0.001 | 0.21671 | 14.56863
980 | 0.001 | 0.21692 | 14.59812
980 | 0.001 | 0.21718 | 15.09403
980 | 0.001 | 0.2173 | 14.30087
980 | 0.001 | 0.21747 | 14.33771
980 | 0.001 | 0.21766 | 14.03669
980 | 0.001 | 0.21787 | 14.03592
980 | 0.001 | 0.21812 | 14.60095
980 | 0.001 | 0.21839 | 15.0707
980 | 0.001 | 0.2185 | 14.53464
980 | 0.001 | 0.21871 | 14.65026
980 | 0.001 | 0.21884 | 14.01719
980 | 0.001 | 0.21914 | 15.10852
980 | 0.001 | 0.21928 | 14.36578
980 | 0.001 | 0.21955 | 15.21175
980 | 0.001 | 0.2197 | 14.69964
980 | 0.001 | 0.21991 | 14.82823
980 | 0.001 | 0.22008 | 14.65821
980 | 0.001 | 0.2204 | 15.32775
980 | 0.001 | 0.2205 | 14.38422
980 | 0.001 | 0.22067 | 14.15053
980 | 0.001 | 0.22102 | 15.54938
980 | 0.001 | 0.2211 | 14.57468
980 | 0.001 | 0.22129 | 14.54202
980 | 0.001 | 0.22149 | 14.71866
980 | 0.001 | 0.2217 | 14.61554
980 | 0.001 | 0.22187 | 14.29346
980 | 0.001 | 0.22214 | 14.90116
980 | 0.001 | 0.22229 | 14.60108
980 | 0.001 | 0.22246 | 14.43488
980 | 0.001 | 0.22271 | 14.80032
980 | 0.001 | 0.22293 | 14.95373
980 | 0.001 | 0.22313 | 14.9681
980 | 0.001 | 0.22326 | 14.35326
980 | 0.001 | 0.22364 | 13.94854
980 | 0.001 | 0.22366 | 15.9546
980 | 0.001 | 0.22378 | 13.41735
980 | 0.001 | 0.2241 | 14.50617
980 | 0.001 | 0.22425 | 13.87648
980 | 0.001 | 0.22455 | 14.6354
980 | 0.001 | 0.22471 | 14.04762
980 | 0.001 | 0.22492 | 14.26949
980 | 0.001 | 0.22512 | 14.57251
980 | 0.001 | 0.2253 | 14.42238
980 | 0.001 | 0.22562 | 15.40475
980 | 0.001 | 0.22568 | 14.18511
980 | 0.001 | 0.22593 | 14.55032
980 | 0.001 | 0.22605 | 13.96202
980 | 0.001 | 0.22631 | 14.54978
980 | 0.001 | 0.22646 | 14.20285
980 | 0.001 | 0.22671 | 14.52983
980 | 0.001 | 0.22692 | 14.78896
980 | 0.001 | 0.22716 | 15.33446
980 | 0.001 | 0.22727 | 14.32531
980 | 0.001 | 0.22741 | 13.65536
980 | 0.001 | 0.22767 | 14.3472
980 | 0.001 | 0.22785 | 14.14059
980 | 0.001 | 0.22826 | 15.67419
980 | 0.001 | 0.22827 | 13.93125
980 | 0.001 | 0.22845 | 13.68879
980 | 0.001 | 0.22867 | 13.5696
980 | 0.001 | 0.22888 | 13.91606
980 | 0.001 | 0.22905 | 13.80487
980 | 0.001 | 0.22929 | 14.29689
980 | 0.001 | 0.22942 | 13.42895
980 | 0.001 | 0.22966 | 14.10965
980 | 0.001 | 0.2299 | 14.2848
980 | 0.001 | 0.2301 | 14.53743
980 | 0.001 | 0.23028 | 14.45028
980 | 0.001 | 0.23056 | 15.14039
980 | 0.001 | 0.23068 | 14.48037
980 | 0.001 | 0.2309 | 14.45102
980 | 0.001 | 0.23108 | 14.35976
980 | 0.001 | 0.23133 | 14.83877
980 | 0.001 | 0.23143 | 13.97337
980 | 0.001 | 0.23171 | 14.7066
980 | 0.001 | 0.2319 | 14.63529
980 | 0.001 | 0.23205 | 14.17294
980 | 0.001 | 0.23225 | 13.98899
980 | 0.001 | 0.23252 | 14.61795
980 | 0.001 | 0.23275 | 14.85119
980 | 0.001 | 0.23286 | 14.19037
980 | 0.001 | 0.23316 | 15.12648
980 | 0.001 | 0.23326 | 13.87603
980 | 0.001 | 0.2336 | 15.26704
980 | 0.001 | 0.23366 | 14.20396
980 | 0.001 | 0.23391 | 14.67282
980 | 0.001 | 0.23412 | 14.76797
980 | 0.001 | 0.23425 | 14.04043
980 | 0.001 | 0.23446 | 14.10914
980 | 0.001 | 0.23471 | 14.54775
980 | 0.001 | 0.23489 | 14.22794
980 | 0.001 | 0.23525 | 15.46139
980 | 0.001 | 0.23528 | 14.25541
980 | 0.001 | 0.23554 | 14.7597
980 | 0.001 | 0.23569 | 14.37321
980 | 0.001 | 0.2359 | 14.60326
980 | 0.001 | 0.23607 | 14.26915
980 | 0.001 | 0.23636 | 14.56301
980 | 0.001 | 0.23658 | 14.96467
980 | 0.001 | 0.23664 | 13.79033
980 | 0.001 | 0.23689 | 14.04684
980 | 0.001 | 0.23714 | 14.38218
980 | 0.001 | 0.23735 | 14.67305
980 | 0.001 | 0.23752 | 14.67538
980 | 0.001 | 0.23769 | 14.28035
980 | 0.001 | 0.23793 | 14.89713
980 | 0.001 | 0.23809 | 14.73307
980 | 0.001 | 0.23831 | 14.85991
980 | 0.001 | 0.23849 | 14.52796
980 | 0.001 | 0.23884 | 15.54963
980 | 0.001 | 0.23894 | 14.63678
980 | 0.001 | 0.23909 | 14.5249
980 | 0.001 | 0.23929 | 14.48442
980 | 0.001 | 0.23956 | 14.93546
980 | 0.001 | 0.23968 | 14.31884
980 | 0.001 | 0.2399 | 14.28693
980 | 0.001 | 0.24007 | 14.17093
980 | 0.001 | 0.24022 | 13.35413
980 | 0.001 | 0.24056 | 13.18336
980 | 0.001 | 0.24062 | 15.38777
980 | 0.001 | 0.24087 | 14.05585
980 | 0.001 | 0.24105 | 13.91986
980 | 0.001 | 0.2412 | 13.49143
980 | 0.001 | 0.24156 | 14.74208
980 | 0.001 | 0.24167 | 14.09138
980 | 0.001 | 0.24203 | 15.38836
980 | 0.001 | 0.24207 | 14.0013
980 | 0.001 | 0.24217 | 13.11498
980 | 0.001 | 0.24246 | 14.24229
980 | 0.001 | 0.24276 | 15.07013
980 | 0.001 | 0.24289 | 14.26884
980 | 0.001 | 0.2431 | 14.32922
980 | 0.001 | 0.24313 | 12.70105
980 | 0.001 | 0.24363 | 15.3738
980 | 0.001 | 0.24364 | 13.47638
980 | 0.001 | 0.24397 | 14.58872
980 | 0.001 | 0.24409 | 14.32487
980 | 0.001 | 0.24427 | 14.23635
980 | 0.001 | 0.24462 | 15.34366
980 | 0.001 | 0.24468 | 14.12248
980 | 0.001 | 0.24479 | 13.49409
980 | 0.001 | 0.24508 | 14.41378
980 | 0.001 | 0.24529 | 14.46654
980 | 0.001 | 0.24546 | 14.33798
980 | 0.001 | 0.24574 | 14.69473
980 | 0.001 | 0.2459 | 14.48225
980 | 0.001 | 0.24614 | 14.70425
980 | 0.001 | 0.24635 | 14.88483
980 | 0.001 | 0.24661 | 15.19623
980 | 0.001 | 0.24664 | 13.73881
980 | 0.001 | 0.2469 | 14.52768
980 | 0.001 | 0.24702 | 13.49263
980 | 0.001 | 0.24745 | 15.51139
980 | 0.001 | 0.24754 | 14.81864
980 | 0.001 | 0.24759 | 13.15866
980 | 0.001 | 0.2479 | 14.19993
980 | 0.001 | 0.24815 | 14.38383
980 | 0.001 | 0.24818 | 13.31677
980 | 0.001 | 0.24847 | 13.96263
980 | 0.001 | 0.24872 | 14.55518
980 | 0.001 | 0.24897 | 14.65073
980 | 0.001 | 0.24913 | 14.47881
980 | 0.001 | 0.2493 | 14.46954
980 | 0.001 | 0.24944 | 13.96826
980 | 0.001 | 0.24969 | 14.42543
980 | 0.001 | 0.24992 | 14.69198
980 | 0.001 | 0.25012 | 14.85965
980 | 0.001 | 0.25031 | 14.71734
980 | 0.001 | 0.25055 | 15.15433
980 | 0.001 | 0.25079 | 13.11151
980 | 0.001 | 0.25081 | 15.41842
980 | 0.001 | 0.25118 | 14.80247
980 | 0.001 | 0.25121 | 13.14345
980 | 0.001 | 0.25163 | 15.26977
980 | 0.001 | 0.25168 | 14.09138
980 | 0.001 | 0.25193 | 14.55249
980 | 0.001 | 0.25217 | 14.90151
980 | 0.001 | 0.25223 | 13.81323
980 | 0.001 | 0.25252 | 14.16624
980 | 0.001 | 0.25267 | 13.98148
980 | 0.001 | 0.25293 | 14.63985
980 | 0.001 | 0.25311 | 14.70935
980 | 0.001 | 0.25326 | 14.08791
980 | 0.001 | 0.25352 | 14.21032
980 | 0.001 | 0.2538 | 15.08005
980 | 0.001 | 0.25403 | 13.67392
980 | 0.001 | 0.25439 | 14.98195
980 | 0.001 | 0.25465 | 15.01833
980 | 0.001 | 0.25484 | 14.89535
980 | 0.001 | 0.25488 | 13.62929
980 | 0.001 | 0.25514 | 14.36339
980 | 0.001 | 0.25531 | 14.37332
980 | 0.001 | 0.2556 | 14.95519
980 | 0.001 | 0.25574 | 14.45006
980 | 0.001 | 0.25589 | 14.27959
980 | 0.001 | 0.25606 | 13.83154
980 | 0.001 | 0.25625 | 13.96214
980 | 0.001 | 0.25649 | 14.40146
980 | 0.001 | 0.25675 | 14.91025
980 | 0.001 | 0.25691 | 14.67192
980 | 0.001 | 0.25717 | 14.7896
980 | 0.001 | 0.25724 | 13.8023
980 | 0.001 | 0.25764 | 15.12694
980 | 0.001 | 0.25766 | 13.67748
980 | 0.001 | 0.2579 | 14.39498
980 | 0.001 | 0.25813 | 14.5186
980 | 0.001 | 0.2583 | 14.28069
980 | 0.001 | 0.25847 | 13.87953
980 | 0.001 | 0.2586 | 13.37677
980 | 0.001 | 0.25906 | 15.44574
980 | 0.001 | 0.25919 | 14.87306
980 | 0.001 | 0.2592 | 13.34665
980 | 0.001 | 0.25954 | 12.95713
980 | 0.001 | 0.25993 | 14.35149
980 | 0.001 | 0.26013 | 14.30657
980 | 0.001 | 0.26032 | 14.46319
980 | 0.001 | 0.26043 | 13.75143
980 | 0.001 | 0.26069 | 14.31372
980 | 0.001 | 0.26093 | 14.79192
980 | 0.001 | 0.26119 | 15.30119
980 | 0.001 | 0.26132 | 14.74529
980 | 0.001 | 0.2615 | 14.2443
980 | 0.001 | 0.26165 | 13.69923
980 | 0.001 | 0.26193 | 14.44375
980 | 0.001 | 0.26213 | 14.21021
980 | 0.001 | 0.26226 | 13.99706
980 | 0.001 | 0.26253 | 14.56511
980 | 0.001 | 0.26275 | 14.88588
980 | 0.001 | 0.26288 | 14.39426
980 | 0.001 | 0.26309 | 14.72389
980 | 0.001 | 0.26329 | 14.59113
980 | 0.001 | 0.26348 | 14.43927
980 | 0.001 | 0.26367 | 14.20438
980 | 0.001 | 0.26387 | 14.2446
980 | 0.001 | 0.26411 | 14.66513
980 | 0.001 | 0.26434 | 14.74429
980 | 0.001 | 0.26451 | 14.69689
980 | 0.001 | 0.2647 | 14.57966
980 | 0.001 | 0.26492 | 14.76211
980 | 0.001 | 0.26506 | 13.91566
980 | 0.001 | 0.26526 | 13.99553
980 | 0.001 | 0.26545 | 13.64693
980 | 0.001 | 0.26573 | 12.55325
980 | 0.001 | 0.26575 | 14.65818
980 | 0.001 | 0.26601 | 13.22472
980 | 0.001 | 0.26636 | 14.60881
980 | 0.001 | 0.26648 | 14.07121
980 | 0.001 | 0.26673 | 14.65598
980 | 0.001 | 0.26689 | 14.06964
980 | 0.001 | 0.26709 | 14.38501
980 | 0.001 | 0.26733 | 14.73913
980 | 0.001 | 0.26755 | 14.63863
980 | 0.001 | 0.26772 | 14.52181
980 | 0.001 | 0.26793 | 14.85548
980 | 0.001 | 0.26818 | 15.01759
980 | 0.001 | 0.26827 | 14.03938
980 | 0.001 | 0.26861 | 15.19612
980 | 0.001 | 0.26862 | 13.54359
980 | 0.001 | 0.26895 | 14.40155
980 | 0.001 | 0.26896 | 13.0705
980 | 0.001 | 0.2693 | 14.13717
980 | 0.001 | 0.26954 | 14.4299
980 | 0.001 | 0.26967 | 14.02322
980 | 0.001 | 0.2698 | 13.56578
980 | 0.001 | 0.27014 | 14.62205
980 | 0.001 | 0.27022 | 13.87819
980 | 0.001 | 0.27057 | 12.93876
980 | 0.001 | 0.27059 | 15.05297
980 | 0.001 | 0.27087 | 14.14252
980 | 0.001 | 0.27112 | 14.10782
980 | 0.001 | 0.27128 | 14.07913
980 | 0.001 | 0.27153 | 14.51965
980 | 0.001 | 0.27184 | 15.37749
980 | 0.001 | 0.27196 | 14.53989
980 | 0.001 | 0.27209 | 14.26128
980 | 0.001 | 0.27232 | 14.66248
980 | 0.001 | 0.27249 | 14.35574
980 | 0.001 | 0.27261 | 13.72848
980 | 0.001 | 0.27294 | 14.60644
980 | 0.001 | 0.27302 | 13.46421
980 | 0.001 | 0.27335 | 14.73087
980 | 0.001 | 0.27352 | 14.23062
980 | 0.001 | 0.27367 | 13.98484
980 | 0.001 | 0.27391 | 14.31223
980 | 0.001 | 0.27412 | 14.48873
980 | 0.001 | 0.27437 | 14.81929
980 | 0.001 | 0.27449 | 14.22782
980 | 0.001 | 0.27471 | 14.53753
980 | 0.001 | 0.27489 | 14.55943
980 | 0.001 | 0.2751 | 14.65633
980 | 0.001 | 0.27541 | 15.45736
980 | 0.001 | 0.27546 | 14.08148
980 | 0.001 | 0.27555 | 13.23831
980 | 0.001 | 0.2759 | 14.44765
980 | 0.001 | 0.27609 | 14.24118
980 | 0.001 | 0.27628 | 13.95703
980 | 0.001 | 0.2766 | 14.65555
980 | 0.001 | 0.27665 | 13.83561
980 | 0.001 | 0.27699 | 14.65066
980 | 0.001 | 0.27703 | 13.69112
980 | 0.001 | 0.27731 | 14.30257
980 | 0.001 | 0.27745 | 13.83253
980 | 0.001 | 0.27759 | 13.33107
980 | 0.001 | 0.2779 | 13.94055
980 | 0.001 | 0.2781 | 13.9942
980 | 0.001 | 0.27823 | 13.60297
980 | 0.001 | 0.27852 | 14.22157
980 | 0.001 | 0.27873 | 14.4279
980 | 0.001 | 0.279 | 14.979
980 | 0.001 | 0.2791 | 14.27726
980 | 0.001 | 0.27935 | 14.61985
980 | 0.001 | 0.2795 | 14.17546
980 | 0.001 | 0.27954 | 12.85087
980 | 0.001 | 0.27991 | 14.26401
980 | 0.001 | 0.2802 | 13.41721
980 | 0.001 | 0.28022 | 15.21494
980 | 0.001 | 0.28045 | 13.49913
980 | 0.001 | 0.28071 | 14.20925
980 | 0.001 | 0.28089 | 14.06466
980 | 0.001 | 0.28111 | 14.62452
980 | 0.001 | 0.28132 | 14.59449
980 | 0.001 | 0.28143 | 13.94905
980 | 0.001 | 0.28185 | 15.35889
980 | 0.001 | 0.28191 | 14.38566
980 | 0.001 | 0.28207 | 14.02663
980 | 0.001 | 0.28229 | 14.23371
980 | 0.001 | 0.2826 | 15.16681
980 | 0.001 | 0.28275 | 14.72079
980 | 0.001 | 0.28288 | 13.97833
980 | 0.001 | 0.28312 | 14.53123
980 | 0.001 | 0.28344 | 13.7692
980 | 0.001 | 0.28349 | 15.76366
980 | 0.001 | 0.28369 | 13.67495
980 | 0.001 | 0.28389 | 13.86476
980 | 0.001 | 0.28407 | 13.79591
980 | 0.001 | 0.28428 | 13.63353
980 | 0.001 | 0.28449 | 13.76268
980 | 0.001 | 0.28481 | 14.73309
980 | 0.001 | 0.28491 | 13.80634
980 | 0.001 | 0.28508 | 13.92538
980 | 0.001 | 0.28533 | 14.41884
980 | 0.001 | 0.2855 | 13.92365
980 | 0.001 | 0.28574 | 14.09372
980 | 0.001 | 0.28595 | 14.20089
980 | 0.001 | 0.28606 | 13.69894
980 | 0.001 | 0.28751 | 11.22219
980 | 0.001 | 0.28772 | 11.863
980 | 0.001 | 0.28787 | 11.83276
980 | 0.001 | 0.28808 | 12.16608
980 | 0.001 | 0.28826 | 12.18072
980 | 0.001 | 0.28857 | 13.43909
980 | 0.001 | 0.28858 | 12.27426
980 | 0.001 | 0.28888 | 13.11904
980 | 0.001 | 0.28915 | 13.80026
980 | 0.001 | 0.28931 | 13.55707
980 | 0.001 | 0.28946 | 13.51084
980 | 0.001 | 0.28961 | 13.15696
980 | 0.001 | 0.28994 | 14.03728
980 | 0.001 | 0.29008 | 13.62274
980 | 0.001 | 0.29014 | 12.59593
980 | 0.001 | 0.29054 | 14.21002
980 | 0.001 | 0.29074 | 14.21001
980 | 0.001 | 0.29093 | 14.18511
980 | 0.001 | 0.29111 | 14.05072
980 | 0.001 | 0.2913 | 14.13328
980 | 0.001 | 0.29158 | 14.921
980 | 0.001 | 0.29171 | 14.50322
980 | 0.001 | 0.29185 | 13.89384
980 | 0.001 | 0.29211 | 14.19234
980 | 0.001 | 0.29233 | 14.2866
980 | 0.001 | 0.29252 | 14.33105
980 | 0.001 | 0.29272 | 14.34776
980 | 0.001 | 0.2929 | 14.28437
980 | 0.001 | 0.29315 | 14.77934
980 | 0.001 | 0.29328 | 14.21634
980 | 0.001 | 0.29345 | 14.03939
980 | 0.001 | 0.29383 | 15.44618
980 | 0.001 | 0.29388 | 14.20213
980 | 0.001 | 0.29411 | 14.09789
980 | 0.001 | 0.29434 | 14.27672
980 | 0.001 | 0.29437 | 13.05262
980 | 0.001 | 0.29469 | 13.8464
980 | 0.001 | 0.29496 | 14.40631
980 | 0.001 | 0.29504 | 13.96198
980 | 0.001 | 0.29538 | 14.7455
980 | 0.001 | 0.29547 | 13.71637
980 | 0.001 | 0.29563 | 13.67562
980 | 0.001 | 0.2959 | 14.13741
980 | 0.001 | 0.2961 | 14.13231
980 | 0.001 | 0.29627 | 13.99024
980 | 0.001 | 0.29652 | 14.25884
980 | 0.001 | 0.29672 | 14.30328
980 | 0.001 | 0.29682 | 13.45288
980 | 0.001 | 0.29716 | 14.38261
980 | 0.001 | 0.29742 | 14.85795
980 | 0.001 | 0.29745 | 13.63336
980 | 0.001 | 0.2977 | 14.13012
980 | 0.001 | 0.29796 | 14.4914
980 | 0.001 | 0.29806 | 13.73003
980 | 0.001 | 0.29831 | 14.39818
980 | 0.001 | 0.29855 | 14.57909
980 | 0.001 | 0.29857 | 13.26104
980 | 0.001 | 0.29873 | 12.79962
980 | 0.001 | 0.29912 | 13.98201
980 | 0.001 | 0.29932 | 13.993
980 | 0.001 | 0.29954 | 12.74915
980 | 0.001 | 0.29956 | 14.3232
980 | 0.001 | 0.29979 | 13.07596
980 | 0.001 | 0.30018 | 14.41881
980 | 0.001 | 0.30031 | 13.87558
980 | 0.001 | 0.3005 | 14.17711
980 | 0.001 | 0.30068 | 13.83309
980 | 0.001 | 0.30088 | 14.11344
980 | 0.001 | 0.30118 | 14.89654
980 | 0.001 | 0.30135 | 14.71461
980 | 0.001 | 0.30146 | 13.887
980 | 0.001 | 0.30169 | 14.25327
980 | 0.001 | 0.30189 | 14.0756
980 | 0.001 | 0.30216 | 14.56873
980 | 0.001 | 0.30226 | 13.79507
980 | 0.001 | 0.30249 | 14.0063
980 | 0.001 | 0.30276 | 14.4745
980 | 0.001 | 0.30303 | 14.91246
980 | 0.001 | 0.30308 | 14.10244
980 | 0.001 | 0.30345 | 15.10746
980 | 0.001 | 0.30356 | 14.28626
980 | 0.001 | 0.30373 | 14.08775
980 | 0.001 | 0.30383 | 13.36893
980 | 0.001 | 0.30417 | 13.0508
980 | 0.001 | 0.30422 | 15.12926
980 | 0.001 | 0.30449 | 14.20963
980 | 0.001 | 0.30467 | 13.93393
980 | 0.001 | 0.30504 | 15.14463
980 | 0.001 | 0.30507 | 13.93031
980 | 0.001 | 0.30538 | 14.68867
980 | 0.001 | 0.30542 | 13.45601
980 | 0.001 | 0.30572 | 14.1656
980 | 0.001 | 0.30593 | 12.51543
980 | 0.001 | 0.30604 | 15.02362
980 | 0.001 | 0.30645 | 13.37997
980 | 0.001 | 0.3068 | 14.79427
980 | 0.001 | 0.30698 | 14.53759
980 | 0.001 | 0.30708 | 13.77671
980 | 0.001 | 0.30729 | 13.9064
980 | 0.001 | 0.30749 | 14.06875
980 | 0.001 | 0.30756 | 13.05161
980 | 0.001 | 0.30771 | 12.69437
980 | 0.001 | 0.3082 | 13.42108
980 | 0.001 | 0.30823 | 15.11533
980 | 0.001 | 0.3085 | 13.85285
980 | 0.001 | 0.30863 | 13.1259
980 | 0.001 | 0.30891 | 13.86824
980 | 0.001 | 0.30911 | 13.66136
980 | 0.001 | 0.30918 | 12.86909
980 | 0.001 | 0.3096 | 14.61771
980 | 0.001 | 0.30966 | 13.58546
980 | 0.001 | 0.30987 | 13.55535
980 | 0.001 | 0.30997 | 12.83977
980 | 0.001 | 0.3102 | 13.1021
980 | 0.001 | 0.31058 | 14.4054
980 | 0.001 | 0.31071 | 14.04132
980 | 0.001 | 0.31095 | 12.8408
980 | 0.001 | 0.31102 | 14.88201
980 | 0.001 | 0.31146 | 15.05163
980 | 0.001 | 0.31151 | 13.90558
980 | 0.001 | 0.31162 | 13.11147
980 | 0.001 | 0.31195 | 14.03986
980 | 0.001 | 0.31209 | 13.65604
980 | 0.001 | 0.31237 | 14.53017
980 | 0.001 | 0.31238 | 13.22015
980 | 0.001 | 0.31275 | 14.32425
980 | 0.001 | 0.31288 | 14.07216
980 | 0.001 | 0.31316 | 14.47463
980 | 0.001 | 0.31338 | 14.47247
980 | 0.001 | 0.31358 | 12.96603
980 | 0.001 | 0.3136 | 14.76923
980 | 0.001 | 0.31386 | 13.7307
980 | 0.001 | 0.31411 | 14.2158
980 | 0.001 | 0.31434 | 14.37565
980 | 0.001 | 0.31453 | 14.53053
980 | 0.001 | 0.31464 | 13.71455
980 | 0.001 | 0.31498 | 14.63866
980 | 0.001 | 0.31521 | 14.93322
980 | 0.001 | 0.31522 | 13.35612
980 | 0.001 | 0.31558 | 14.68605
980 | 0.001 | 0.31581 | 13.00085
980 | 0.001 | 0.31589 | 15.31028
980 | 0.001 | 0.31606 | 13.51855
980 | 0.001 | 0.31632 | 14.07659
980 | 0.001 | 0.3165 | 14.16428
980 | 0.001 | 0.31669 | 14.13022
980 | 0.001 | 0.31685 | 13.97618
980 | 0.001 | 0.31715 | 14.47403
980 | 0.001 | 0.3173 | 14.18647
980 | 0.001 | 0.31752 | 14.36436
980 | 0.001 | 0.31772 | 14.42358
980 | 0.001 | 0.31793 | 14.4279
980 | 0.001 | 0.31814 | 14.42684
980 | 0.001 | 0.31819 | 13.23098
980 | 0.001 | 0.31848 | 13.86568
980 | 0.001 | 0.31865 | 13.6679
980 | 0.001 | 0.31886 | 13.69917
980 | 0.001 | 0.31908 | 13.83911
980 | 0.001 | 0.31928 | 14.00752
980 | 0.001 | 0.31945 | 13.69989
980 | 0.001 | 0.31958 | 13.17592
980 | 0.001 | 0.31985 | 13.73378
980 | 0.001 | 0.32012 | 14.0279
980 | 0.001 | 0.32032 | 14.06935
980 | 0.001 | 0.32061 | 14.79507
980 | 0.001 | 0.32083 | 15.15007
980 | 0.001 | 0.32092 | 14.34799
980 | 0.001 | 0.32107 | 13.94612
980 | 0.001 | 0.32133 | 14.39809
980 | 0.001 | 0.3215 | 14.10007
980 | 0.001 | 0.32166 | 13.8436
980 | 0.001 | 0.32189 | 14.09099
980 | 0.001 | 0.3221 | 14.09234
980 | 0.001 | 0.32223 | 13.50549
980 | 0.001 | 0.32261 | 14.76202
980 | 0.001 | 0.32272 | 14.04806
980 | 0.001 | 0.3229 | 13.99828
980 | 0.001 | 0.32305 | 13.61646
980 | 0.001 | 0.32333 | 14.43961
980 | 0.001 | 0.32351 | 14.34
980 | 0.001 | 0.32366 | 14.06677
980 | 0.001 | 0.32388 | 14.18587
980 | 0.001 | 0.32409 | 14.22554
980 | 0.001 | 0.32438 | 14.89003
980 | 0.001 | 0.32442 | 13.46099
980 | 0.001 | 0.32464 | 13.26082
980 | 0.001 | 0.32488 | 13.63867
980 | 0.001 | 0.32504 | 13.36966
980 | 0.001 | 0.32532 | 14.10359
980 | 0.001 | 0.32546 | 13.66742
980 | 0.001 | 0.32572 | 14.39564
980 | 0.001 | 0.32592 | 14.40324
980 | 0.001 | 0.32608 | 14.11591
980 | 0.001 | 0.32633 | 14.49832
980 | 0.001 | 0.32647 | 13.93086
980 | 0.001 | 0.32676 | 14.66531
980 | 0.001 | 0.32693 | 14.37904
980 | 0.001 | 0.32707 | 13.84386
980 | 0.001 | 0.32723 | 13.63779
980 | 0.001 | 0.32746 | 14.06558
980 | 0.001 | 0.32775 | 14.68473
980 | 0.001 | 0.32787 | 14.1214
980 | 0.001 | 0.3281 | 14.36504
980 | 0.001 | 0.32838 | 14.80376
980 | 0.001 | 0.32854 | 14.52856
980 | 0.001 | 0.32867 | 13.91866
980 | 0.001 | 0.32891 | 14.31804
980 | 0.001 | 0.32909 | 14.06764
980 | 0.001 | 0.32931 | 14.40663
980 | 0.001 | 0.32956 | 14.71065
980 | 0.001 | 0.32972 | 14.44889
980 | 0.001 | 0.32993 | 14.39463
980 | 0.001 | 0.33008 | 13.83961
980 | 0.001 | 0.33027 | 13.80136
980 | 0.001 | 0.33052 | 14.28069
980 | 0.001 | 0.3307 | 14.1827
980 | 0.001 | 0.33089 | 14.09895
980 | 0.001 | 0.33114 | 14.49422
980 | 0.001 | 0.33134 | 14.49707
980 | 0.001 | 0.33153 | 14.49932
980 | 0.001 | 0.3317 | 14.23079
980 | 0.001 | 0.33193 | 14.62483
980 | 0.001 | 0.33211 | 14.22757
980 | 0.001 | 0.33234 | 14.54777
980 | 0.001 | 0.33246 | 13.92639
980 | 0.001 | 0.33283 | 15.19684
980 | 0.001 | 0.33295 | 14.36722
980 | 0.001 | 0.33311 | 14.03557
980 | 0.001 | 0.33318 | 12.89237
980 | 0.001 | 0.33359 | 14.6198
980 | 0.001 | 0.33372 | 13.84893
980 | 0.001 | 0.33387 | 13.56177
980 | 0.001 | 0.33403 | 13.55707
980 | 0.001 | 0.33438 | 14.43524
980 | 0.001 | 0.33451 | 13.87735
980 | 0.001 | 0.33477 | 14.25607
980 | 0.001 | 0.33489 | 13.65623
980 | 0.001 | 0.33503 | 13.36298
980 | 0.001 | 0.33526 | 13.53853
980 | 0.001 | 0.33542 | 12.90506
980 | 0.001 | 0.33573 | 12.43487
980 | 0.001 | 0.33621 | 14.49836
980 | 0.001 | 0.3363 | 13.63956
980 | 0.001 | 0.33651 | 13.78215
980 | 0.001 | 0.33662 | 13.02169
980 | 0.001 | 0.33681 | 13.06614
980 | 0.001 | 0.33714 | 14.25581
980 | 0.001 | 0.33727 | 13.68704
980 | 0.001 | 0.33751 | 14.03949
980 | 0.001 | 0.33765 | 13.61628
980 | 0.001 | 0.33786 | 13.48356
980 | 0.001 | 0.33818 | 14.53631
980 | 0.001 | 0.33827 | 13.73621
980 | 0.001 | 0.33839 | 13.04216
980 | 0.001 | 0.33865 | 13.24396
980 | 0.001 | 0.33895 | 14.17167
980 | 0.001 | 0.3391 | 13.86872
980 | 0.001 | 0.33934 | 14.1062
980 | 0.001 | 0.33948 | 13.81124
980 | 0.001 | 0.33964 | 13.55877
980 | 0.001 | 0.33991 | 14.14525
980 | 0.001 | 0.34011 | 14.23939
980 | 0.001 | 0.34031 | 14.32345
980 | 0.001 | 0.34052 | 14.24795
980 | 0.001 | 0.34066 | 13.82928
980 | 0.001 | 0.34102 | 14.84154
980 | 0.001 | 0.34116 | 14.57644
980 | 0.001 | 0.34132 | 14.12718
980 | 0.001 | 0.34148 | 13.78238
980 | 0.001 | 0.3417 | 14.07442
980 | 0.001 | 0.34192 | 14.20998
980 | 0.001 | 0.3421 | 14.11561
980 | 0.001 | 0.34244 | 14.83562
980 | 0.001 | 0.34261 | 14.37889
980 | 0.001 | 0.34264 | 13.37018
980 | 0.001 | 0.34288 | 13.38298
980 | 0.001 | 0.3431 | 13.76822
980 | 0.001 | 0.34326 | 13.54195
980 | 0.001 | 0.34352 | 14.04637
980 | 0.001 | 0.34378 | 13.1729
980 | 0.001 | 0.34406 | 13.51721
980 | 0.001 | 0.34425 | 13.44323
980 | 0.001 | 0.34451 | 14.07565
980 | 0.001 | 0.34472 | 14.11198
980 | 0.001 | 0.34493 | 14.19364
980 | 0.001 | 0.34502 | 13.25057
980 | 0.001 | 0.34528 | 13.74954
980 | 0.001 | 0.34549 | 13.65676
980 | 0.001 | 0.34571 | 13.93531
980 | 0.001 | 0.34591 | 13.9659
980 | 0.001 | 0.34614 | 14.17719
980 | 0.001 | 0.34631 | 13.55782
980 | 0.001 | 0.34657 | 14.19202
980 | 0.001 | 0.34662 | 12.95154
980 | 0.001 | 0.34691 | 13.97299
980 | 0.001 | 0.34714 | 14.16479
980 | 0.001 | 0.34724 | 13.22703
980 | 0.001 | 0.34753 | 13.98727
980 | 0.001 | 0.34772 | 13.90145
980 | 0.001 | 0.34796 | 14.17606
980 | 0.001 | 0.34811 | 13.93768
980 | 0.001 | 0.34835 | 14.38207
980 | 0.001 | 0.34849 | 13.56484
980 | 0.001 | 0.34863 | 13.30564
980 | 0.001 | 0.34888 | 13.7429
980 | 0.001 | 0.34916 | 12.7243
980 | 0.001 | 0.3492 | 14.69804
980 | 0.001 | 0.34936 | 12.64857
980 | 0.001 | 0.34968 | 13.48235
980 | 0.001 | 0.34989 | 13.7265
980 | 0.001 | 0.35021 | 14.58477
980 | 0.001 | 0.35032 | 14.05998
980 | 0.001 | 0.35048 | 13.79233
980 | 0.001 | 0.35068 | 13.87052
980 | 0.001 | 0.35097 | 14.48787
980 | 0.001 | 0.3511 | 13.83639
980 | 0.001 | 0.35129 | 13.88238
980 | 0.001 | 0.35147 | 13.64432
980 | 0.001 | 0.35172 | 14.04364
980 | 0.001 | 0.35194 | 14.12191
980 | 0.001 | 0.35209 | 13.90601
980 | 0.001 | 0.35234 | 14.34876
980 | 0.001 | 0.35244 | 13.54565
980 | 0.001 | 0.35268 | 13.67617
980 | 0.001 | 0.35304 | 14.56196
980 | 0.001 | 0.35308 | 13.62351
980 | 0.001 | 0.35326 | 13.55608
980 | 0.001 | 0.3535 | 13.74048
980 | 0.001 | 0.35355 | 12.51976
980 | 0.001 | 0.35382 | 13.05964
980 | 0.001 | 0.35417 | 14.28335
980 | 0.001 | 0.35426 | 13.3175
980 | 0.001 | 0.35444 | 13.22325
980 | 0.001 | 0.35455 | 12.67348
980 | 0.001 | 0.35491 | 13.84233
980 | 0.001 | 0.35521 | 14.42584
980 | 0.001 | 0.35531 | 13.97091
980 | 0.001 | 0.35548 | 13.64
980 | 0.001 | 0.35576 | 14.28672
980 | 0.001 | 0.35592 | 13.87461
980 | 0.001 | 0.35608 | 13.82578
980 | 0.001 | 0.3563 | 13.94565
980 | 0.001 | 0.35647 | 13.80381
980 | 0.001 | 0.3567 | 14.00567
980 | 0.001 | 0.35695 | 14.30512
980 | 0.001 | 0.35704 | 13.47409
980 | 0.001 | 0.35732 | 14.17905
980 | 0.001 | 0.35737 | 12.88674
980 | 0.001 | 0.35771 | 13.72507
980 | 0.001 | 0.35787 | 13.4032
980 | 0.001 | 0.35812 | 14.0223
980 | 0.001 | 0.35829 | 13.70311
980 | 0.001 | 0.35845 | 13.61012
980 | 0.001 | 0.35863 | 13.2489
980 | 0.001 | 0.35895 | 14.16191
980 | 0.001 | 0.3591 | 13.98426
980 | 0.001 | 0.35932 | 14.24361
980 | 0.001 | 0.35943 | 13.39159
980 | 0.001 | 0.35983 | 13.213
980 | 0.001 | 0.35987 | 14.71847
980 | 0.001 | 0.36012 | 12.34834
980 | 0.001 | 0.36028 | 14.71037
980 | 0.001 | 0.36059 | 14.31496
980 | 0.001 | 0.36074 | 13.82034
980 | 0.001 | 0.36096 | 14.11772
980 | 0.001 | 0.36111 | 13.81644
980 | 0.001 | 0.36126 | 13.40783
980 | 0.001 | 0.36153 | 14.11367
980 | 0.001 | 0.36171 | 13.8657
980 | 0.001 | 0.36178 | 12.91005
980 | 0.001 | 0.36209 | 13.71694
980 | 0.001 | 0.3624 | 14.60261
980 | 0.001 | 0.36253 | 13.99564
980 | 0.001 | 0.36277 | 14.24228
980 | 0.001 | 0.36291 | 13.95393
980 | 0.001 | 0.36309 | 13.6748
980 | 0.001 | 0.36327 | 13.53297
980 | 0.001 | 0.36345 | 13.22435
980 | 0.001 | 0.36385 | 13.27222
980 | 0.001 | 0.36386 | 14.94166
980 | 0.001 | 0.36413 | 13.93057
980 | 0.001 | 0.36431 | 13.80741
980 | 0.001 | 0.36441 | 12.914
980 | 0.001 | 0.36465 | 13.31963
980 | 0.001 | 0.36486 | 13.18937
980 | 0.001 | 0.36503 | 12.96288
980 | 0.001 | 0.36547 | 14.72712
980 | 0.001 | 0.36553 | 13.83478
980 | 0.001 | 0.36584 | 14.61674
980 | 0.001 | 0.36587 | 13.44487
980 | 0.001 | 0.36615 | 14.00953
980 | 0.001 | 0.36629 | 13.46531
980 | 0.001 | 0.36653 | 13.82499
980 | 0.001 | 0.36667 | 13.3915
980 | 0.001 | 0.36693 | 13.7607
980 | 0.001 | 0.36705 | 13.42847
980 | 0.001 | 0.36729 | 13.30252
980 | 0.001 | 0.36743 | 12.99864
980 | 0.001 | 0.36768 | 13.56586
980 | 0.001 | 0.36793 | 13.91626
980 | 0.001 | 0.36813 | 14.04188
980 | 0.001 | 0.36845 | 14.62654
980 | 0.001 | 0.36849 | 13.40935
980 | 0.001 | 0.36862 | 13.13813
980 | 0.001 | 0.36899 | 14.54951
980 | 0.001 | 0.36911 | 13.71451
980 | 0.001 | 0.36935 | 14.09641
980 | 0.001 | 0.36951 | 13.92264
980 | 0.001 | 0.36983 | 14.67457
980 | 0.001 | 0.3699 | 13.80168
980 | 0.001 | 0.37021 | 14.55208
980 | 0.001 | 0.3704 | 13.0679
980 | 0.001 | 0.37041 | 14.58636
980 | 0.001 | 0.37063 | 13.03796
980 | 0.001 | 0.3709 | 13.60245
980 | 0.001 | 0.37111 | 13.58322
980 | 0.001 | 0.37137 | 14.18863
980 | 0.001 | 0.37164 | 14.52193
980 | 0.001 | 0.37166 | 13.39795
980 | 0.001 | 0.37193 | 13.78119
980 | 0.001 | 0.37212 | 12.53036
980 | 0.001 | 0.37251 | 13.55754
980 | 0.001 | 0.3727 | 13.53585
980 | 0.001 | 0.37281 | 12.93629
980 | 0.001 | 0.37325 | 14.82545
980 | 0.001 | 0.37331 | 13.8092
980 | 0.001 | 0.37347 | 13.35347
980 | 0.001 | 0.37373 | 13.80318
980 | 0.001 | 0.37393 | 13.93024
980 | 0.001 | 0.37406 | 13.52904
980 | 0.001 | 0.37423 | 13.39912
980 | 0.001 | 0.37448 | 13.57189
980 | 0.001 | 0.37474 | 14.04236
980 | 0.001 | 0.37487 | 13.57921
980 | 0.001 | 0.3751 | 13.8194
980 | 0.001 | 0.37528 | 13.79087
980 | 0.001 | 0.37552 | 14.10532
980 | 0.001 | 0.37572 | 14.14667
980 | 0.001 | 0.37583 | 13.3402
980 | 0.001 | 0.37625 | 14.93188
980 | 0.001 | 0.37634 | 14.10415
980 | 0.001 | 0.37662 | 14.40803
980 | 0.001 | 0.37663 | 13.05632
980 | 0.001 | 0.37702 | 14.39213
980 | 0.001 | 0.37712 | 13.82422
980 | 0.001 | 0.37733 | 13.80187
980 | 0.001 | 0.37737 | 12.68953
980 | 0.001 | 0.37766 | 13.06056
980 | 0.001 | 0.37793 | 13.87841
980 | 0.001 | 0.37808 | 13.76867
980 | 0.001 | 0.37835 | 14.30429
980 | 0.001 | 0.37852 | 14.00143
980 | 0.001 | 0.37872 | 13.97298
980 | 0.001 | 0.37893 | 14.15628
980 | 0.001 | 0.37907 | 13.72825
980 | 0.001 | 0.37931 | 14.125
980 | 0.001 | 0.37953 | 14.09638
980 | 0.001 | 0.37975 | 14.35646
980 | 0.001 | 0.37989 | 14.06793
980 | 0.001 | 0.38014 | 14.32906
980 | 0.001 | 0.38036 | 14.33551
980 | 0.001 | 0.38053 | 14.2132
980 | 0.001 | 0.38073 | 14.24614
980 | 0.001 | 0.38088 | 13.70371
980 | 0.001 | 0.3811 | 13.90532
980 | 0.001 | 0.38129 | 13.7911
980 | 0.001 | 0.38149 | 14.05381
980 | 0.001 | 0.38165 | 13.64715
980 | 0.001 | 0.38189 | 14.0162
980 | 0.001 | 0.3821 | 14.12142
980 | 0.001 | 0.38232 | 14.22277
980 | 0.001 | 0.38251 | 14.05178
980 | 0.001 | 0.38268 | 13.77864
980 | 0.001 | 0.38288 | 13.76528
980 | 0.001 | 0.38312 | 14.15151
980 | 0.001 | 0.38334 | 14.29951
980 | 0.001 | 0.38352 | 14.02278
980 | 0.001 | 0.38371 | 14.05575
980 | 0.001 | 0.38396 | 14.50573
980 | 0.001 | 0.38411 | 14.05846
980 | 0.001 | 0.38435 | 14.38117
980 | 0.001 | 0.38447 | 13.60051
980 | 0.001 | 0.3847 | 13.86144
980 | 0.001 | 0.3849 | 13.89742
980 | 0.001 | 0.38513 | 14.20441
980 | 0.001 | 0.38525 | 13.56696
980 | 0.001 | 0.38553 | 14.19471
980 | 0.001 | 0.38572 | 14.12438
980 | 0.001 | 0.38592 | 14.0399
980 | 0.001 | 0.38607 | 13.70879
980 | 0.001 | 0.38629 | 13.83696
980 | 0.001 | 0.38653 | 14.14245
980 | 0.001 | 0.38669 | 13.9331
980 | 0.001 | 0.38691 | 14.11396
980 | 0.001 | 0.38712 | 14.23311
980 | 0.001 | 0.38733 | 14.2943
980 | 0.001 | 0.38753 | 14.15365
980 | 0.001 | 0.38769 | 13.9106
980 | 0.001 | 0.38788 | 13.89988
980 | 0.001 | 0.38813 | 14.19058
980 | 0.001 | 0.38828 | 13.76877
980 | 0.001 | 0.38848 | 13.68654
980 | 0.001 | 0.38876 | 14.43123
980 | 0.001 | 0.3889 | 13.94769
980 | 0.001 | 0.3891 | 13.91043
980 | 0.001 | 0.38935 | 14.15932
980 | 0.001 | 0.38953 | 13.99736
980 | 0.001 | 0.38974 | 14.20803
980 | 0.001 | 0.38984 | 13.30864
980 | 0.001 | 0.39009 | 13.65111
980 | 0.001 | 0.39032 | 14.11448
980 | 0.001 | 0.3905 | 13.93024
980 | 0.001 | 0.39069 | 13.69535
980 | 0.001 | 0.39094 | 14.14194
980 | 0.001 | 0.39116 | 14.28296
980 | 0.001 | 0.39133 | 14.13264
980 | 0.001 | 0.39149 | 13.81213
980 | 0.001 | 0.39165 | 13.47764
980 | 0.001 | 0.39189 | 13.86078
980 | 0.001 | 0.39374 | 11.72244
980 | 0.001 | 0.3939 | 11.89652
980 | 0.001 | 0.39409 | 12.01475
980 | 0.001 | 0.39426 | 12.13311
980 | 0.001 | 0.39451 | 12.72965
980 | 0.001 | 0.39462 | 12.36172
980 | 0.001 | 0.39496 | 13.56048
980 | 0.001 | 0.39508 | 13.08281
980 | 0.001 | 0.39533 | 13.48953
980 | 0.001 | 0.3955 | 13.5388
980 | 0.001 | 0.39571 | 13.52698
980 | 0.001 | 0.39593 | 13.57915
980 | 0.001 | 0.39612 | 13.68727
980 | 0.001 | 0.39628 | 13.45021
980 | 0.001 | 0.3965 | 13.60793
980 | 0.001 | 0.39672 | 13.84581
980 | 0.001 | 0.39693 | 14.0207
980 | 0.001 | 0.39714 | 14.18424
980 | 0.001 | 0.39729 | 13.74785
980 | 0.001 | 0.39752 | 13.85053
980 | 0.001 | 0.39765 | 13.47153
980 | 0.001 | 0.39792 | 13.94879
980 | 0.001 | 0.39812 | 14.02874
980 | 0.001 | 0.39833 | 14.1535
980 | 0.001 | 0.39851 | 14.10556
980 | 0.001 | 0.3987 | 14.09015
980 | 0.001 | 0.3989 | 14.04375
980 | 0.001 | 0.39911 | 13.93251
980 | 0.001 | 0.39935 | 14.21069
980 | 0.001 | 0.39956 | 14.39809
980 | 0.001 | 0.39971 | 13.60065
980 | 0.001 | 0.39992 | 13.85776
980 | 0.001 | 0.40009 | 13.38103
980 | 0.001 | 0.4004 | 14.1154
980 | 0.001 | 0.40047 | 13.36475
980 | 0.001 | 0.40069 | 13.25277
980 | 0.001 | 0.40098 | 13.89965
980 | 0.001 | 0.40111 | 13.63334
980 | 0.001 | 0.40132 | 13.55175
980 | 0.001 | 0.40147 | 13.29158
980 | 0.001 | 0.4016 | 13.04678
980 | 0.001 | 0.40187 | 13.5095
980 | 0.001 | 0.40214 | 13.98198
980 | 0.001 | 0.40228 | 13.67838
980 | 0.001 | 0.40255 | 14.00567
980 | 0.001 | 0.40269 | 13.69549
980 | 0.001 | 0.40283 | 13.21555
980 | 0.001 | 0.40311 | 13.47211
980 | 0.001 | 0.40331 | 13.38371
980 | 0.001 | 0.40349 | 13.4912
980 | 0.001 | 0.40382 | 14.19536
980 | 0.001 | 0.404 | 14.23012
980 | 0.001 | 0.40406 | 13.31339
980 | 0.001 | 0.40431 | 13.69467
980 | 0.001 | 0.40442 | 13.10339
980 | 0.001 | 0.40466 | 13.34464
980 | 0.001 | 0.40487 | 13.04363
980 | 0.001 | 0.40518 | 13.91893
980 | 0.001 | 0.40529 | 13.39164
980 | 0.001 | 0.40567 | 14.55875
980 | 0.001 | 0.40569 | 13.50131
980 | 0.001 | 0.40588 | 13.16028
980 | 0.001 | 0.40604 | 13.03578
980 | 0.001 | 0.40624 | 13.13571
980 | 0.001 | 0.40655 | 13.84567
980 | 0.001 | 0.40673 | 13.80711
980 | 0.001 | 0.40682 | 13.0809
980 | 0.001 | 0.4072 | 13.02411
980 | 0.001 | 0.40725 | 14.6572
980 | 0.001 | 0.40753 | 13.74031
980 | 0.001 | 0.40771 | 13.87985
980 | 0.001 | 0.40791 | 13.78745
980 | 0.001 | 0.40802 | 13.05524
980 | 0.001 | 0.40834 | 13.75066
980 | 0.001 | 0.40853 | 13.63871
980 | 0.001 | 0.4087 | 13.46883
980 | 0.001 | 0.40891 | 13.42643
980 | 0.001 | 0.40916 | 13.80203
980 | 0.001 | 0.40925 | 13.01364
980 | 0.001 | 0.4095 | 13.34258
980 | 0.001 | 0.40974 | 13.67818
980 | 0.001 | 0.40997 | 14.01108
980 | 0.001 | 0.41013 | 13.5274
980 | 0.001 | 0.41025 | 12.99121
980 | 0.001 | 0.41041 | 12.77437
980 | 0.001 | 0.41079 | 14.17852
980 | 0.001 | 0.41091 | 13.48687
980 | 0.001 | 0.41107 | 13.33384
980 | 0.001 | 0.41132 | 13.72863
980 | 0.001 | 0.41149 | 13.45027
980 | 0.001 | 0.41169 | 13.46862
980 | 0.001 | 0.41184 | 13.19325
980 | 0.001 | 0.41209 | 13.68465
980 | 0.001 | 0.41231 | 13.64051
980 | 0.001 | 0.41241 | 13.18405
980 | 0.001 | 0.41266 | 13.48616
980 | 0.001 | 0.41297 | 14.25703
980 | 0.001 | 0.41311 | 13.98267
980 | 0.001 | 0.41339 | 14.31864
980 | 0.001 | 0.41348 | 13.73769
980 | 0.001 | 0.41365 | 13.51268
980 | 0.001 | 0.41391 | 13.95654
980 | 0.001 | 0.41413 | 14.105
980 | 0.001 | 0.41433 | 14.0137
980 | 0.001 | 0.41448 | 13.77505
980 | 0.001 | 0.41464 | 13.54273
980 | 0.001 | 0.41491 | 13.90072
980 | 0.001 | 0.41511 | 13.73605
980 | 0.001 | 0.41524 | 13.37766
980 | 0.001 | 0.41552 | 13.89634
980 | 0.001 | 0.41575 | 13.94773
980 | 0.001 | 0.41589 | 13.5654
980 | 0.001 | 0.41612 | 13.78987
980 | 0.001 | 0.41632 | 13.81737
980 | 0.001 | 0.41648 | 13.64546
980 | 0.001 | 0.41674 | 14.11857
980 | 0.001 | 0.41692 | 14.00994
980 | 0.001 | 0.41713 | 14.04421
980 | 0.001 | 0.41725 | 13.3762
980 | 0.001 | 0.41751 | 13.70385
980 | 0.001 | 0.41771 | 13.71868
980 | 0.001 | 0.41783 | 13.10637
980 | 0.001 | 0.41811 | 13.80656
980 | 0.001 | 0.41829 | 13.84859
980 | 0.001 | 0.41856 | 14.13928
980 | 0.001 | 0.41866 | 13.43429
980 | 0.001 | 0.41891 | 13.86568
980 | 0.001 | 0.41914 | 14.08947
980 | 0.001 | 0.4193 | 13.74348
980 | 0.001 | 0.4195 | 13.57664
980 | 0.001 | 0.41971 | 13.72099
980 | 0.001 | 0.41994 | 14.00273
980 | 0.001 | 0.42013 | 13.90529
980 | 0.001 | 0.4203 | 13.75524
980 | 0.001 | 0.42053 | 14.00921
980 | 0.001 | 0.42072 | 14.01626
980 | 0.001 | 0.42093 | 13.87334
980 | 0.001 | 0.4211 | 13.85614
980 | 0.001 | 0.42136 | 14.10289
980 | 0.001 | 0.4215 | 13.83695
980 | 0.001 | 0.42166 | 13.62808
980 | 0.001 | 0.4219 | 13.88285
980 | 0.001 | 0.42213 | 14.13812
980 | 0.001 | 0.42229 | 13.77537
980 | 0.001 | 0.42251 | 13.86117
980 | 0.001 | 0.42272 | 14.00968
980 | 0.001 | 0.42288 | 13.57263
980 | 0.001 | 0.42314 | 13.98444
980 | 0.001 | 0.42333 | 13.98593
980 | 0.001 | 0.42347 | 13.44125
980 | 0.001 | 0.42368 | 13.37512
980 | 0.001 | 0.42393 | 13.95258
980 | 0.001 | 0.42411 | 13.81334
980 | 0.001 | 0.4243 | 13.69292
980 | 0.001 | 0.42453 | 13.99905
980 | 0.001 | 0.42471 | 13.80543
980 | 0.001 | 0.4249 | 13.867
980 | 0.001 | 0.42504 | 13.33239
980 | 0.001 | 0.4253 | 13.72179
980 | 0.001 | 0.42549 | 13.62155
980 | 0.001 | 0.42572 | 13.84752
980 | 0.001 | 0.42591 | 13.85412
980 | 0.001 | 0.42611 | 13.79848
980 | 0.001 | 0.42629 | 13.62466
980 | 0.001 | 0.42649 | 13.67096
980 | 0.001 | 0.42667 | 13.54091
980 | 0.001 | 0.4269 | 13.8208
980 | 0.001 | 0.42718 | 14.21885
980 | 0.001 | 0.42729 | 13.65463
980 | 0.001 | 0.42752 | 13.7894
980 | 0.001 | 0.42776 | 14.10599
980 | 0.001 | 0.42792 | 13.83365
980 | 0.001 | 0.42811 | 13.67167
980 | 0.001 | 0.42827 | 13.55781
980 | 0.001 | 0.42851 | 13.88332
980 | 0.001 | 0.42871 | 13.82175
980 | 0.001 | 0.42889 | 13.74036
980 | 0.001 | 0.4291 | 13.54435
980 | 0.001 | 0.42931 | 13.82984
980 | 0.001 | 0.4295 | 13.59928
980 | 0.001 | 0.42973 | 13.63132
980 | 0.001 | 0.4299 | 13.69439
980 | 0.001 | 0.43009 | 13.56626
980 | 0.001 | 0.43026 | 13.68203
980 | 0.001 | 0.43056 | 13.9772
980 | 0.001 | 0.43066 | 13.45641
980 | 0.001 | 0.4309 | 13.89129
980 | 0.001 | 0.43113 | 14.11483
980 | 0.001 | 0.43134 | 13.985
980 | 0.001 | 0.43154 | 13.85953
980 | 0.001 | 0.43168 | 13.55776
980 | 0.001 | 0.43194 | 13.95758
980 | 0.001 | 0.43206 | 13.35055
980 | 0.001 | 0.43233 | 13.90076
980 | 0.001 | 0.43247 | 13.50429
980 | 0.001 | 0.43272 | 13.82088
980 | 0.001 | 0.43294 | 13.88308
980 | 0.001 | 0.4331 | 13.75409
980 | 0.001 | 0.43334 | 14.00629
980 | 0.001 | 0.43347 | 13.68423
980 | 0.001 | 0.43371 | 13.96331
980 | 0.001 | 0.43392 | 13.83406
980 | 0.001 | 0.43411 | 13.73987
980 | 0.001 | 0.43432 | 13.76378
980 | 0.001 | 0.43452 | 13.81464
980 | 0.001 | 0.43475 | 13.87406
980 | 0.001 | 0.4349 | 13.59286
980 | 0.001 | 0.4351 | 13.72596
980 | 0.001 | 0.43533 | 13.92533
980 | 0.001 | 0.4355 | 13.59913
980 | 0.001 | 0.43577 | 14.10456
980 | 0.001 | 0.4359 | 13.51534
980 | 0.001 | 0.43612 | 13.75054
980 | 0.001 | 0.43637 | 14.07948
980 | 0.001 | 0.43653 | 13.83341
980 | 0.001 | 0.43672 | 13.85867
980 | 0.001 | 0.43691 | 13.68014
980 | 0.001 | 0.43715 | 14.05332
980 | 0.001 | 0.43729 | 13.55178
980 | 0.001 | 0.43755 | 13.97191
980 | 0.001 | 0.43778 | 14.16281
980 | 0.001 | 0.4379 | 13.42142
980 | 0.001 | 0.43813 | 13.72859
980 | 0.001 | 0.43834 | 13.76234
980 | 0.001 | 0.43857 | 13.87538
980 | 0.001 | 0.43871 | 13.74495
980 | 0.001 | 0.43897 | 13.95004
980 | 0.001 | 0.43908 | 13.50081
980 | 0.001 | 0.43933 | 13.73562
980 | 0.001 | 0.43952 | 13.8071
980 | 0.001 | 0.43971 | 13.80528
980 | 0.001 | 0.43995 | 13.95935
980 | 0.001 | 0.44008 | 13.54222
980 | 0.001 | 0.44032 | 13.84993
980 | 0.001 | 0.44043 | 13.17644
980 | 0.001 | 0.4407 | 13.68486
980 | 0.001 | 0.44094 | 13.98016
980 | 0.001 | 0.44112 | 13.79702
980 | 0.001 | 0.44132 | 13.72988
980 | 0.001 | 0.44155 | 14.02518
980 | 0.001 | 0.44174 | 13.91837
980 | 0.001 | 0.44188 | 13.44533
980 | 0.001 | 0.44207 | 13.52761
980 | 0.001 | 0.44233 | 13.89597
980 | 0.001 | 0.44251 | 13.76072
980 | 0.001 | 0.44274 | 13.88329
980 | 0.001 | 0.4429 | 13.75192
980 | 0.001 | 0.44308 | 13.5761
980 | 0.001 | 0.44333 | 13.94013
980 | 0.001 | 0.44351 | 13.75756
980 | 0.001 | 0.44369 | 13.50292
980 | 0.001 | 0.44395 | 13.86803
980 | 0.001 | 0.44415 | 13.73588
980 | 0.001 | 0.44428 | 13.44782
980 | 0.001 | 0.44458 | 13.98329
980 | 0.001 | 0.44479 | 14.0407
980 | 0.001 | 0.44495 | 13.76364
980 | 0.001 | 0.44508 | 13.30304
980 | 0.001 | 0.44531 | 13.44316
980 | 0.001 | 0.44544 | 13.14664
980 | 0.001 | 0.44569 | 13.37558
980 | 0.001 | 0.44588 | 13.32335
980 | 0.001 | 0.44611 | 13.58095
980 | 0.001 | 0.44632 | 13.78256
980 | 0.001 | 0.44651 | 13.69496
980 | 0.001 | 0.44669 | 13.63411
980 | 0.001 | 0.44694 | 13.82938
980 | 0.001 | 0.44715 | 13.84865
980 | 0.001 | 0.44725 | 13.27636
980 | 0.001 | 0.44757 | 14.12139
980 | 0.001 | 0.44775 | 13.96171
980 | 0.001 | 0.44795 | 14.01725
980 | 0.001 | 0.44809 | 13.57637
980 | 0.001 | 0.44827 | 13.55536
980 | 0.001 | 0.44855 | 13.93823
980 | 0.001 | 0.44871 | 13.82037
980 | 0.001 | 0.44892 | 13.64791
980 | 0.001 | 0.44911 | 13.72392
980 | 0.001 | 0.44927 | 13.36791
980 | 0.001 | 0.44952 | 13.73924
980 | 0.001 | 0.44966 | 13.34211
980 | 0.001 | 0.44994 | 13.87448
980 | 0.001 | 0.45002 | 12.93851
980 | 0.001 | 0.45027 | 13.39512
980 | 0.001 | 0.45056 | 13.98831
980 | 0.001 | 0.45065 | 13.30988
980 | 0.001 | 0.45094 | 13.91952
980 | 0.001 | 0.45112 | 13.84143
980 | 0.001 | 0.45135 | 13.83442
980 | 0.001 | 0.45149 | 13.44561
980 | 0.001 | 0.45177 | 13.94051
980 | 0.001 | 0.45191 | 13.56489
980 | 0.001 | 0.45208 | 13.42647
980 | 0.001 | 0.45232 | 13.52866
980 | 0.001 | 0.45253 | 13.72101
980 | 0.001 | 0.45266 | 13.1417
980 | 0.001 | 0.45287 | 13.25743
980 | 0.001 | 0.4531 | 13.55496
980 | 0.001 | 0.45331 | 13.60438
980 | 0.001 | 0.4535 | 13.60854
980 | 0.001 | 0.45374 | 13.85826
980 | 0.001 | 0.4539 | 13.51172
980 | 0.001 | 0.45407 | 13.43588
980 | 0.001 | 0.45434 | 14.02699
980 | 0.001 | 0.45451 | 13.50093
980 | 0.001 | 0.45471 | 13.53671
980 | 0.001 | 0.45492 | 13.575
980 | 0.001 | 0.45507 | 13.35731
980 | 0.001 | 0.45523 | 13.10152
980 | 0.001 | 0.45555 | 13.75538
980 | 0.001 | 0.45569 | 13.35834
980 | 0.001 | 0.45595 | 13.64927
980 | 0.001 | 0.45615 | 13.81576
980 | 0.001 | 0.45629 | 13.31274
980 | 0.001 | 0.45651 | 13.53919
980 | 0.001 | 0.45672 | 13.68915
980 | 0.001 | 0.45698 | 13.94824
980 | 0.001 | 0.45715 | 13.86992
980 | 0.001 | 0.45733 | 13.71442
980 | 0.001 | 0.45744 | 13.23077
980 | 0.001 | 0.45774 | 13.82206
980 | 0.001 | 0.45793 | 13.61867
980 | 0.001 | 0.45813 | 13.63691
980 | 0.001 | 0.45832 | 13.73994
980 | 0.001 | 0.45854 | 13.93201
980 | 0.001 | 0.45872 | 13.71166
980 | 0.001 | 0.45897 | 14.14353
980 | 0.001 | 0.45907 | 13.42641
980 | 0.001 | 0.45933 | 13.82984
980 | 0.001 | 0.45947 | 13.43565
980 | 0.001 | 0.45965 | 13.22523
980 | 0.001 | 0.45994 | 13.82837
980 | 0.001 | 0.46015 | 13.93957
980 | 0.001 | 0.46029 | 13.42967
980 | 0.001 | 0.46044 | 13.12619
980 | 0.001 | 0.46072 | 13.52082
980 | 0.001 | 0.46087 | 13.33701
980 | 0.001 | 0.46115 | 13.79839
980 | 0.001 | 0.46131 | 13.48569
980 | 0.001 | 0.46147 | 13.26355
980 | 0.001 | 0.46174 | 13.7252
980 | 0.001 | 0.46194 | 13.77521
980 | 0.001 | 0.4621 | 13.36001
980 | 0.001 | 0.46234 | 13.60867
980 | 0.001 | 0.4625 | 13.46254
980 | 0.001 | 0.46279 | 13.97303
980 | 0.001 | 0.46292 | 13.46151
980 | 0.001 | 0.46309 | 13.2655
980 | 0.001 | 0.46326 | 13.26676
980 | 0.001 | 0.46346 | 13.43035
980 | 0.001 | 0.46371 | 13.586
980 | 0.001 | 0.46388 | 13.35483
980 | 0.001 | 0.46411 | 13.41323
980 | 0.001 | 0.46431 | 13.55206
980 | 0.001 | 0.46452 | 13.54898
980 | 0.001 | 0.46465 | 13.12803
980 | 0.001 | 0.46487 | 13.09026
980 | 0.001 | 0.46516 | 13.73232
980 | 0.001 | 0.46529 | 13.25426
980 | 0.001 | 0.4655 | 13.42572
980 | 0.001 | 0.46572 | 13.66071
980 | 0.001 | 0.46591 | 13.57676
980 | 0.001 | 0.46614 | 13.6497
980 | 0.001 | 0.46633 | 13.42801
980 | 0.001 | 0.46651 | 13.37371
980 | 0.001 | 0.46674 | 13.59932
980 | 0.001 | 0.46688 | 13.28114
980 | 0.001 | 0.46706 | 13.29749
980 | 0.001 | 0.46734 | 13.66376
980 | 0.001 | 0.46747 | 13.07509
980 | 0.001 | 0.46773 | 13.50359
980 | 0.001 | 0.46786 | 13.19329
980 | 0.001 | 0.46788 | 11.96533
980 | 0.001 | 0.46839 | 13.56406
980 | 0.001 | 0.46848 | 12.75964
980 | 0.001 | 0.46864 | 12.62065
980 | 0.001 | 0.46895 | 13.21681
980 | 0.001 | 0.46915 | 13.21163
980 | 0.001 | 0.46939 | 13.48975
980 | 0.001 | 0.46956 | 13.3345
980 | 0.001 | 0.46982 | 13.76767
980 | 0.001 | 0.4699 | 12.9598
980 | 0.001 | 0.47011 | 13.15038
980 | 0.001 | 0.47029 | 13.0697
980 | 0.001 | 0.47062 | 13.94345
980 | 0.001 | 0.47066 | 13.08823
980 | 0.001 | 0.47089 | 13.27105
980 | 0.001 | 0.47113 | 13.3829
980 | 0.001 | 0.47136 | 13.36841
980 | 0.001 | 0.47154 | 13.32492
980 | 0.001 | 0.47169 | 13.15156
980 | 0.001 | 0.47194 | 13.28113
980 | 0.001 | 0.47208 | 13.07403
980 | 0.001 | 0.47226 | 12.96858
980 | 0.001 | 0.47253 | 13.43637
980 | 0.001 | 0.4727 | 13.18436
980 | 0.001 | 0.4729 | 13.16372
980 | 0.001 | 0.47324 | 12.58556
980 | 0.001 | 0.47325 | 14.1708
980 | 0.001 | 0.47347 | 12.76131
980 | 0.001 | 0.47376 | 13.30892
980 | 0.001 | 0.47399 | 13.4203
980 | 0.001 | 0.47417 | 13.30115
980 | 0.001 | 0.47434 | 13.305
980 | 0.001 | 0.47459 | 13.6059
980 | 0.001 | 0.4748 | 13.59957
980 | 0.001 | 0.47497 | 13.469
980 | 0.001 | 0.47513 | 13.08972
980 | 0.001 | 0.47539 | 13.48334
980 | 0.001 | 0.4755 | 11.92819
980 | 0.001 | 0.47555 | 13.35794
980 | 0.001 | 0.47601 | 13.90584
980 | 0.001 | 0.47608 | 13.14086
980 | 0.001 | 0.47636 | 13.52265
980 | 0.001 | 0.47653 | 13.29487
980 | 0.001 | 0.47671 | 13.48519
980 | 0.001 | 0.47684 | 12.93257
980 | 0.001 | 0.47711 | 13.34608
980 | 0.001 | 0.47735 | 13.45503
980 | 0.001 | 0.47753 | 13.27223
980 | 0.001 | 0.47773 | 13.36429
980 | 0.001 | 0.47788 | 13.00631
980 | 0.001 | 0.47815 | 13.50694
980 | 0.001 | 0.4783 | 13.38076
980 | 0.001 | 0.47852 | 13.32534
980 | 0.001 | 0.47867 | 12.99335
980 | 0.001 | 0.47874 | 12.3234
980 | 0.001 | 0.47913 | 13.39174
980 | 0.001 | 0.47929 | 13.16431
980 | 0.001 | 0.47953 | 13.43133
980 | 0.001 | 0.47964 | 12.84668
980 | 0.001 | 0.47991 | 13.33362
980 | 0.001 | 0.48011 | 13.45265
980 | 0.001 | 0.48036 | 13.71651
980 | 0.001 | 0.48051 | 13.39332
980 | 0.001 | 0.48071 | 13.44587
980 | 0.001 | 0.48096 | 13.57905
980 | 0.001 | 0.48109 | 13.23736
980 | 0.001 | 0.48122 | 13.0126
980 | 0.001 | 0.48149 | 13.12342
980 | 0.001 | 0.48174 | 13.42145
980 | 0.001 | 0.48183 | 12.69632
980 | 0.001 | 0.48214 | 13.5562
980 | 0.001 | 0.48228 | 13.11846
980 | 0.001 | 0.48258 | 13.70661
980 | 0.001 | 0.48274 | 13.4884
980 | 0.001 | 0.4829 | 13.30898
980 | 0.001 | 0.48315 | 13.57108
980 | 0.001 | 0.48321 | 12.76187
980 | 0.001 | 0.48354 | 13.32624
980 | 0.001 | 0.4837 | 12.95342
980 | 0.001 | 0.48385 | 12.89518
980 | 0.001 | 0.48417 | 13.74285
980 | 0.001 | 0.48424 | 12.95058
980 | 0.001 | 0.48451 | 13.37329
980 | 0.001 | 0.48464 | 13.02862
980 | 0.001 | 0.48488 | 13.51274
980 | 0.001 | 0.48512 | 13.63342
980 | 0.001 | 0.48533 | 13.57379
980 | 0.001 | 0.48545 | 13.1989
980 | 0.001 | 0.48571 | 12.8979
980 | 0.001 | 0.48594 | 12.99019
980 | 0.001 | 0.48617 | 13.40134
980 | 0.001 | 0.4863 | 13.13921
980 | 0.001 | 0.48656 | 13.48342
980 | 0.001 | 0.48665 | 12.77517
980 | 0.001 | 0.4869 | 13.37568
980 | 0.001 | 0.48712 | 13.35883
980 | 0.001 | 0.48722 | 12.70531
980 | 0.001 | 0.48759 | 13.49622
980 | 0.001 | 0.48764 | 12.66527
980 | 0.001 | 0.48786 | 12.92728
980 | 0.001 | 0.48813 | 13.40722
980 | 0.001 | 0.48822 | 12.65881
980 | 0.001 | 0.48857 | 13.75052
980 | 0.001 | 0.48861 | 12.69615
980 | 0.001 | 0.48883 | 12.67946
980 | 0.001 | 0.48911 | 12.99863
980 | 0.001 | 0.48928 | 12.95056
980 | 0.001 | 0.48951 | 13.1776
980 | 0.001 | 0.48975 | 13.47468
980 | 0.001 | 0.4898 | 12.57202
980 | 0.001 | 0.49016 | 13.54184
980 | 0.001 | 0.4902 | 12.69457
980 | 0.001 | 0.49059 | 13.78801
980 | 0.001 | 0.4906 | 12.456
980 | 0.001 | 0.49096 | 13.42836
980 | 0.001 | 0.49103 | 12.48683
980 | 0.001 | 0.49122 | 12.50852
980 | 0.001 | 0.49156 | 13.42462
980 | 0.001 | 0.4917 | 13.07766
980 | 0.001 | 0.49199 | 13.5822
980 | 0.001 | 0.49208 | 12.96231
980 | 0.001 | 0.49226 | 12.6858
980 | 0.001 | 0.49254 | 13.28731
980 | 0.001 | 0.49265 | 12.87603
980 | 0.001 | 0.49293 | 13.40523
980 | 0.001 | 0.49305 | 12.80699
980 | 0.001 | 0.49328 | 12.86054
980 | 0.001 | 0.49352 | 13.19063
980 | 0.001 | 0.4937 | 12.95133
980 | 0.001 | 0.49391 | 13.1353
980 | 0.001 | 0.4941 | 13.19493
980 | 0.001 | 0.49422 | 12.67206
980 | 0.001 | 0.49456 | 13.61158
980 | 0.001 | 0.49468 | 13.06779
980 | 0.001 | 0.49491 | 13.24656
980 | 0.001 | 0.4951 | 13.11374
980 | 0.001 | 0.49525 | 12.77519
980 | 0.001 | 0.49548 | 12.95207
980 | 0.001 | 0.49554 | 12.16027
980 | 0.001 | 0.49594 | 13.48126
980 | 0.001 | 0.49612 | 13.21353
980 | 0.001 | 0.49628 | 12.94634
980 | 0.001 | 0.4965 | 13.28636
980 | 0.001 | 0.49668 | 12.74536
980 | 0.001 | 0.49684 | 12.73763
980 | 0.001 | 0.49713 | 13.17808
980 | 0.001 | 0.49724 | 12.56328
980 | 0.001 | 0.49764 | 13.67661
980 | 0.001 | 0.49768 | 12.84664
980 | 0.001 | 0.49797 | 13.46194
980 | 0.001 | 0.49798 | 12.35654
980 | 0.001 | 0.49837 | 13.40543
980 | 0.001 | 0.49856 | 13.38094
980 | 0.001 | 0.49871 | 12.9237
980 | 0.001 | 0.49884 | 12.69207
980 | 0.001 | 0.49907 | 12.77498
980 | 0.001 | 0.49931 | 12.97028
980 | 0.001 | 0.49941 | 12.46863
980 | 0.001 | 0.49973 | 13.29437
980 | 0.001 | 0.49992 | 13.04721
980 | 0.001 | 0.50004 | 12.59981
980 | 0.001 | 0.50026 | 12.68117
980 | 0.001 | 0.50055 | 13.0916
980 | 0.001 | 0.50071 | 13.00591
980 | 0.001 | 0.50089 | 12.94206
980 | 0.001 | 0.50098 | 12.28009
980 | 0.001 | 0.50139 | 13.29038
980 | 0.001 | 0.50157 | 13.34812
980 | 0.001 | 0.50181 | 12.47026
980 | 0.001 | 0.50182 | 13.49974
980 | 0.001 | 0.50207 | 12.61749
980 | 0.001 | 0.50232 | 12.95624
980 | 0.001 | 0.50254 | 13.00717
980 | 0.001 | 0.50268 | 12.46564
980 | 0.001 | 0.50284 | 12.35767
980 | 0.001 | 0.50321 | 13.33085
980 | 0.001 | 0.5033 | 12.99586
980 | 0.001 | 0.50346 | 12.7271
980 | 0.001 | 0.50358 | 12.26097
980 | 0.001 | 0.50379 | 12.21467
980 | 0.001 | 0.50428 | 13.76654
980 | 0.001 | 0.50437 | 13.22949
980 | 0.001 | 0.5045 | 12.58499
980 | 0.001 | 0.50474 | 12.85465
980 | 0.001 | 0.50488 | 12.70532
980 | 0.001 | 0.50506 | 12.70767
980 | 0.001 | 0.5052 | 12.19167
980 | 0.001 | 0.50566 | 12.63167
980 | 0.001 | 0.50568 | 13.94218
980 | 0.001 | 0.50603 | 12.22278
980 | 0.001 | 0.50634 | 12.78316
980 | 0.001 | 0.50654 | 12.89332
980 | 0.001 | 0.50679 | 13.32178
980 | 0.001 | 0.50694 | 12.97117
980 | 0.001 | 0.50709 | 12.75344
980 | 0.001 | 0.50718 | 12.09725
980 | 0.001 | 0.50763 | 13.60835
980 | 0.001 | 0.50769 | 12.67703
980 | 0.001 | 0.5079 | 12.7673
980 | 0.001 | 0.50817 | 13.33941
980 | 0.001 | 0.50835 | 13.31825
980 | 0.001 | 0.50854 | 13.08106
980 | 0.001 | 0.50879 | 13.30832
980 | 0.001 | 0.50892 | 13.06082
980 | 0.001 | 0.5092 | 13.32101
980 | 0.001 | 0.50934 | 13.00244
980 | 0.001 | 0.50949 | 12.90785
980 | 0.001 | 0.50977 | 13.16952
980 | 0.001 | 0.50996 | 13.33372
980 | 0.001 | 0.51015 | 13.21542
980 | 0.001 | 0.51042 | 13.70169
980 | 0.001 | 0.51052 | 13.07513
980 | 0.001 | 0.51059 | 12.34512
980 | 0.001 | 0.51092 | 13.23796
980 | 0.001 | 0.51116 | 13.33316
980 | 0.001 | 0.51136 | 13.29046
980 | 0.001 | 0.51141 | 12.36618
980 | 0.001 | 0.5118 | 13.59771
980 | 0.001 | 0.51189 | 12.9697
980 | 0.001 | 0.51213 | 13.3001
980 | 0.001 | 0.51233 | 13.07804
980 | 0.001 | 0.5125 | 12.8429
980 | 0.001 | 0.51251 | 11.60214
980 | 0.001 | 0.5129 | 12.83514
980 | 0.001 | 0.51308 | 12.66531
980 | 0.001 | 0.5132 | 12.25896
980 | 0.001 | 0.51348 | 12.65108
980 | 0.001 | 0.51378 | 13.06572
980 | 0.001 | 0.51399 | 13.06976
980 | 0.001 | 0.5142 | 13.42278
980 | 0.001 | 0.51431 | 12.89015
980 | 0.001 | 0.51457 | 13.32558
980 | 0.001 | 0.51474 | 13.22265
980 | 0.001 | 0.51497 | 13.30711
980 | 0.001 | 0.51513 | 13.13976
980 | 0.001 | 0.5152 | 12.3419
980 | 0.001 | 0.51559 | 13.39366
980 | 0.001 | 0.51572 | 13.05258
980 | 0.001 | 0.51602 | 13.73295
980 | 0.001 | 0.51611 | 12.92769
980 | 0.001 | 0.51645 | 13.74249
980 | 0.001 | 0.51662 | 13.57082
980 | 0.001 | 0.51666 | 12.57083
980 | 0.001 | 0.51692 | 12.70929
980 | 0.001 | 0.51705 | 12.33617
980 | 0.001 | 0.51722 | 12.30347
980 | 0.001 | 0.51761 | 13.41427
980 | 0.001 | 0.51765 | 12.45706
980 | 0.001 | 0.51797 | 13.09715
980 | 0.001 | 0.518 | 12.02814
980 | 0.001 | 0.51829 | 12.43425
980 | 0.001 | 0.51849 | 12.43118
980 | 0.001 | 0.51872 | 12.6515
980 | 0.001 | 0.51887 | 12.33058
980 | 0.001 | 0.51914 | 12.92236
980 | 0.001 | 0.51924 | 12.44652
980 | 0.001 | 0.51966 | 13.75414
980 | 0.001 | 0.51977 | 13.14326
980 | 0.001 | 0.51986 | 12.55634
980 | 0.001 | 0.51995 | 11.98781
980 | 0.001 | 0.52048 | 13.71004
980 | 0.001 | 0.52051 | 12.56212
980 | 0.001 | 0.52074 | 12.84735
980 | 0.001 | 0.52081 | 12.29751
980 | 0.001 | 0.52115 | 12.87584
980 | 0.001 | 0.52128 | 12.5672
980 | 0.001 | 0.52166 | 13.6265
980 | 0.001 | 0.52169 | 12.86064
980 | 0.001 | 0.52188 | 12.67184
980 | 0.001 | 0.52216 | 13.0473
980 | 0.001 | 0.52234 | 13.00027
980 | 0.001 | 0.52248 | 12.67824
980 | 0.001 | 0.52259 | 12.25402
980 | 0.001 | 0.5229 | 12.80321
980 | 0.001 | 0.52323 | 13.62194
980 | 0.001 | 0.52329 | 12.79884
980 | 0.001 | 0.52354 | 12.77901
980 | 0.001 | 0.52361 | 12.24056
980 | 0.001 | 0.52397 | 12.96792
980 | 0.001 | 0.524 | 12.00136
980 | 0.001 | 0.52433 | 12.75947
980 | 0.001 | 0.52434 | 11.84479
980 | 0.001 | 0.52477 | 13.1528
980 | 0.001 | 0.5248 | 12.20402
980 | 0.001 | 0.52506 | 12.56155
980 | 0.001 | 0.52535 | 13.01193
980 | 0.001 | 0.52541 | 12.16
980 | 0.001 | 0.52574 | 12.95398
980 | 0.001 | 0.52591 | 12.65165
980 | 0.001 | 0.52614 | 13.065
980 | 0.001 | 0.5263 | 12.96043
980 | 0.001 | 0.52655 | 13.02321
980 | 0.001 | 0.52673 | 12.85151
980 | 0.001 | 0.52686 | 12.34513
980 | 0.001 | 0.52706 | 12.43607
980 | 0.001 | 0.52734 | 12.92725
980 | 0.001 | 0.52754 | 13.07679
980 | 0.001 | 0.52774 | 13.15271
980 | 0.001 | 0.52784 | 12.51838
980 | 0.001 | 0.52814 | 13.14451
980 | 0.001 | 0.52821 | 12.40569
980 | 0.001 | 0.5286 | 13.43703
980 | 0.001 | 0.52873 | 11.7948
980 | 0.001 | 0.52876 | 13.13958
980 | 0.001 | 0.52906 | 12.58243
980 | 0.001 | 0.5293 | 12.93381
980 | 0.001 | 0.52954 | 12.89231
980 | 0.001 | 0.52977 | 12.99748
980 | 0.001 | 0.5299 | 12.72929
980 | 0.001 | 0.53004 | 12.36033
980 | 0.001 | 0.53024 | 12.65774
980 | 0.001 | 0.5306 | 13.4719
980 | 0.001 | 0.5308 | 13.25197
980 | 0.001 | 0.53091 | 12.91063
980 | 0.001 | 0.53096 | 11.88397
980 | 0.001 | 0.53132 | 12.91843
980 | 0.001 | 0.53153 | 12.96174
980 | 0.001 | 0.53178 | 13.31288
980 | 0.001 | 0.53193 | 13.05432
980 | 0.001 | 0.532 | 12.447
980 | 0.001 | 0.53232 | 12.92886
980 | 0.001 | 0.53265 | 13.60237
980 | 0.001 | 0.53273 | 12.87989
980 | 0.001 | 0.53292 | 12.80273
980 | 0.001 | 0.53311 | 12.86636
980 | 0.001 | 0.5333 | 12.73447
980 | 0.001 | 0.53343 | 12.49948
980 | 0.001 | 0.53372 | 12.7876
980 | 0.001 | 0.53391 | 12.79411
980 | 0.001 | 0.53414 | 12.99638
980 | 0.001 | 0.53429 | 12.92574
980 | 0.001 | 0.5344 | 12.30068
980 | 0.001 | 0.5346 | 12.23219
980 | 0.001 | 0.53498 | 13.32749
980 | 0.001 | 0.53519 | 13.03618
980 | 0.001 | 0.53527 | 12.49567
980 | 0.001 | 0.53551 | 12.73492
980 | 0.001 | 0.53583 | 13.17893
980 | 0.001 | 0.53588 | 12.42565
980 | 0.001 | 0.53602 | 12.05052
980 | 0.001 | 0.53632 | 12.73491
980 | 0.001 | 0.53644 | 12.31624
980 | 0.001 | 0.5368 | 13.28227
980 | 0.001 | 0.53681 | 12.09546
980 | 0.001 | 0.53701 | 12.2395
980 | 0.001 | 0.53738 | 13.25269
980 | 0.001 | 0.53762 | 12.38584
980 | 0.001 | 0.53764 | 13.49144
980 | 0.001 | 0.53796 | 12.99646
980 | 0.001 | 0.53805 | 12.5367
980 | 0.001 | 0.53826 | 12.53024
980 | 0.001 | 0.53845 | 12.5057
980 | 0.001 | 0.5387 | 12.9652
980 | 0.001 | 0.53894 | 13.05233
980 | 0.001 | 0.53917 | 13.21055
980 | 0.001 | 0.53941 | 13.40438
980 | 0.001 | 0.53953 | 13.02901
980 | 0.001 | 0.53956 | 11.94301
980 | 0.001 | 0.53977 | 12.07549
980 | 0.001 | 0.54021 | 13.2771
980 | 0.001 | 0.54026 | 12.4031
980 | 0.001 | 0.54059 | 13.02796
980 | 0.001 | 0.54077 | 12.96881
980 | 0.001 | 0.54098 | 12.97959
980 | 0.001 | 0.54102 | 12.1402
980 | 0.001 | 0.54112 | 11.74964
980 | 0.001 | 0.54153 | 12.73948
980 | 0.001 | 0.54177 | 12.8559
980 | 0.001 | 0.54191 | 12.56779
980 | 0.001 | 0.54208 | 12.4425
980 | 0.001 | 0.54233 | 12.86298
980 | 0.001 | 0.54244 | 12.25922
980 | 0.001 | 0.54282 | 13.05777
980 | 0.001 | 0.54285 | 12.11066
980 | 0.001 | 0.54322 | 13.06743
980 | 0.001 | 0.54346 | 13.42852
980 | 0.001 | 0.54352 | 12.64383
980 | 0.001 | 0.54383 | 13.41325
980 | 0.001 | 0.54391 | 12.64142
980 | 0.001 | 0.54422 | 12.25481
980 | 0.001 | 0.54424 | 13.35237
980 | 0.001 | 0.54449 | 12.58201
980 | 0.001 | 0.54478 | 12.06564
980 | 0.001 | 0.5448 | 13.37106
980 | 0.001 | 0.54505 | 12.22476
980 | 0.001 | 0.54531 | 12.58871
980 | 0.001 | 0.54551 | 11.5991
980 | 0.001 | 0.54556 | 12.86137
980 | 0.001 | 0.54601 | 13.27968
980 | 0.001 | 0.54612 | 12.78631
980 | 0.001 | 0.54627 | 12.74124
980 | 0.001 | 0.5465 | 13.07535
980 | 0.001 | 0.54661 | 12.26812
980 | 0.001 | 0.54693 | 12.96938
980 | 0.001 | 0.54708 | 12.51916
980 | 0.001 | 0.5473 | 12.64937
980 | 0.001 | 0.54753 | 13.06065
980 | 0.001 | 0.54773 | 12.95929
980 | 0.001 | 0.5478 | 12.34495
980 | 0.001 | 0.54806 | 12.56744
980 | 0.001 | 0.54837 | 13.02315
980 | 0.001 | 0.54855 | 13.01641
980 | 0.001 | 0.54865 | 12.49857
980 | 0.001 | 0.54889 | 12.5898
980 | 0.001 | 0.54919 | 13.23945
980 | 0.001 | 0.54937 | 13.24869
980 | 0.001 | 0.54946 | 12.67731
980 | 0.001 | 0.54958 | 12.29016
980 | 0.001 | 0.54991 | 12.81197
980 | 0.001 | 0.55007 | 12.50379
980 | 0.001 | 0.55042 | 12.24548
980 | 0.001 | 0.55048 | 13.80759
980 | 0.001 | 0.55083 | 13.5809
980 | 0.001 | 0.551 | 13.38913
980 | 0.001 | 0.55114 | 12.95298
980 | 0.001 | 0.55126 | 12.63169
980 | 0.001 | 0.55147 | 12.74358
980 | 0.001 | 0.55166 | 12.51516
980 | 0.001 | 0.55204 | 13.64705
980 | 0.001 | 0.55213 | 13.02431
980 | 0.001 | 0.55222 | 12.39527
980 | 0.001 | 0.55255 | 12.98108
980 | 0.001 | 0.55274 | 12.73225
980 | 0.001 | 0.55296 | 12.81033
980 | 0.001 | 0.55307 | 12.41451
980 | 0.001 | 0.55322 | 12.07466
980 | 0.001 | 0.55359 | 13.03728
980 | 0.001 | 0.55389 | 13.52313
980 | 0.001 | 0.55395 | 12.71261
980 | 0.001 | 0.5541 | 12.60281
980 | 0.001 | 0.55433 | 12.90474
980 | 0.001 | 0.55451 | 12.6159
980 | 0.001 | 0.55474 | 13.06355
980 | 0.001 | 0.55494 | 13.03873
980 | 0.001 | 0.55516 | 13.10832
980 | 0.001 | 0.55546 | 13.60152
980 | 0.001 | 0.55557 | 12.02935
980 | 0.001 | 0.55569 | 13.77771
980 | 0.001 | 0.55585 | 12.56647
980 | 0.001 | 0.55604 | 12.38659
980 | 0.001 | 0.55629 | 12.54424
980 | 0.001 | 0.55643 | 12.24674
980 | 0.001 | 0.55666 | 12.31192
980 | 0.001 | 0.55689 | 12.68728
980 | 0.001 | 0.55695 | 11.79701
980 | 0.001 | 0.5573 | 12.60389
980 | 0.001 | 0.55752 | 12.85046
980 | 0.001 | 0.55775 | 13.01138
980 | 0.001 | 0.55786 | 12.46868
980 | 0.001 | 0.5582 | 13.13211
980 | 0.001 | 0.55837 | 13.09749
980 | 0.001 | 0.55848 | 12.59164
980 | 0.001 | 0.55869 | 12.72396
980 | 0.001 | 0.55894 | 11.98731
980 | 0.001 | 0.55895 | 12.99459
980 | 0.001 | 0.55938 | 13.20554
980 | 0.001 | 0.55965 | 13.60088
980 | 0.001 | 0.55969 | 12.54845
980 | 0.001 | 0.55984 | 12.39213
980 | 0.001 | 0.56013 | 12.86312
980 | 0.001 | 0.56035 | 12.9247
980 | 0.001 | 0.56045 | 12.55216
980 | 0.001 | 0.56079 | 13.45463
980 | 0.001 | 0.56083 | 12.43402
980 | 0.001 | 0.56108 | 12.80558
980 | 0.001 | 0.5614 | 13.1668
980 | 0.001 | 0.56148 | 12.62947
980 | 0.001 | 0.56186 | 13.5166
980 | 0.001 | 0.56191 | 12.73154
980 | 0.001 | 0.56212 | 12.79466
980 | 0.001 | 0.56223 | 12.54919
980 | 0.001 | 0.5626 | 13.26868
980 | 0.001 | 0.56279 | 13.14913
980 | 0.001 | 0.56292 | 12.81703
980 | 0.001 | 0.56325 | 13.58669
980 | 0.001 | 0.56335 | 12.95182
980 | 0.001 | 0.5635 | 12.54634
980 | 0.001 | 0.56372 | 11.81313
980 | 0.001 | 0.5638 | 13.32313
980 | 0.001 | 0.56413 | 12.93125
980 | 0.001 | 0.56435 | 12.97662
980 | 0.001 | 0.56457 | 12.94657
980 | 0.001 | 0.56482 | 13.41582
980 | 0.001 | 0.56499 | 13.08163
980 | 0.001 | 0.56521 | 12.82783
980 | 0.001 | 0.56536 | 12.63829
980 | 0.001 | 0.56551 | 12.74339
980 | 0.001 | 0.56565 | 12.37958
980 | 0.001 | 0.56587 | 12.49034
980 | 0.001 | 0.56614 | 12.85709
980 | 0.001 | 0.56629 | 12.40145
980 | 0.001 | 0.5665 | 12.54431
980 | 0.001 | 0.5667 | 12.76514
980 | 0.001 | 0.567 | 13.14012
980 | 0.001 | 0.56708 | 12.31759
980 | 0.001 | 0.56736 | 11.91674
980 | 0.001 | 0.56737 | 12.68707
980 | 0.001 | 0.5676 | 12.1685
980 | 0.001 | 0.56786 | 12.71349
980 | 0.001 | 0.56821 | 13.42293
980 | 0.001 | 0.56829 | 12.59101
980 | 0.001 | 0.56853 | 12.94453
980 | 0.001 | 0.56871 | 12.71746
980 | 0.001 | 0.56892 | 12.84211
980 | 0.001 | 0.56917 | 12.96104
980 | 0.001 | 0.56941 | 13.11329
980 | 0.001 | 0.56946 | 12.47825
980 | 0.001 | 0.56971 | 12.6253
980 | 0.001 | 0.56979 | 11.92074
980 | 0.001 | 0.57007 | 12.32893
980 | 0.001 | 0.57041 | 13.0599
980 | 0.001 | 0.57052 | 11.82967
980 | 0.001 | 0.57056 | 13.00718
980 | 0.001 | 0.57086 | 12.41713
980 | 0.001 | 0.57118 | 12.88247
980 | 0.001 | 0.57136 | 12.66075
980 | 0.001 | 0.57142 | 11.98501
980 | 0.001 | 0.57177 | 12.90555
980 | 0.001 | 0.57179 | 12.05681
980 | 0.001 | 0.57217 | 12.93377
980 | 0.001 | 0.57243 | 13.35236
980 | 0.001 | 0.57259 | 12.99119
980 | 0.001 | 0.57264 | 12.27057
980 | 0.001 | 0.57302 | 13.07252
980 | 0.001 | 0.57314 | 12.82702
980 | 0.001 | 0.57327 | 12.20263
980 | 0.001 | 0.57345 | 12.27421
980 | 0.001 | 0.57378 | 13.01289
980 | 0.001 | 0.57384 | 12.43735
980 | 0.001 | 0.57413 | 12.73563
980 | 0.001 | 0.57437 | 13.00202
980 | 0.001 | 0.57447 | 12.59616
980 | 0.001 | 0.57456 | 12.05907
980 | 0.001 | 0.57501 | 13.4147
980 | 0.001 | 0.57526 | 13.55327
980 | 0.001 | 0.5753 | 12.92889
980 | 0.001 | 0.57542 | 12.2579
980 | 0.001 | 0.57582 | 13.2642
980 | 0.001 | 0.576 | 12.95958
980 | 0.001 | 0.57602 | 12.00131
980 | 0.001 | 0.57631 | 12.84177
980 | 0.001 | 0.57656 | 11.85564
980 | 0.001 | 0.57701 | 12.88981
980 | 0.001 | 0.57718 | 13.01265
980 | 0.001 | 0.57736 | 11.97525
980 | 0.001 | 0.57745 | 13.31952
980 | 0.001 | 0.57775 | 12.74478
980 | 0.001 | 0.57792 | 12.84974
980 | 0.001 | 0.57811 | 12.69707
980 | 0.001 | 0.57825 | 12.23921
980 | 0.001 | 0.5786 | 13.04181
980 | 0.001 | 0.57876 | 12.90332
980 | 0.001 | 0.57887 | 12.4363
980 | 0.001 | 0.57907 | 12.56015
980 | 0.001 | 0.57947 | 13.59341
980 | 0.001 | 0.57954 | 12.77344
980 | 0.001 | 0.57973 | 12.67532
980 | 0.001 | 0.57974 | 11.99186
980 | 0.001 | 0.58009 | 12.58619
980 | 0.001 | 0.58032 | 12.62582
980 | 0.001 | 0.58059 | 13.01014
980 | 0.001 | 0.58063 | 12.29363
980 | 0.001 | 0.58094 | 12.79572
980 | 0.001 | 0.58107 | 12.50513
980 | 0.001 | 0.58128 | 12.49944
980 | 0.001 | 0.5816 | 13.13459
980 | 0.001 | 0.58186 | 12.17408
980 | 0.001 | 0.58208 | 12.15043
980 | 0.001 | 0.58248 | 13.16975
980 | 0.001 | 0.58257 | 12.79425
980 | 0.001 | 0.58274 | 12.85549
980 | 0.001 | 0.5829 | 12.63367
980 | 0.001 | 0.58305 | 12.14786
980 | 0.001 | 0.58329 | 12.57454
980 | 0.001 | 0.58344 | 12.25409
980 | 0.001 | 0.58374 | 12.73951
980 | 0.001 | 0.58376 | 11.81579
980 | 0.001 | 0.58403 | 12.19249
980 | 0.001 | 0.58435 | 12.88652
980 | 0.001 | 0.5845 | 12.61039
980 | 0.001 | 0.5847 | 12.72517
980 | 0.001 | 0.58493 | 12.84207
980 | 0.001 | 0.58521 | 13.35885
980 | 0.001 | 0.5854 | 13.15329
980 | 0.001 | 0.58544 | 12.3806
980 | 0.001 | 0.58573 | 12.88265
980 | 0.001 | 0.58583 | 12.03445
980 | 0.001 | 0.58618 | 13.07643
980 | 0.001 | 0.58622 | 11.9781
980 | 0.001 | 0.58663 | 13.19088
980 | 0.001 | 0.5867 | 12.64461
980 | 0.001 | 0.5869 | 12.46671
980 | 0.001 | 0.58709 | 12.31397
980 | 0.001 | 0.58732 | 12.35011
980 | 0.001 | 0.58735 | 11.58106
980 | 0.001 | 0.58766 | 12.06667
980 | 0.001 | 0.58787 | 12.22059
980 | 0.001 | 0.58812 | 12.24548
980 | 0.001 | 0.58843 | 13.06214
980 | 0.001 | 0.58865 | 13.22321
980 | 0.001 | 0.58875 | 12.82154
980 | 0.001 | 0.58903 | 13.12537
980 | 0.001 | 0.58914 | 11.57025
980 | 0.001 | 0.5892 | 12.72926
980 | 0.001 | 0.5895 | 12.3171
980 | 0.001 | 0.58968 | 12.57465
980 | 0.001 | 0.58985 | 12.35078
980 | 0.001 | 0.59008 | 12.30301
980 | 0.001 | 0.59032 | 12.60686
980 | 0.001 | 0.59054 | 12.54415
980 | 0.001 | 0.5908 | 12.00698
980 | 0.001 | 0.59083 | 13.1296
980 | 0.001 | 0.59119 | 12.9596
980 | 0.001 | 0.5912 | 12.05953
980 | 0.001 | 0.59155 | 12.68046
980 | 0.001 | 0.5916 | 11.85216
980 | 0.001 | 0.59183 | 12.14409
980 | 0.001 | 0.59221 | 12.98581
980 | 0.001 | 0.5923 | 12.47103
980 | 0.001 | 0.59256 | 12.88516
980 | 0.001 | 0.59286 | 13.52976
980 | 0.001 | 0.59291 | 12.83995
980 | 0.001 | 0.59315 | 12.93858
980 | 0.001 | 0.59326 | 12.37164
980 | 0.001 | 0.59355 | 12.81482
980 | 0.001 | 0.59358 | 12.06639
980 | 0.001 | 0.59394 | 12.82892
980 | 0.001 | 0.59407 | 12.55349
980 | 0.001 | 0.59429 | 12.6989
980 | 0.001 | 0.59457 | 13.03558
980 | 0.001 | 0.59464 | 12.33298
980 | 0.001 | 0.5949 | 12.73613
980 | 0.001 | 0.59518 | 12.9428
980 | 0.001 | 0.5954 | 12.97613
980 | 0.001 | 0.5956 | 13.05303
980 | 0.001 | 0.5957 | 12.585
980 | 0.001 | 0.59584 | 12.13914
980 | 0.001 | 0.59619 | 12.978
980 | 0.001 | 0.59623 | 12.03497
980 | 0.001 | 0.59664 | 12.1382
980 | 0.001 | 0.59669 | 13.2158
980 | 0.001 | 0.59694 | 12.70729
980 | 0.001 | 0.59711 | 12.69996
980 | 0.001 | 0.59732 | 12.82781
980 | 0.001 | 0.59749 | 12.51599
980 | 0.001 | 0.59772 | 12.79398
980 | 0.001 | 0.59803 | 13.377
980 | 0.001 | 0.59817 | 12.75218
980 | 0.001 | 0.59823 | 12.15991
980 | 0.001 | 0.59849 | 12.53459
980 | 0.001 | 0.59864 | 12.23812
980 | 0.001 | 0.59886 | 12.24522
980 | 0.001 | 0.59916 | 12.76163
980 | 0.001 | 0.59926 | 12.36081
980 | 0.001 | 0.59955 | 12.93571
980 | 0.001 | 0.59973 | 12.95938
980 | 0.001 | 0.59991 | 12.7356
980 | 0.01 | 4.90802e-05 | 11.19671
980 | 0.01 | 5.69469e-05 | 11.10753
980 | 0.01 | 7.32438e-05 | 11.75915
980 | 0.01 | 7.52917e-05 | 11.30516
980 | 0.01 | 8.2414e-05 | 11.24346
980 | 0.01 | 9.62896e-05 | 11.09109
980 | 0.01 | 0.00011845 | 11.74668
980 | 0.01 | 0.000164908 | 11.06231
980 | 0.01 | 0.000239823 | 11.39147
980 | 0.01 | 0.000253992 | 11.02493
980 | 0.01 | 0.000266535 | 11.26057
980 | 0.01 | 0.000294417 | 11.33904
980 | 0.01 | 0.0003018 | 11.30852
980 | 0.01 | 0.000310008 | 11.25353
980 | 0.01 | 0.000349636 | 11.11012
980 | 0.01 | 0.000355737 | 11.61087
980 | 0.01 | 0.000372896 | 11.36833
980 | 0.01 | 0.000383497 | 12.10829
980 | 0.01 | 0.00041409 | 11.297
980 | 0.01 | 0.000435122 | 11.05894
980 | 0.01 | 0.000452053 | 11.44425
980 | 0.01 | 0.000453157 | 11.94827
980 | 0.01 | 0.00047943 | 11.14129
980 | 0.01 | 0.000490521 | 11.64981
980 | 0.01 | 0.000491898 | 11.05136
980 | 0.01 | 0.000496431 | 11.18271
980 | 0.01 | 0.000537898 | 11.02028
980 | 0.01 | 0.000562281 | 12.30031
980 | 0.01 | 0.000577252 | 11.79275
980 | 0.01 | 0.000642177 | 11.07013
980 | 0.01 | 0.000648137 | 11.14913
980 | 0.01 | 0.000667283 | 11.15476
980 | 0.01 | 0.000673963 | 11.62184
980 | 0.01 | 0.000685517 | 11.16306
980 | 0.01 | 0.000692487 | 11.14549
980 | 0.01 | 0.000704927 | 11.27011
980 | 0.01 | 0.000708513 | 11.12178
980 | 0.01 | 0.000711303 | 11.91969
980 | 0.01 | 0.000722503 | 11.09328
980 | 0.01 | 0.000741226 | 11.92214
980 | 0.01 | 0.000755436 | 11.23939
980 | 0.01 | 0.00076159 | 11.06161
980 | 0.01 | 0.000772934 | 11.76068
980 | 0.01 | 0.00077992 | 11.09412
980 | 0.01 | 0.000782423 | 11.40506
980 | 0.01 | 0.000786557 | 11.0437
980 | 0.01 | 0.000797349 | 11.35254
980 | 0.01 | 0.000800076 | 11.05127
980 | 0.01 | 0.000807038 | 11.69019
980 | 0.01 | 0.000819053 | 11.04576
980 | 0.01 | 0.000831544 | 11.10281
980 | 0.01 | 0.000838614 | 12.00254
980 | 0.01 | 0.000849162 | 11.56867
980 | 0.01 | 0.000890236 | 11.07785
980 | 0.01 | 0.00092523 | 11.29195
980 | 0.01 | 0.000968148 | 11.48273
980 | 0.01 | 0.000968888 | 11.58386
980 | 0.01 | 0.000977758 | 11.26932
980 | 0.01 | 0.000992258 | 11.51282
980 | 0.01 | 0.00099756 | 11.43716
980 | 0.01 | 0.000998344 | 11.198
980 | 0.01 | 0.00109 | 12.52981
980 | 0.01 | 0.0011 | 11.94643
980 | 0.01 | 0.00111 | 11.18214
980 | 0.01 | 0.00115 | 11.31736
980 | 0.01 | 0.00116 | 11.21047
980 | 0.01 | 0.00118 | 11.75772
980 | 0.01 | 0.00122 | 12.15844
980 | 0.01 | 0.00125 | 11.61628
980 | 0.01 | 0.00129 | 11.47091
980 | 0.01 | 0.00132 | 11.57722
980 | 0.01 | 0.00141 | 11.50871
980 | 0.01 | 0.00143 | 11.61905
980 | 0.01 | 0.0015 | 11.48505
980 | 0.01 | 0.00151 | 11.90448
980 | 0.01 | 0.00155 | 11.57543
980 | 0.01 | 0.00163 | 11.83301
980 | 0.01 | 0.00169 | 12.35614
980 | 0.01 | 0.00171 | 11.93738
980 | 0.01 | 0.00172 | 11.77063
980 | 0.01 | 0.00173 | 11.48945
980 | 0.01 | 0.00174 | 12.46921
980 | 0.01 | 0.00177 | 11.97283
980 | 0.01 | 0.00178 | 11.94596
980 | 0.01 | 0.00195 | 11.78298
980 | 0.01 | 0.00196 | 11.10027
980 | 0.01 | 0.00197 | 12.50626
980 | 0.01 | 0.00198 | 11.62751
980 | 0.01 | 0.00199 | 11.92552
980 | 0.01 | 0.00203 | 12.31326
980 | 0.01 | 0.00208 | 12.30999
980 | 0.01 | 0.00209 | 12.55267
980 | 0.01 | 0.00212 | 11.63485
980 | 0.01 | 0.00225 | 11.10621
980 | 0.01 | 0.00226 | 12.33824
980 | 0.01 | 0.00235 | 11.88887
980 | 0.01 | 0.00237 | 11.78933
980 | 0.01 | 0.0024 | 12.50626
980 | 0.01 | 0.00247 | 11.59255
980 | 0.01 | 0.00249 | 11.37727
980 | 0.01 | 0.00251 | 12.44679
980 | 0.01 | 0.00258 | 11.26698
980 | 0.01 | 0.00261 | 11.4347
980 | 0.01 | 0.00266 | 11.59336
980 | 0.01 | 0.0027 | 11.37831
980 | 0.01 | 0.00274 | 11.36508
980 | 0.01 | 0.00275 | 11.17141
980 | 0.01 | 0.0028 | 11.03882
980 | 0.01 | 0.00282 | 11.09682
980 | 0.01 | 0.00283 | 11.18728
980 | 0.01 | 0.00286 | 11.0388
980 | 0.01 | 0.00287 | 11.17242
980 | 0.01 | 0.0029 | 11.40503
980 | 0.01 | 0.00292 | 12.43712
980 | 0.01 | 0.00295 | 11.69206
980 | 0.01 | 0.00296 | 11.29167
980 | 0.01 | 0.00298 | 11.07843
980 | 0.01 | 0.003 | 11.36046
980 | 0.01 | 0.00301 | 12.53374
980 | 0.01 | 0.00308 | 11.66844
980 | 0.01 | 0.00309 | 12.05664
980 | 0.01 | 0.00311 | 16.26097
980 | 0.01 | 0.00316 | 11.22449
980 | 0.01 | 0.00318 | 12.21731
980 | 0.01 | 0.0032 | 11.00364
980 | 0.01 | 0.00321 | 11.5616
980 | 0.01 | 0.0033 | 11.30744
980 | 0.01 | 0.00331 | 12.64621
980 | 0.01 | 0.00339 | 11.62859
980 | 0.01 | 0.0034 | 11.25403
980 | 0.01 | 0.00341 | 12.23039
980 | 0.01 | 0.00346 | 11.39001
980 | 0.01 | 0.00351 | 11.94809
980 | 0.01 | 0.00352 | 12.12482
980 | 0.01 | 0.00354 | 12.59448
980 | 0.01 | 0.00356 | 11.93885
980 | 0.01 | 0.00362 | 12.53075
980 | 0.01 | 0.00368 | 12.09086
980 | 0.01 | 0.00377 | 12.18934
980 | 0.01 | 0.00378 | 11.80193
980 | 0.01 | 0.00384 | 12.83538
980 | 0.01 | 0.00391 | 11.83
980 | 0.01 | 0.00393 | 11.14652
980 | 0.01 | 0.00397 | 12.77107
980 | 0.01 | 0.00398 | 12.39636
980 | 0.01 | 0.00403 | 12.40579
980 | 0.01 | 0.00415 | 12.81783
980 | 0.01 | 0.00416 | 11.73924
980 | 0.01 | 0.00419 | 20.15135
980 | 0.01 | 0.00422 | 12.62529
980 | 0.01 | 0.00423 | 11.78275
980 | 0.01 | 0.00424 | 12.18786
980 | 0.01 | 0.00428 | 12.87784
980 | 0.01 | 0.00435 | 11.87489
980 | 0.01 | 0.0044 | 12.06813
980 | 0.01 | 0.00443 | 12.94978
980 | 0.01 | 0.00448 | 12.6825
980 | 0.01 | 0.0045 | 11.35732
980 | 0.01 | 0.00452 | 12.52118
980 | 0.01 | 0.00458 | 12.69575
980 | 0.01 | 0.00463 | 11.70421
980 | 0.01 | 0.00474 | 12.18587
980 | 0.01 | 0.00475 | 11.57351
980 | 0.01 | 0.00479 | 12.27953
980 | 0.01 | 0.0048 | 11.8125
980 | 0.01 | 0.00483 | 12.439
980 | 0.01 | 0.00486 | 11.6533
980 | 0.01 | 0.0049 | 11.08962
980 | 0.01 | 0.00492 | 11.50209
980 | 0.01 | 0.00493 | 11.2927
980 | 0.01 | 0.00495 | 11.14198
980 | 0.01 | 0.00496 | 11.78371
980 | 0.01 | 0.00499 | 11.2407
980 | 0.01 | 0.00505 | 11.2783
980 | 0.01 | 0.00506 | 11.29306
980 | 0.01 | 0.00509 | 11.1782
980 | 0.01 | 0.0051 | 11.36399
980 | 0.01 | 0.00511 | 21.73016
980 | 0.01 | 0.00513 | 11.01437
980 | 0.01 | 0.00515 | 11.28841
980 | 0.01 | 0.00517 | 11.32655
980 | 0.01 | 0.00518 | 11.44414
980 | 0.01 | 0.00521 | 11.14414
980 | 0.01 | 0.00522 | 11.41306
980 | 0.01 | 0.00523 | 11.90715
980 | 0.01 | 0.00529 | 12.37766
980 | 0.01 | 0.00532 | 12.22703
980 | 0.01 | 0.00534 | 12.57178
980 | 0.01 | 0.00541 | 11.92862
980 | 0.01 | 0.00544 | 11.13569
980 | 0.01 | 0.00549 | 12.19506
980 | 0.01 | 0.00552 | 11.38073
980 | 0.01 | 0.00631 | 23.91124
980 | 0.01 | 0.00716 | 24.28446
980 | 0.01 | 0.00833 | 24.99767
980 | 0.01 | 0.0089 | 12.5455
980 | 0.01 | 0.00893 | 11.54136
980 | 0.01 | 0.00895 | 11.61803
980 | 0.01 | 0.00897 | 11.25872
980 | 0.01 | 0.00901 | 11.3669
980 | 0.01 | 0.00902 | 11.32281
980 | 0.01 | 0.00903 | 12.01088
980 | 0.01 | 0.00904 | 11.91034
980 | 0.01 | 0.00906 | 12.24899
980 | 0.01 | 0.00909 | 11.64919
980 | 0.01 | 0.00911 | 11.44546
980 | 0.01 | 0.00912 | 12.36
980 | 0.01 | 0.00913 | 11.68026
980 | 0.01 | 0.00915 | 11.82596
980 | 0.01 | 0.00921 | 11.76003
980 | 0.01 | 0.00922 | 12.55887
980 | 0.01 | 0.00923 | 12.10818
980 | 0.01 | 0.00924 | 11.66221
980 | 0.01 | 0.00925 | 25.41991
980 | 0.01 | 0.00926 | 12.17588
980 | 0.01 | 0.00933 | 12.31152
980 | 0.01 | 0.00935 | 11.96442
980 | 0.01 | 0.00936 | 12.37816
980 | 0.01 | 0.00938 | 12.16829
980 | 0.01 | 0.0094 | 11.27389
980 | 0.01 | 0.00941 | 12.00284
980 | 0.01 | 0.00942 | 12.86825
980 | 0.01 | 0.00951 | 12.19662
980 | 0.01 | 0.00956 | 11.94089
980 | 0.01 | 0.00962 | 11.37538
980 | 0.01 | 0.00965 | 13.18526
980 | 0.01 | 0.00966 | 11.35485
980 | 0.01 | 0.00967 | 11.17522
980 | 0.01 | 0.0097 | 11.41923
980 | 0.01 | 0.00971 | 11.51614
980 | 0.01 | 0.00974 | 11.62042
980 | 0.01 | 0.00975 | 12.66598
980 | 0.01 | 0.00976 | 11.31252
980 | 0.01 | 0.00978 | 11.88466
980 | 0.01 | 0.0098 | 11.339
980 | 0.01 | 0.00984 | 12.30156
980 | 0.01 | 0.00987 | 11.55158
980 | 0.01 | 0.00991 | 11.87723
980 | 0.01 | 0.00992 | 12.04021
980 | 0.01 | 0.01 | 12.61455
980 | 0.01 | 0.01002 | 11.73386
980 | 0.01 | 0.01004 | 11.92555
980 | 0.01 | 0.01006 | 12.16953
980 | 0.01 | 0.01008 | 11.27128
980 | 0.01 | 0.01013 | 24.74675
980 | 0.01 | 0.01014 | 11.95219
980 | 0.01 | 0.01018 | 12.77065
980 | 0.01 | 0.01019 | 13.15406
980 | 0.01 | 0.01022 | 12.0427
980 | 0.01 | 0.01026 | 12.26286
980 | 0.01 | 0.01028 | 11.29458
980 | 0.01 | 0.0103 | 11.63334
980 | 0.01 | 0.01034 | 11.72958
980 | 0.01 | 0.01036 | 12.1612
980 | 0.01 | 0.01038 | 12.19868
980 | 0.01 | 0.0104 | 11.65663
980 | 0.01 | 0.01044 | 12.09681
980 | 0.01 | 0.01045 | 12.49623
980 | 0.01 | 0.01049 | 11.7407
980 | 0.01 | 0.0105 | 11.84981
980 | 0.01 | 0.01052 | 11.50347
980 | 0.01 | 0.01053 | 12.71797
980 | 0.01 | 0.01054 | 11.75761
980 | 0.01 | 0.01057 | 12.73728
980 | 0.01 | 0.01058 | 11.90242
980 | 0.01 | 0.01061 | 12.76645
980 | 0.01 | 0.01062 | 11.50757
980 | 0.01 | 0.01063 | 11.92031
980 | 0.01 | 0.01069 | 12.09709
980 | 0.01 | 0.01072 | 11.88247
980 | 0.01 | 0.01074 | 12.47078
980 | 0.01 | 0.01076 | 11.66378
980 | 0.01 | 0.0108 | 12.16595
980 | 0.01 | 0.01081 | 11.60223
980 | 0.01 | 0.01082 | 12.26884
980 | 0.01 | 0.01083 | 11.0719
980 | 0.01 | 0.01085 | 11.19471
980 | 0.01 | 0.01086 | 11.47968
980 | 0.01 | 0.01088 | 12.3618
980 | 0.01 | 0.01089 | 12.29505
980 | 0.01 | 0.0109 | 12.33735
980 | 0.01 | 0.01093 | 12.6725
980 | 0.01 | 0.01095 | 11.98149
980 | 0.01 | 0.01097 | 11.66615
980 | 0.01 | 0.01101 | 11.3312
980 | 0.01 | 0.01104 | 11.87151
980 | 0.01 | 0.01106 | 11.90351
980 | 0.01 | 0.01107 | 11.91054
980 | 0.01 | 0.01111 | 11.80646
980 | 0.01 | 0.01112 | 11.48259
980 | 0.01 | 0.01113 | 12.56499
980 | 0.01 | 0.01114 | 11.71825
980 | 0.01 | 0.01115 | 11.66186
980 | 0.01 | 0.01118 | 11.9865
980 | 0.01 | 0.0112 | 11.80266
980 | 0.01 | 0.01126 | 25.21272
980 | 0.01 | 0.01127 | 11.8477
980 | 0.01 | 0.01129 | 12.04983
980 | 0.01 | 0.01134 | 11.63283
980 | 0.01 | 0.01137 | 12.40943
980 | 0.01 | 0.01138 | 12.45555
980 | 0.01 | 0.01139 | 12.94154
980 | 0.01 | 0.01146 | 11.88945
980 | 0.01 | 0.0115 | 11.98357
980 | 0.01 | 0.01151 | 12.55627
980 | 0.01 | 0.01153 | 12.03358
980 | 0.01 | 0.01156 | 13.08157
980 | 0.01 | 0.0116 | 11.87722
980 | 0.01 | 0.01167 | 12.23961
980 | 0.01 | 0.01168 | 12.72732
980 | 0.01 | 0.01171 | 12.84846
980 | 0.01 | 0.01176 | 12.63119
980 | 0.01 | 0.01177 | 12.32707
980 | 0.01 | 0.01179 | 11.72612
980 | 0.01 | 0.0118 | 12.4024
980 | 0.01 | 0.01183 | 11.34637
980 | 0.01 | 0.01188 | 11.80295
980 | 0.01 | 0.01192 | 12.13864
980 | 0.01 | 0.01193 | 12.05616
980 | 0.01 | 0.01194 | 12.47307
980 | 0.01 | 0.01195 | 12.17573
980 | 0.01 | 0.01198 | 11.08966
980 | 0.01 | 0.012 | 12.18062
980 | 0.01 | 0.01204 | 12.09362
980 | 0.01 | 0.01205 | 12.76717
980 | 0.01 | 0.01206 | 11.97199
980 | 0.01 | 0.01207 | 12.98783
980 | 0.01 | 0.01208 | 11.863
980 | 0.01 | 0.01209 | 12.98664
980 | 0.01 | 0.01215 | 12.15204
980 | 0.01 | 0.01216 | 11.89194
980 | 0.01 | 0.01217 | 12.20827
980 | 0.01 | 0.01219 | 12.68543
980 | 0.01 | 0.0122 | 12.09441
980 | 0.01 | 0.01222 | 12.23794
980 | 0.01 | 0.01226 | 12.25971
980 | 0.01 | 0.01228 | 11.71328
980 | 0.01 | 0.01229 | 12.22481
980 | 0.01 | 0.01232 | 25.85898
980 | 0.01 | 0.01234 | 12.02496
980 | 0.01 | 0.01235 | 11.51423
980 | 0.01 | 0.01237 | 12.09908
980 | 0.01 | 0.01238 | 11.55878
980 | 0.01 | 0.0124 | 12.42033
980 | 0.01 | 0.01242 | 12.34325
980 | 0.01 | 0.01243 | 13.16471
980 | 0.01 | 0.01249 | 11.78804
980 | 0.01 | 0.01252 | 13.03881
980 | 0.01 | 0.01256 | 11.76445
980 | 0.01 | 0.01258 | 12.34693
980 | 0.01 | 0.01261 | 12.7897
980 | 0.01 | 0.01263 | 12.95632
980 | 0.01 | 0.01266 | 11.95779
980 | 0.01 | 0.01267 | 11.52765
980 | 0.01 | 0.01268 | 12.68163
980 | 0.01 | 0.01272 | 11.38093
980 | 0.01 | 0.01273 | 11.77258
980 | 0.01 | 0.01275 | 12.43693
980 | 0.01 | 0.0128 | 11.86825
980 | 0.01 | 0.01282 | 12.90126
980 | 0.01 | 0.01288 | 11.91634
980 | 0.01 | 0.0129 | 11.32864
980 | 0.01 | 0.01291 | 11.39691
980 | 0.01 | 0.01292 | 11.84586
980 | 0.01 | 0.01293 | 12.05083
980 | 0.01 | 0.01298 | 11.95908
980 | 0.01 | 0.01305 | 11.29508
980 | 0.01 | 0.01308 | 12.65524
980 | 0.01 | 0.01309 | 12.22626
980 | 0.01 | 0.01313 | 12.18506
980 | 0.01 | 0.01314 | 11.64296
980 | 0.01 | 0.01316 | 24.46163
980 | 0.01 | 0.01319 | 12.29453
980 | 0.01 | 0.0132 | 13.82071
980 | 0.01 | 0.01321 | 11.77165
980 | 0.01 | 0.01323 | 11.75223
980 | 0.01 | 0.01324 | 12.51922
980 | 0.01 | 0.01325 | 12.55237
980 | 0.01 | 0.01335 | 11.62773
980 | 0.01 | 0.01337 | 12.10606
980 | 0.01 | 0.01338 | 11.55567
980 | 0.01 | 0.0134 | 11.88027
980 | 0.01 | 0.01341 | 12.65748
980 | 0.01 | 0.01343 | 11.86454
980 | 0.01 | 0.01347 | 12.84369
980 | 0.01 | 0.01348 | 11.51419
980 | 0.01 | 0.01353 | 12.01987
980 | 0.01 | 0.01357 | 12.27233
980 | 0.01 | 0.0136 | 11.82872
980 | 0.01 | 0.01361 | 12.69871
980 | 0.01 | 0.01364 | 12.09947
980 | 0.01 | 0.01365 | 12.01466
980 | 0.01 | 0.0137 | 12.67973
980 | 0.01 | 0.01371 | 11.79168
980 | 0.01 | 0.01372 | 12.65264
980 | 0.01 | 0.01375 | 12.76234
980 | 0.01 | 0.01381 | 11.89643
980 | 0.01 | 0.01382 | 12.57901
980 | 0.01 | 0.01384 | 13.26205
980 | 0.01 | 0.01386 | 12.27234
980 | 0.01 | 0.01387 | 12.07896
980 | 0.01 | 0.0139 | 12.07776
980 | 0.01 | 0.01393 | 12.53518
980 | 0.01 | 0.01399 | 12.71583
980 | 0.01 | 0.01401 | 12.38096
980 | 0.01 | 0.01406 | 12.718
980 | 0.01 | 0.01409 | 11.65246
980 | 0.01 | 0.0141 | 12.32592
980 | 0.01 | 0.01411 | 13.50637
980 | 0.01 | 0.01412 | 12.31455
980 | 0.01 | 0.01414 | 12.17554
980 | 0.01 | 0.01424 | 13.01585
980 | 0.01 | 0.01426 | 25.7145
980 | 0.01 | 0.01429 | 12.63912
980 | 0.01 | 0.0143 | 12.56022
980 | 0.01 | 0.01433 | 12.21515
980 | 0.01 | 0.01434 | 13.68794
980 | 0.01 | 0.01435 | 12.55131
980 | 0.01 | 0.01436 | 12.80689
980 | 0.01 | 0.01439 | 12.00838
980 | 0.01 | 0.01444 | 12.79054
980 | 0.01 | 0.01445 | 12.25806
980 | 0.01 | 0.0145 | 12.0972
980 | 0.01 | 0.01453 | 11.29051
980 | 0.01 | 0.01454 | 12.33475
980 | 0.01 | 0.01457 | 11.52286
980 | 0.01 | 0.0146 | 12.69302
980 | 0.01 | 0.01462 | 13.30178
980 | 0.01 | 0.01464 | 12.67736
980 | 0.01 | 0.01465 | 12.50137
980 | 0.01 | 0.01466 | 11.59564
980 | 0.01 | 0.01469 | 12.56635
980 | 0.01 | 0.01472 | 13.3018
980 | 0.01 | 0.01473 | 11.72883
980 | 0.01 | 0.01474 | 12.53726
980 | 0.01 | 0.01475 | 11.21179
980 | 0.01 | 0.01477 | 11.16022
980 | 0.01 | 0.01482 | 12.35824
980 | 0.01 | 0.01483 | 11.97882
980 | 0.01 | 0.01486 | 11.55904
980 | 0.01 | 0.01487 | 12.31903
980 | 0.01 | 0.01488 | 11.93601
980 | 0.01 | 0.01489 | 11.68459
980 | 0.01 | 0.01491 | 12.97418
980 | 0.01 | 0.01492 | 11.171
980 | 0.01 | 0.01499 | 12.287
980 | 0.01 | 0.01501 | 11.2508
980 | 0.01 | 0.01502 | 12.79597
980 | 0.01 | 0.01507 | 11.83426
980 | 0.01 | 0.01511 | 13.62771
980 | 0.01 | 0.01512 | 12.54718
980 | 0.01 | 0.01513 | 12.16859
980 | 0.01 | 0.01515 | 11.8872
980 | 0.01 | 0.01519 | 11.71947
980 | 0.01 | 0.01521 | 14.13017
980 | 0.01 | 0.01522 | 25.99571
980 | 0.01 | 0.01523 | 12.41734
980 | 0.01 | 0.01526 | 11.99916
980 | 0.01 | 0.01527 | 11.40683
980 | 0.01 | 0.01531 | 11.88614
980 | 0.01 | 0.01532 | 12.34524
980 | 0.01 | 0.01534 | 11.19404
980 | 0.01 | 0.01535 | 12.55966
980 | 0.01 | 0.01542 | 12.59522
980 | 0.01 | 0.01549 | 11.00046
980 | 0.01 | 0.01551 | 12.75551
980 | 0.01 | 0.01552 | 12.23693
980 | 0.01 | 0.01556 | 12.58197
980 | 0.01 | 0.01557 | 12.50443
980 | 0.01 | 0.01558 | 11.07257
980 | 0.01 | 0.01559 | 12.96141
980 | 0.01 | 0.01561 | 11.2912
980 | 0.01 | 0.01562 | 11.07089
980 | 0.01 | 0.01563 | 11.92923
980 | 0.01 | 0.01565 | 12.2775
980 | 0.01 | 0.01569 | 12.5053
980 | 0.01 | 0.0157 | 12.16379
980 | 0.01 | 0.01571 | 12.11881
980 | 0.01 | 0.01572 | 11.33575
980 | 0.01 | 0.01575 | 11.6453
980 | 0.01 | 0.01576 | 11.4739
980 | 0.01 | 0.01578 | 11.91959
980 | 0.01 | 0.01579 | 11.38542
980 | 0.01 | 0.01584 | 11.10083
980 | 0.01 | 0.01585 | 12.29176
980 | 0.01 | 0.01586 | 13.13475
980 | 0.01 | 0.01587 | 11.14652
980 | 0.01 | 0.01588 | 13.32319
980 | 0.01 | 0.01589 | 12.1283
980 | 0.01 | 0.0159 | 11.90194
980 | 0.01 | 0.01591 | 12.57131
980 | 0.01 | 0.01592 | 13.14216
980 | 0.01 | 0.01594 | 11.48296
980 | 0.01 | 0.01596 | 11.53561
980 | 0.01 | 0.01598 | 12.47708
980 | 0.01 | 0.016 | 11.22339
980 | 0.01 | 0.01602 | 11.43558
980 | 0.01 | 0.01603 | 11.68982
980 | 0.01 | 0.01606 | 11.52196
980 | 0.01 | 0.01609 | 11.79468
980 | 0.01 | 0.0161 | 12.06905
980 | 0.01 | 0.01612 | 12.46048
980 | 0.01 | 0.01613 | 11.4859
980 | 0.01 | 0.01614 | 11.71598
980 | 0.01 | 0.01615 | 12.13065
980 | 0.01 | 0.01616 | 11.12096
980 | 0.01 | 0.01617 | 11.94685
980 | 0.01 | 0.01618 | 11.80525
980 | 0.01 | 0.01619 | 11.4951
980 | 0.01 | 0.01621 | 24.72813
980 | 0.01 | 0.01622 | 11.57999
980 | 0.01 | 0.01623 | 11.28153
980 | 0.01 | 0.01624 | 12.03748
980 | 0.01 | 0.01625 | 12.02503
980 | 0.01 | 0.01626 | 11.33074
980 | 0.01 | 0.01627 | 13.4562
980 | 0.01 | 0.01628 | 12.25439
980 | 0.01 | 0.01629 | 12.01332
980 | 0.01 | 0.0163 | 12.17929
980 | 0.01 | 0.01632 | 12.79719
980 | 0.01 | 0.01635 | 12.96867
980 | 0.01 | 0.01636 | 12.34881
980 | 0.01 | 0.01638 | 11.80393
980 | 0.01 | 0.01639 | 11.84384
980 | 0.01 | 0.0164 | 12.40753
980 | 0.01 | 0.01641 | 11.21818
980 | 0.01 | 0.01642 | 11.88535
980 | 0.01 | 0.01643 | 12.0329
980 | 0.01 | 0.01644 | 12.6019
980 | 0.01 | 0.01645 | 12.03332
980 | 0.01 | 0.01646 | 11.09755
980 | 0.01 | 0.01648 | 11.32762
980 | 0.01 | 0.01649 | 12.38776
980 | 0.01 | 0.0165 | 11.94389
980 | 0.01 | 0.01651 | 12.62457
980 | 0.01 | 0.01653 | 11.65037
980 | 0.01 | 0.01654 | 11.97464
980 | 0.01 | 0.01655 | 12.11434
980 | 0.01 | 0.01658 | 12.11861
980 | 0.01 | 0.01659 | 12.32479
980 | 0.01 | 0.0166 | 11.50848
980 | 0.01 | 0.01662 | 11.59892
980 | 0.01 | 0.01663 | 11.65271
980 | 0.01 | 0.01664 | 11.10615
980 | 0.01 | 0.01665 | 12.31598
980 | 0.01 | 0.01666 | 11.11303
980 | 0.01 | 0.01667 | 11.64258
980 | 0.01 | 0.01668 | 11.34965
980 | 0.01 | 0.01669 | 12.08675
980 | 0.01 | 0.0167 | 11.35611
980 | 0.01 | 0.01671 | 11.61479
980 | 0.01 | 0.01672 | 12.12048
980 | 0.01 | 0.01673 | 11.47717
980 | 0.01 | 0.01674 | 11.3546
980 | 0.01 | 0.01675 | 11.37492
980 | 0.01 | 0.01676 | 11.36646
980 | 0.01 | 0.01677 | 11.43357
980 | 0.01 | 0.01678 | 11.58237
980 | 0.01 | 0.0168 | 11.23952
980 | 0.01 | 0.01681 | 11.28044
980 | 0.01 | 0.01683 | 11.13141
980 | 0.01 | 0.01731 | 26.2995
980 | 0.01 | 0.01824 | 25.59772
980 | 0.01 | 0.01924 | 25.71911
980 | 0.01 | 0.0202 | 25.84575
980 | 0.01 | 0.0212 | 25.85535
980 | 0.01 | 0.02228 | 26.10737
980 | 0.01 | 0.0233 | 26.19678
980 | 0.01 | 0.02418 | 24.9597
980 | 0.01 | 0.02511 | 24.73732
980 | 0.01 | 0.02638 | 26.53883
980 | 0.01 | 0.02721 | 25.14891
980 | 0.01 | 0.02822 | 25.65189
980 | 0.01 | 0.02922 | 25.49605
980 | 0.01 | 0.03022 | 25.67397
980 | 0.01 | 0.0313 | 25.71512
980 | 0.01 | 0.03228 | 25.9861
980 | 0.01 | 0.03324 | 25.77997
980 | 0.01 | 0.03417 | 24.83913
980 | 0.01 | 0.03521 | 25.39306
980 | 0.01 | 0.03624 | 25.49989
980 | 0.01 | 0.03722 | 25.40633
980 | 0.01 | 0.0383 | 25.82737
980 | 0.01 | 0.03915 | 24.86717
980 | 0.01 | 0.04016 | 24.85544
980 | 0.01 | 0.04133 | 25.92527
980 | 0.01 | 0.04236 | 25.58341
980 | 0.01 | 0.04321 | 24.58535
980 | 0.01 | 0.04426 | 25.42678
980 | 0.01 | 0.04526 | 24.8335
980 | 0.01 | 0.04619 | 24.61995
980 | 0.01 | 0.04732 | 25.71293
980 | 0.01 | 0.0482 | 24.22883
980 | 0.01 | 0.04929 | 25.69314
980 | 0.01 | 0.05021 | 25.82072
980 | 0.01 | 0.05125 | 25.44859
980 | 0.01 | 0.05225 | 25.21174
980 | 0.01 | 0.0533 | 26.11898
980 | 0.01 | 0.05419 | 25.05857
980 | 0.01 | 0.05527 | 24.63602
980 | 0.01 | 0.05624 | 25.17296
980 | 0.01 | 0.0573 | 26.05884
980 | 0.01 | 0.05829 | 25.27849
980 | 0.01 | 0.05918 | 24.81723
980 | 0.01 | 0.06028 | 25.48325
980 | 0.01 | 0.06133 | 26.40106
980 | 0.01 | 0.06223 | 25.03026
980 | 0.01 | 0.0633 | 25.53447
980 | 0.01 | 0.0642 | 25.11346
980 | 0.01 | 0.06526 | 25.43438
980 | 0.01 | 0.06632 | 25.81726
980 | 0.01 | 0.06721 | 24.30822
980 | 0.01 | 0.06831 | 26.30786
980 | 0.01 | 0.06927 | 25.05232
980 | 0.01 | 0.0702 | 25.10348
980 | 0.01 | 0.07133 | 26.10021
980 | 0.01 | 0.07232 | 25.74749
980 | 0.01 | 0.07322 | 24.92139
980 | 0.01 | 0.07424 | 25.23748
980 | 0.01 | 0.07524 | 25.7144
980 | 0.01 | 0.07633 | 25.84199
980 | 0.01 | 0.07724 | 24.8641
980 | 0.01 | 0.07824 | 25.28287
980 | 0.01 | 0.07924 | 25.25522
980 | 0.01 | 0.08021 | 25.17447
980 | 0.01 | 0.0812 | 24.75987
980 | 0.01 | 0.08227 | 25.17134
980 | 0.01 | 0.08321 | 24.95266
980 | 0.01 | 0.0842 | 25.50344
980 | 0.01 | 0.08519 | 24.22186
980 | 0.01 | 0.08629 | 24.71982
980 | 0.01 | 0.08719 | 24.26589
980 | 0.01 | 0.08823 | 25.65268
980 | 0.01 | 0.08937 | 25.83807
980 | 0.01 | 0.09027 | 25.27389
980 | 0.01 | 0.09127 | 25.5868
980 | 0.01 | 0.0922 | 24.97051
980 | 0.01 | 0.09316 | 23.75312
980 | 0.01 | 0.09424 | 24.51149
980 | 0.01 | 0.09534 | 25.84595
980 | 0.01 | 0.09628 | 25.61865
980 | 0.01 | 0.09733 | 25.60722
980 | 0.01 | 0.09827 | 25.66703
980 | 0.01 | 0.09926 | 25.65533
980 | 0.01 | 0.10017 | 24.69368
980 | 0.01 | 0.10121 | 25.21678
980 | 0.01 | 0.10225 | 25.00403
980 | 0.01 | 0.10337 | 25.36367
980 | 0.01 | 0.10423 | 24.72475
980 | 0.01 | 0.10529 | 25.33416
980 | 0.01 | 0.10634 | 25.87595
980 | 0.01 | 0.10725 | 25.11861
980 | 0.01 | 0.10829 | 25.60808
980 | 0.01 | 0.10929 | 25.6342
980 | 0.01 | 0.11028 | 25.32548
980 | 0.01 | 0.11131 | 25.5408
980 | 0.01 | 0.11216 | 24.22229
980 | 0.01 | 0.11332 | 25.76536
980 | 0.01 | 0.11426 | 25.13418
980 | 0.01 | 0.11518 | 24.60389
980 | 0.01 | 0.11634 | 26.09196
980 | 0.01 | 0.11715 | 24.06743
980 | 0.01 | 0.11835 | 25.96121
980 | 0.01 | 0.11927 | 25.08263
980 | 0.01 | 0.12016 | 24.61884
980 | 0.01 | 0.12135 | 25.77813
980 | 0.01 | 0.12218 | 24.26626
980 | 0.01 | 0.12315 | 24.14031
980 | 0.01 | 0.12423 | 24.73212
980 | 0.01 | 0.12525 | 24.9314
980 | 0.01 | 0.12621 | 24.66959
980 | 0.01 | 0.1273 | 25.5507
980 | 0.01 | 0.12832 | 25.77231
980 | 0.01 | 0.12926 | 24.96154
980 | 0.01 | 0.13032 | 25.25812
980 | 0.01 | 0.13129 | 25.46653
980 | 0.01 | 0.13231 | 25.22041
980 | 0.01 | 0.13323 | 25.11087
980 | 0.01 | 0.13433 | 25.34873
980 | 0.01 | 0.13517 | 24.32625
980 | 0.01 | 0.13633 | 24.84294
980 | 0.01 | 0.13725 | 24.85767
980 | 0.01 | 0.13828 | 25.61304
980 | 0.01 | 0.13932 | 25.51298
980 | 0.01 | 0.14021 | 24.55321
980 | 0.01 | 0.14126 | 25.1183
980 | 0.01 | 0.14227 | 25.18113
980 | 0.01 | 0.14332 | 25.30292
980 | 0.01 | 0.14431 | 25.27272
980 | 0.01 | 0.14534 | 25.12115
980 | 0.01 | 0.14632 | 25.34697
980 | 0.01 | 0.14725 | 24.90895
980 | 0.01 | 0.14836 | 25.73693
980 | 0.01 | 0.14931 | 24.79031
980 | 0.01 | 0.15033 | 25.55877
980 | 0.01 | 0.15129 | 25.13978
980 | 0.01 | 0.15245 | 26.22362
980 | 0.01 | 0.15336 | 25.50683
980 | 0.01 | 0.15426 | 24.95005
980 | 0.01 | 0.15537 | 25.35904
980 | 0.01 | 0.15632 | 24.64574
980 | 0.01 | 0.15726 | 25.25071
980 | 0.01 | 0.15822 | 23.99595
980 | 0.01 | 0.15927 | 25.10917
980 | 0.01 | 0.16026 | 24.95594
980 | 0.01 | 0.16136 | 25.80127
980 | 0.01 | 0.1623 | 24.08715
980 | 0.01 | 0.16315 | 23.72298
980 | 0.01 | 0.16435 | 25.53586
980 | 0.01 | 0.16528 | 24.76527
980 | 0.01 | 0.16635 | 25.43599
980 | 0.01 | 0.16728 | 25.04023
980 | 0.01 | 0.16826 | 24.49263
980 | 0.01 | 0.16936 | 25.40007
980 | 0.01 | 0.17024 | 24.75736
980 | 0.01 | 0.17133 | 24.86264
980 | 0.01 | 0.17212 | 23.19579
980 | 0.01 | 0.17336 | 25.37586
980 | 0.01 | 0.17437 | 24.80191
980 | 0.01 | 0.17529 | 25.25787
980 | 0.01 | 0.17617 | 23.82606
980 | 0.01 | 0.17735 | 24.97942
980 | 0.01 | 0.17833 | 24.77903
980 | 0.01 | 0.17925 | 24.50244
980 | 0.01 | 0.18031 | 24.92537
980 | 0.01 | 0.18123 | 24.5842
980 | 0.01 | 0.18239 | 25.45874
980 | 0.01 | 0.1832 | 23.83054
980 | 0.01 | 0.18432 | 24.49023
980 | 0.01 | 0.18533 | 25.1477
980 | 0.01 | 0.18631 | 24.86391
980 | 0.01 | 0.18733 | 24.7177
980 | 0.01 | 0.18831 | 25.06739
980 | 0.01 | 0.18926 | 24.36796
980 | 0.01 | 0.19039 | 25.33898
980 | 0.01 | 0.19125 | 24.31685
980 | 0.01 | 0.19235 | 25.72728
980 | 0.01 | 0.1934 | 24.90819
980 | 0.01 | 0.19427 | 24.36963
980 | 0.01 | 0.19531 | 24.91311
980 | 0.01 | 0.19641 | 25.09614
980 | 0.01 | 0.19731 | 24.51282
980 | 0.01 | 0.19833 | 25.82027
980 | 0.01 | 0.19934 | 24.1823
980 | 0.01 | 0.2004 | 25.06732
980 | 0.01 | 0.20118 | 23.51409
980 | 0.01 | 0.20228 | 24.85081
980 | 0.01 | 0.2034 | 25.07595
980 | 0.01 | 0.20438 | 25.09447
980 | 0.01 | 0.20525 | 23.98742
980 | 0.01 | 0.20626 | 24.00445
980 | 0.01 | 0.20733 | 25.09571
980 | 0.01 | 0.20837 | 24.79204
980 | 0.01 | 0.20925 | 24.37514
980 | 0.01 | 0.21024 | 24.20123
980 | 0.01 | 0.21126 | 23.73606
980 | 0.01 | 0.21231 | 24.43643
980 | 0.01 | 0.2133 | 24.49583
980 | 0.01 | 0.21432 | 24.69048
980 | 0.01 | 0.21522 | 23.63838
980 | 0.01 | 0.21626 | 23.8886
980 | 0.01 | 0.21729 | 24.51706
980 | 0.01 | 0.21832 | 23.82895
980 | 0.01 | 0.21925 | 24.03736
980 | 0.01 | 0.22032 | 24.53092
980 | 0.01 | 0.22135 | 24.73782
980 | 0.01 | 0.22229 | 24.32175
980 | 0.01 | 0.2234 | 24.73032
980 | 0.01 | 0.22445 | 25.24529
980 | 0.01 | 0.22531 | 24.03528
980 | 0.01 | 0.22625 | 24.19275
980 | 0.01 | 0.2273 | 24.1852
980 | 0.01 | 0.22828 | 23.70552
980 | 0.01 | 0.22919 | 23.00605
980 | 0.01 | 0.23031 | 23.96956
980 | 0.01 | 0.23139 | 24.73753
980 | 0.01 | 0.23229 | 24.16317
980 | 0.01 | 0.23339 | 24.72129
980 | 0.01 | 0.23428 | 23.63253
980 | 0.01 | 0.23536 | 24.54956
980 | 0.01 | 0.23634 | 24.64178
980 | 0.01 | 0.23723 | 23.29871
980 | 0.01 | 0.23838 | 24.82686
980 | 0.01 | 0.2394 | 24.77471
980 | 0.01 | 0.24013 | 22.93546
980 | 0.01 | 0.24126 | 23.69461
980 | 0.01 | 0.24238 | 24.41403
980 | 0.01 | 0.24337 | 24.75679
980 | 0.01 | 0.24445 | 24.95365
980 | 0.01 | 0.24528 | 23.75494
980 | 0.01 | 0.24638 | 24.24516
980 | 0.01 | 0.24728 | 24.53604
980 | 0.01 | 0.24826 | 23.37888
980 | 0.01 | 0.24929 | 23.37887
980 | 0.01 | 0.25028 | 23.9513
980 | 0.01 | 0.25135 | 24.33581
980 | 0.01 | 0.25233 | 23.84297
980 | 0.01 | 0.25331 | 23.86913
980 | 0.01 | 0.25426 | 23.45844
980 | 0.01 | 0.25533 | 24.37146
980 | 0.01 | 0.25623 | 22.95629
980 | 0.01 | 0.25733 | 23.83468
980 | 0.01 | 0.25833 | 24.13525
980 | 0.01 | 0.25937 | 24.19117
980 | 0.01 | 0.26029 | 23.68409
980 | 0.01 | 0.26146 | 24.74552
980 | 0.01 | 0.26216 | 22.76192
980 | 0.01 | 0.26346 | 24.74357
980 | 0.01 | 0.2643 | 23.63287
980 | 0.01 | 0.2653 | 23.42239
980 | 0.01 | 0.26646 | 25.1272
980 | 0.01 | 0.2673 | 23.38743
980 | 0.01 | 0.26833 | 23.92619
980 | 0.01 | 0.26933 | 24.10204
980 | 0.01 | 0.27037 | 24.01048
980 | 0.01 | 0.27123 | 23.2886
980 | 0.01 | 0.27228 | 23.02
980 | 0.01 | 0.27339 | 24.27766
980 | 0.01 | 0.27436 | 23.78741
980 | 0.01 | 0.27533 | 24.10296
980 | 0.01 | 0.27636 | 23.79939
980 | 0.01 | 0.27745 | 24.65318
980 | 0.01 | 0.27825 | 23.36182
980 | 0.01 | 0.27929 | 23.5446
980 | 0.01 | 0.28039 | 24.43458
980 | 0.01 | 0.28122 | 22.62312
980 | 0.01 | 0.28242 | 24.26056
980 | 0.01 | 0.28322 | 22.96385
980 | 0.01 | 0.28443 | 24.39438
980 | 0.01 | 0.28533 | 23.90995
980 | 0.01 | 0.28631 | 23.49565
980 | 0.01 | 0.28739 | 24.24919
980 | 0.01 | 0.28843 | 24.62886
980 | 0.01 | 0.28929 | 22.83219
980 | 0.01 | 0.29033 | 23.51073
980 | 0.01 | 0.29145 | 24.85054
980 | 0.01 | 0.29224 | 23.18039
980 | 0.01 | 0.29335 | 23.63832
980 | 0.01 | 0.29451 | 24.97931
980 | 0.01 | 0.29531 | 23.07043
980 | 0.01 | 0.29633 | 23.54552
980 | 0.01 | 0.29731 | 23.62976
980 | 0.01 | 0.29826 | 22.98966
980 | 0.01 | 0.29936 | 24.2047
980 | 0.01 | 0.3003 | 23.12944
980 | 0.01 | 0.30141 | 23.61801
980 | 0.01 | 0.30242 | 24.32662
980 | 0.01 | 0.30317 | 22.67787
980 | 0.01 | 0.30426 | 22.37059
980 | 0.01 | 0.30539 | 23.46926
980 | 0.01 | 0.30644 | 23.99508
980 | 0.01 | 0.30736 | 23.56331
980 | 0.01 | 0.30828 | 22.90096
980 | 0.01 | 0.30934 | 23.88837
980 | 0.01 | 0.31034 | 23.48455
980 | 0.01 | 0.31134 | 22.91134
980 | 0.01 | 0.31222 | 22.2702
980 | 0.01 | 0.31326 | 23.06443
980 | 0.01 | 0.31444 | 23.78514
980 | 0.01 | 0.31533 | 23.38275
980 | 0.01 | 0.31632 | 22.72171
980 | 0.01 | 0.31738 | 23.64205
980 | 0.01 | 0.31826 | 22.53346
980 | 0.01 | 0.31945 | 24.29249
980 | 0.01 | 0.3204 | 24.08711
980 | 0.01 | 0.3214 | 23.81102
980 | 0.01 | 0.32241 | 23.77229
980 | 0.01 | 0.32334 | 23.95685
980 | 0.01 | 0.32434 | 22.99667
980 | 0.01 | 0.32544 | 23.77917
980 | 0.01 | 0.3264 | 23.84446
980 | 0.01 | 0.32738 | 23.72653
980 | 0.01 | 0.32835 | 23.33994
980 | 0.01 | 0.32927 | 21.90319
980 | 0.01 | 0.33039 | 23.32854
980 | 0.01 | 0.33138 | 23.17842
980 | 0.01 | 0.33238 | 23.45773
980 | 0.01 | 0.33326 | 22.99428
980 | 0.01 | 0.33428 | 22.65681
980 | 0.01 | 0.3354 | 23.58001
980 | 0.01 | 0.33629 | 22.68868
980 | 0.01 | 0.3374 | 23.37163
980 | 0.01 | 0.33829 | 22.88693
980 | 0.01 | 0.33934 | 23.12166
980 | 0.01 | 0.34041 | 23.42829
980 | 0.01 | 0.34135 | 23.3406
980 | 0.01 | 0.34226 | 22.57097
980 | 0.01 | 0.3434 | 23.7502
980 | 0.01 | 0.34444 | 23.70681
980 | 0.01 | 0.34534 | 22.72369
980 | 0.01 | 0.34614 | 21.37446
980 | 0.01 | 0.34739 | 22.98548
980 | 0.01 | 0.34833 | 22.98455
980 | 0.01 | 0.34918 | 21.66932
980 | 0.01 | 0.35035 | 22.75139
980 | 0.01 | 0.35135 | 23.51989
980 | 0.01 | 0.35236 | 23.13
980 | 0.01 | 0.35344 | 23.71337
980 | 0.01 | 0.35431 | 22.93866
980 | 0.01 | 0.3554 | 23.4162
980 | 0.01 | 0.35625 | 22.55165
980 | 0.01 | 0.35741 | 23.6779
980 | 0.01 | 0.35837 | 23.04045
980 | 0.01 | 0.35945 | 23.63063
980 | 0.01 | 0.36032 | 22.78508
980 | 0.01 | 0.36151 | 24.22253
980 | 0.01 | 0.36237 | 22.85208
980 | 0.01 | 0.36341 | 23.45486
980 | 0.01 | 0.36445 | 23.83614
980 | 0.01 | 0.36551 | 23.9937
980 | 0.01 | 0.36643 | 23.34886
980 | 0.01 | 0.36739 | 23.32111
980 | 0.01 | 0.36833 | 22.57264
980 | 0.01 | 0.36942 | 23.71366
980 | 0.01 | 0.37031 | 22.61191
980 | 0.01 | 0.37144 | 23.53118
980 | 0.01 | 0.37239 | 23.04094
980 | 0.01 | 0.37343 | 23.21689
980 | 0.01 | 0.37434 | 22.77802
980 | 0.01 | 0.37531 | 22.8828
980 | 0.01 | 0.37639 | 23.65985
980 | 0.01 | 0.37727 | 22.20951
980 | 0.01 | 0.37836 | 22.83761
980 | 0.01 | 0.37945 | 23.00858
980 | 0.01 | 0.38037 | 22.72978
980 | 0.01 | 0.38138 | 22.5579
980 | 0.01 | 0.38233 | 22.7586
980 | 0.01 | 0.38342 | 23.00385
980 | 0.01 | 0.38446 | 23.72135
980 | 0.01 | 0.38533 | 22.62043
980 | 0.01 | 0.3863 | 22.05174
980 | 0.01 | 0.38741 | 23.49362
980 | 0.01 | 0.38846 | 23.57825
980 | 0.01 | 0.3894 | 23.08149
980 | 0.01 | 0.39032 | 22.33654
980 | 0.01 | 0.39134 | 22.6279
980 | 0.01 | 0.39244 | 23.29416
980 | 0.01 | 0.39346 | 23.00065
980 | 0.01 | 0.39439 | 23.08459
980 | 0.01 | 0.39531 | 22.6396
980 | 0.01 | 0.39624 | 21.98354
980 | 0.01 | 0.39746 | 22.8509
980 | 0.01 | 0.39824 | 21.83735
980 | 0.01 | 0.39941 | 23.01542
980 | 0.01 | 0.40043 | 22.69229
980 | 0.01 | 0.40156 | 23.41766
980 | 0.01 | 0.40235 | 22.74327
980 | 0.01 | 0.40334 | 21.92658
980 | 0.01 | 0.40451 | 23.31926
980 | 0.01 | 0.40542 | 23.10164
980 | 0.01 | 0.40647 | 22.98565
980 | 0.01 | 0.40733 | 22.30181
980 | 0.01 | 0.40829 | 22.15787
980 | 0.01 | 0.40935 | 22.49837
980 | 0.01 | 0.41037 | 22.27278
980 | 0.01 | 0.41133 | 22.74221
980 | 0.01 | 0.41254 | 23.96995
980 | 0.01 | 0.41344 | 23.09002
980 | 0.01 | 0.41442 | 23.22277
980 | 0.01 | 0.41532 | 22.09475
980 | 0.01 | 0.41626 | 22.06991
980 | 0.01 | 0.41741 | 22.55314
980 | 0.01 | 0.41833 | 21.93141
980 | 0.01 | 0.41943 | 23.27027
980 | 0.01 | 0.4203 | 22.49039
980 | 0.01 | 0.42139 | 22.71126
980 | 0.01 | 0.42234 | 21.99856
980 | 0.01 | 0.42344 | 22.89101
980 | 0.01 | 0.42433 | 21.73294
980 | 0.01 | 0.4254 | 22.44028
980 | 0.01 | 0.42634 | 22.90572
980 | 0.01 | 0.42733 | 22.69943
980 | 0.01 | 0.42844 | 22.90337
980 | 0.01 | 0.42932 | 21.98456
980 | 0.01 | 0.43048 | 23.11825
980 | 0.01 | 0.43143 | 22.2426
980 | 0.01 | 0.4324 | 22.39976
980 | 0.01 | 0.43324 | 21.60964
980 | 0.01 | 0.43431 | 22.32569
980 | 0.01 | 0.43534 | 21.91542
980 | 0.01 | 0.43643 | 23.11381
980 | 0.01 | 0.43745 | 22.60798
980 | 0.01 | 0.43842 | 22.81927
980 | 0.01 | 0.43956 | 23.45581
980 | 0.01 | 0.44028 | 21.9426
980 | 0.01 | 0.44148 | 23.1695
980 | 0.01 | 0.44239 | 22.76183
980 | 0.01 | 0.44331 | 21.95043
980 | 0.01 | 0.44446 | 23.44455
980 | 0.01 | 0.44518 | 21.06041
980 | 0.01 | 0.44647 | 23.23097
980 | 0.01 | 0.44742 | 22.2049
980 | 0.01 | 0.44838 | 22.02118
980 | 0.01 | 0.44945 | 23.14885
980 | 0.01 | 0.45024 | 21.56897
980 | 0.01 | 0.45145 | 22.81088
980 | 0.01 | 0.45238 | 22.59269
980 | 0.01 | 0.45333 | 21.35791
980 | 0.01 | 0.45452 | 22.83938
980 | 0.01 | 0.45548 | 23.02075
980 | 0.01 | 0.45643 | 22.27638
980 | 0.01 | 0.45746 | 22.89904
980 | 0.01 | 0.45826 | 21.59404
980 | 0.01 | 0.45937 | 21.88675
980 | 0.01 | 0.46047 | 22.19748
980 | 0.01 | 0.46132 | 21.27455
980 | 0.01 | 0.46255 | 23.33265
980 | 0.01 | 0.46338 | 22.37047
980 | 0.01 | 0.46437 | 21.90819
980 | 0.01 | 0.46543 | 22.69191
980 | 0.01 | 0.46635 | 21.43834
980 | 0.01 | 0.46736 | 21.72955
980 | 0.01 | 0.4684 | 22.10612
980 | 0.01 | 0.46931 | 21.94787
980 | 0.01 | 0.47033 | 21.62995
980 | 0.01 | 0.47144 | 22.41335
980 | 0.01 | 0.47248 | 22.79251
980 | 0.01 | 0.47343 | 22.04371
980 | 0.01 | 0.47442 | 21.90873
980 | 0.01 | 0.47533 | 21.71924
980 | 0.01 | 0.47642 | 22.1675
980 | 0.01 | 0.47729 | 21.76701
980 | 0.01 | 0.47841 | 21.92465
980 | 0.01 | 0.47953 | 22.61584
980 | 0.01 | 0.48039 | 22.14058
980 | 0.01 | 0.48131 | 21.78195
980 | 0.01 | 0.48241 | 21.89946
980 | 0.01 | 0.48337 | 21.79103
980 | 0.01 | 0.48435 | 21.97498
980 | 0.01 | 0.48545 | 22.25505
980 | 0.01 | 0.48642 | 22.06292
980 | 0.01 | 0.48734 | 21.76712
980 | 0.01 | 0.48852 | 22.88694
980 | 0.01 | 0.48935 | 21.53214
980 | 0.01 | 0.49028 | 21.34009
980 | 0.01 | 0.49141 | 22.34567
980 | 0.01 | 0.49247 | 22.21157
980 | 0.01 | 0.49343 | 22.18704
980 | 0.01 | 0.49429 | 21.36788
980 | 0.01 | 0.49539 | 22.12082
980 | 0.01 | 0.49642 | 21.89305
980 | 0.01 | 0.49736 | 21.60154
980 | 0.01 | 0.49845 | 22.56684
980 | 0.01 | 0.49937 | 21.69706
980 | 0.01 | 0.5004 | 21.89638
980 | 0.01 | 0.50151 | 22.71158
980 | 0.01 | 0.5024 | 22.18637
980 | 0.01 | 0.50335 | 21.65361
980 | 0.01 | 0.50441 | 21.82643
980 | 0.01 | 0.50541 | 21.9098
980 | 0.01 | 0.50631 | 21.84924
980 | 0.01 | 0.50735 | 21.27491
980 | 0.01 | 0.50837 | 21.90903
980 | 0.01 | 0.50943 | 22.32974
980 | 0.01 | 0.51041 | 22.24276
980 | 0.01 | 0.51141 | 21.94878
980 | 0.01 | 0.51241 | 21.85088
980 | 0.01 | 0.51342 | 21.71032
980 | 0.01 | 0.51437 | 21.49744
980 | 0.01 | 0.51544 | 21.98575
980 | 0.01 | 0.5163 | 21.44577
980 | 0.01 | 0.51744 | 22.23095
980 | 0.01 | 0.51828 | 20.83308
980 | 0.01 | 0.51951 | 21.93758
980 | 0.01 | 0.52033 | 21.28112
980 | 0.01 | 0.5214 | 21.73354
980 | 0.01 | 0.52255 | 22.80266
980 | 0.01 | 0.5234 | 21.80169
980 | 0.01 | 0.52437 | 21.54202
980 | 0.01 | 0.52544 | 21.80139
980 | 0.01 | 0.5265 | 22.13022
980 | 0.01 | 0.52746 | 22.18733
980 | 0.01 | 0.5282 | 20.37845
980 | 0.01 | 0.52955 | 22.21602
980 | 0.01 | 0.53026 | 20.77694
980 | 0.01 | 0.53142 | 21.82578
980 | 0.01 | 0.53259 | 22.11525
980 | 0.01 | 0.53337 | 21.61051
980 | 0.01 | 0.53442 | 21.73951
980 | 0.01 | 0.5354 | 21.32042
980 | 0.01 | 0.53646 | 21.99452
980 | 0.01 | 0.53747 | 22.14712
980 | 0.01 | 0.53832 | 21.2635
980 | 0.01 | 0.5395 | 22.08562
980 | 0.01 | 0.54042 | 21.58072
980 | 0.01 | 0.54131 | 21.45314
980 | 0.01 | 0.54252 | 22.18256
980 | 0.01 | 0.54356 | 22.79771
980 | 0.01 | 0.54448 | 21.88471
980 | 0.01 | 0.54538 | 21.30597
980 | 0.01 | 0.54634 | 20.76837
980 | 0.01 | 0.54744 | 22.0622
980 | 0.01 | 0.54843 | 21.69361
980 | 0.01 | 0.54936 | 20.70828
980 | 0.01 | 0.55048 | 21.94602
980 | 0.01 | 0.55124 | 21.08441
980 | 0.01 | 0.55246 | 21.59694
980 | 0.01 | 0.55353 | 21.68594
980 | 0.01 | 0.5544 | 21.82303
980 | 0.01 | 0.55537 | 21.41392
980 | 0.01 | 0.55645 | 21.15007
980 | 0.01 | 0.5574 | 21.46876
980 | 0.01 | 0.5584 | 21.46567
980 | 0.01 | 0.55935 | 21.04964
980 | 0.01 | 0.56042 | 20.65789
980 | 0.01 | 0.56136 | 20.66563
980 | 0.01 | 0.56234 | 20.75909
980 | 0.01 | 0.56346 | 21.25045
980 | 0.01 | 0.56455 | 22.35986
980 | 0.01 | 0.56539 | 21.55738
980 | 0.01 | 0.56659 | 22.07536
980 | 0.01 | 0.56741 | 21.0326
980 | 0.01 | 0.56855 | 22.11992
980 | 0.01 | 0.56937 | 21.01088
980 | 0.01 | 0.57048 | 21.58774
980 | 0.01 | 0.57121 | 20.54258
980 | 0.01 | 0.57248 | 21.62554
980 | 0.01 | 0.57358 | 22.09723
980 | 0.01 | 0.57444 | 21.58443
980 | 0.01 | 0.57536 | 21.0305
980 | 0.01 | 0.5765 | 21.45232
980 | 0.01 | 0.57754 | 21.89831
980 | 0.01 | 0.57849 | 21.83881
980 | 0.01 | 0.57935 | 20.65822
980 | 0.01 | 0.58037 | 20.84087
980 | 0.01 | 0.58158 | 22.44985
980 | 0.01 | 0.58246 | 21.3589
980 | 0.01 | 0.58334 | 20.42643
980 | 0.01 | 0.58431 | 20.29033
980 | 0.01 | 0.58543 | 20.99131
980 | 0.01 | 0.58643 | 21.35032
980 | 0.01 | 0.58736 | 20.63591
980 | 0.01 | 0.58852 | 22.00435
980 | 0.01 | 0.58937 | 20.96129
980 | 0.01 | 0.59045 | 21.01396
980 | 0.01 | 0.59154 | 21.34405
980 | 0.01 | 0.59245 | 21.32282
980 | 0.01 | 0.5934 | 21.00906
980 | 0.01 | 0.59435 | 20.3745
980 | 0.01 | 0.59538 | 20.73788
980 | 0.01 | 0.59644 | 21.25995
980 | 0.01 | 0.59754 | 21.53237
980 | 0.01 | 0.59843 | 21.00572
980 | 0.01 | 0.59925 | 20.17273
980 | 0.1 | 7.6169e-06 | 11.81808
980 | 0.1 | 9.08725e-06 | 12.22336
980 | 0.1 | 1.45164e-05 | 12.17243
980 | 0.1 | 3.80951e-05 | 11.95327
980 | 0.1 | 4.20299e-05 | 11.78222
980 | 0.1 | 6.65607e-05 | 11.24532
980 | 0.1 | 7.92205e-05 | 11.37833
980 | 0.1 | 8.49293e-05 | 12.77332
980 | 0.1 | 9.58323e-05 | 12.5419
980 | 0.1 | 9.70127e-05 | 12.5424
980 | 0.1 | 0.000111272 | 11.97817
980 | 0.1 | 0.000117335 | 12.43933
980 | 0.1 | 0.000117438 | 11.45902
980 | 0.1 | 0.000118899 | 13.02429
980 | 0.1 | 0.00012136 | 11.35345
980 | 0.1 | 0.00012259 | 11.79923
980 | 0.1 | 0.000123258 | 12.02877
980 | 0.1 | 0.000130511 | 12.04174
980 | 0.1 | 0.00013239 | 11.61928
980 | 0.1 | 0.000141472 | 12.2545
980 | 0.1 | 0.000151602 | 12.08165
980 | 0.1 | 0.000176391 | 12.54895
980 | 0.1 | 0.000181176 | 12.24556
980 | 0.1 | 0.000185604 | 11.49959
980 | 0.1 | 0.000203302 | 11.53021
980 | 0.1 | 0.000222161 | 11.38751
980 | 0.1 | 0.000231645 | 11.52892
980 | 0.1 | 0.000232585 | 11.38168
980 | 0.1 | 0.000236305 | 11.04713
980 | 0.1 | 0.000237593 | 12.67481
980 | 0.1 | 0.000243684 | 11.77376
980 | 0.1 | 0.00024688 | 12.38587
980 | 0.1 | 0.000257006 | 11.73891
980 | 0.1 | 0.000259239 | 12.08365
980 | 0.1 | 0.000265389 | 11.5464
980 | 0.1 | 0.000273762 | 11.09213
980 | 0.1 | 0.000278024 | 11.54016
980 | 0.1 | 0.000282257 | 11.42215
980 | 0.1 | 0.000284629 | 12.16047
980 | 0.1 | 0.000314074 | 11.47139
980 | 0.1 | 0.000319487 | 11.19558
980 | 0.1 | 0.00032008 | 11.88981
980 | 0.1 | 0.000323541 | 11.36034
980 | 0.1 | 0.000327587 | 11.45788
980 | 0.1 | 0.000328494 | 12.87835
980 | 0.1 | 0.000330255 | 12.57338
980 | 0.1 | 0.000335246 | 12.23448
980 | 0.1 | 0.000365342 | 11.27518
980 | 0.1 | 0.000371342 | 11.01963
980 | 0.1 | 0.000372348 | 11.04174
980 | 0.1 | 0.000379858 | 11.56495
980 | 0.1 | 0.000392665 | 11.4585
980 | 0.1 | 0.000393922 | 12.40717
980 | 0.1 | 0.000394656 | 11.44578
980 | 0.1 | 0.000399013 | 11.63125
980 | 0.1 | 0.000400232 | 11.42068
980 | 0.1 | 0.000402599 | 11.11527
980 | 0.1 | 0.000406609 | 11.31123
980 | 0.1 | 0.000409418 | 11.42559
980 | 0.1 | 0.000419288 | 11.98725
980 | 0.1 | 0.000425707 | 12.27519
980 | 0.1 | 0.000468861 | 11.71181
980 | 0.1 | 0.00048043 | 12.83342
980 | 0.1 | 0.0004905 | 11.54868
980 | 0.1 | 0.000495492 | 13.0268
980 | 0.1 | 0.000497641 | 11.96902
980 | 0.1 | 0.000501545 | 11.62539
980 | 0.1 | 0.000506964 | 11.19267
980 | 0.1 | 0.000509092 | 12.69817
980 | 0.1 | 0.000525755 | 12.93187
980 | 0.1 | 0.000538225 | 11.17977
980 | 0.1 | 0.000538289 | 11.43555
980 | 0.1 | 0.000539425 | 12.71875
980 | 0.1 | 0.000539937 | 12.13689
980 | 0.1 | 0.000563053 | 11.25163
980 | 0.1 | 0.000581311 | 11.54622
980 | 0.1 | 0.000591452 | 12.76836
980 | 0.1 | 0.000594838 | 11.33697
980 | 0.1 | 0.000601736 | 13.624
980 | 0.1 | 0.000603257 | 11.14384
980 | 0.1 | 0.000608236 | 12.66627
980 | 0.1 | 0.000613555 | 11.08659
980 | 0.1 | 0.000665159 | 12.49635
980 | 0.1 | 0.000672827 | 13.26724
980 | 0.1 | 0.000681578 | 11.9164
980 | 0.1 | 0.000704935 | 12.62314
980 | 0.1 | 0.00074055 | 11.96635
980 | 0.1 | 0.000741887 | 12.07911
980 | 0.1 | 0.000752533 | 12.41203
980 | 0.1 | 0.000755248 | 12.45692
980 | 0.1 | 0.000804644 | 12.33758
980 | 0.1 | 0.000807786 | 13.30318
980 | 0.1 | 0.000811348 | 13.14975
980 | 0.1 | 0.00082252 | 12.72395
980 | 0.1 | 0.000872651 | 12.57657
980 | 0.1 | 0.00095151 | 13.0115
980 | 0.1 | 0.000973091 | 12.64164
980 | 0.1 | 0.000981653 | 12.29899
980 | 0.1 | 0.000982362 | 13.83657
980 | 0.1 | 0.00099356 | 12.34783
980 | 0.1 | 0.00203 | 13.59332
980 | 0.1 | 0.00244 | 14.60494
980 | 0.1 | 0.00272 | 14.84885
980 | 0.1 | 0.00299 | 16.39344
980 | 0.1 | 0.00327 | 11.19709
980 | 0.1 | 0.00329 | 13.45584
980 | 0.1 | 0.0033 | 18.64374
980 | 0.1 | 0.0034 | 11.95954
980 | 0.1 | 0.00344 | 12.34695
980 | 0.1 | 0.00347 | 12.93815
980 | 0.1 | 0.00348 | 12.47002
980 | 0.1 | 0.00349 | 13.26076
980 | 0.1 | 0.00351 | 12.22807
980 | 0.1 | 0.00353 | 11.62256
980 | 0.1 | 0.00358 | 12.10494
980 | 0.1 | 0.00359 | 13.30106
980 | 0.1 | 0.00363 | 12.29337
980 | 0.1 | 0.00365 | 19.50471
980 | 0.1 | 0.00367 | 11.96447
980 | 0.1 | 0.0037 | 12.6775
980 | 0.1 | 0.00372 | 11.883
980 | 0.1 | 0.00378 | 11.04951
980 | 0.1 | 0.0038 | 13.10858
980 | 0.1 | 0.00381 | 12.09581
980 | 0.1 | 0.00382 | 11.82398
980 | 0.1 | 0.00385 | 12.83133
980 | 0.1 | 0.00386 | 13.3514
980 | 0.1 | 0.00391 | 11.67909
980 | 0.1 | 0.00394 | 12.53381
980 | 0.1 | 0.00395 | 12.01495
980 | 0.1 | 0.00398 | 12.84499
980 | 0.1 | 0.00401 | 11.73382
980 | 0.1 | 0.00402 | 11.43047
980 | 0.1 | 0.00403 | 12.15869
980 | 0.1 | 0.00404 | 11.80839
980 | 0.1 | 0.00405 | 12.21862
980 | 0.1 | 0.00406 | 20.24415
980 | 0.1 | 0.00407 | 12.05832
980 | 0.1 | 0.00408 | 11.99245
980 | 0.1 | 0.00409 | 11.44694
980 | 0.1 | 0.0041 | 11.03869
980 | 0.1 | 0.00411 | 12.17897
980 | 0.1 | 0.00414 | 11.90551
980 | 0.1 | 0.00415 | 12.07797
980 | 0.1 | 0.00418 | 12.04846
980 | 0.1 | 0.0042 | 11.54684
980 | 0.1 | 0.00424 | 12.46358
980 | 0.1 | 0.00425 | 11.32992
980 | 0.1 | 0.00426 | 12.35352
980 | 0.1 | 0.00427 | 12.27903
980 | 0.1 | 0.00429 | 12.18024
980 | 0.1 | 0.00432 | 12.05385
980 | 0.1 | 0.00433 | 12.41557
980 | 0.1 | 0.00434 | 11.15521
980 | 0.1 | 0.00442 | 11.38201
980 | 0.1 | 0.00443 | 11.7345
980 | 0.1 | 0.00444 | 11.89193
980 | 0.1 | 0.00448 | 12.67358
980 | 0.1 | 0.00449 | 12.63264
980 | 0.1 | 0.0045 | 11.40981
980 | 0.1 | 0.00451 | 22.55433
980 | 0.1 | 0.00452 | 11.9136
980 | 0.1 | 0.00457 | 12.61895
980 | 0.1 | 0.00459 | 12.39586
980 | 0.1 | 0.0046 | 11.69889
980 | 0.1 | 0.00462 | 11.48649
980 | 0.1 | 0.00463 | 12.00756
980 | 0.1 | 0.00469 | 11.472
980 | 0.1 | 0.00471 | 12.32076
980 | 0.1 | 0.00476 | 12.65646
980 | 0.1 | 0.00484 | 11.20321
980 | 0.1 | 0.00488 | 12.34136
980 | 0.1 | 0.0049 | 12.91906
980 | 0.1 | 0.00494 | 11.81155
980 | 0.1 | 0.005 | 25.03153
980 | 0.1 | 0.00503 | 12.61999
980 | 0.1 | 0.00507 | 12.51007
980 | 0.1 | 0.00508 | 11.61402
980 | 0.1 | 0.00511 | 13.07425
980 | 0.1 | 0.00512 | 13.36741
980 | 0.1 | 0.00514 | 11.18069
980 | 0.1 | 0.00516 | 12.05983
980 | 0.1 | 0.00523 | 11.09626
980 | 0.1 | 0.00524 | 12.31304
980 | 0.1 | 0.00528 | 12.92417
980 | 0.1 | 0.0053 | 12.70452
980 | 0.1 | 0.00538 | 12.85335
980 | 0.1 | 0.0054 | 25.97495
980 | 0.1 | 0.00543 | 13.36979
980 | 0.1 | 0.00548 | 12.89821
980 | 0.1 | 0.00549 | 11.97
980 | 0.1 | 0.00556 | 13.04476
980 | 0.1 | 0.00559 | 12.29567
980 | 0.1 | 0.00568 | 13.52733
980 | 0.1 | 0.00569 | 12.82041
980 | 0.1 | 0.00574 | 26.85109
980 | 0.1 | 0.00585 | 13.77148
980 | 0.1 | 0.00587 | 12.14911
980 | 0.1 | 0.00597 | 12.56994
980 | 0.1 | 0.00598 | 11.77876
980 | 0.1 | 0.00599 | 12.96621
980 | 0.1 | 0.00604 | 12.15991
980 | 0.1 | 0.00609 | 12.03007
980 | 0.1 | 0.00612 | 12.70415
980 | 0.1 | 0.00615 | 28.21323
980 | 0.1 | 0.00619 | 13.31638
980 | 0.1 | 0.00621 | 12.7595
980 | 0.1 | 0.00622 | 12.42385
980 | 0.1 | 0.00623 | 12.88861
980 | 0.1 | 0.00627 | 12.05043
980 | 0.1 | 0.00628 | 12.36903
980 | 0.1 | 0.00635 | 11.96457
980 | 0.1 | 0.00636 | 11.64254
980 | 0.1 | 0.00637 | 11.58664
980 | 0.1 | 0.00639 | 11.78031
980 | 0.1 | 0.00641 | 11.18945
980 | 0.1 | 0.00643 | 11.23739
980 | 0.1 | 0.00644 | 11.6124
980 | 0.1 | 0.00645 | 12.02416
980 | 0.1 | 0.00646 | 11.45595
980 | 0.1 | 0.00647 | 12.2816
980 | 0.1 | 0.00648 | 11.51089
980 | 0.1 | 0.0065 | 12.19467
980 | 0.1 | 0.00651 | 12.50821
980 | 0.1 | 0.00652 | 11.46717
980 | 0.1 | 0.00654 | 12.60593
980 | 0.1 | 0.00655 | 11.2279
980 | 0.1 | 0.00658 | 11.59256
980 | 0.1 | 0.00659 | 11.42943
980 | 0.1 | 0.0066 | 30.11698
980 | 0.1 | 0.00663 | 12.06522
980 | 0.1 | 0.00665 | 12.83211
980 | 0.1 | 0.00666 | 11.63555
980 | 0.1 | 0.00669 | 12.2026
980 | 0.1 | 0.00674 | 12.6542
980 | 0.1 | 0.00677 | 13.15896
980 | 0.1 | 0.00681 | 12.4503
980 | 0.1 | 0.00689 | 12.57577
980 | 0.1 | 0.00691 | 13.19511
980 | 0.1 | 0.00696 | 12.80824
980 | 0.1 | 0.00701 | 12.02969
980 | 0.1 | 0.00704 | 12.96501
980 | 0.1 | 0.00706 | 30.99967
980 | 0.1 | 0.00712 | 12.86378
980 | 0.1 | 0.00713 | 12.21691
980 | 0.1 | 0.00714 | 11.47237
980 | 0.1 | 0.00719 | 13.11305
980 | 0.1 | 0.0072 | 12.45308
980 | 0.1 | 0.0073 | 13.32237
980 | 0.1 | 0.00731 | 12.14064
980 | 0.1 | 0.00732 | 12.54931
980 | 0.1 | 0.00738 | 12.83039
980 | 0.1 | 0.0074 | 11.0198
980 | 0.1 | 0.00745 | 12.29178
980 | 0.1 | 0.00747 | 30.99904
980 | 0.1 | 0.00748 | 11.01944
980 | 0.1 | 0.00752 | 12.46731
980 | 0.1 | 0.00753 | 12.99975
980 | 0.1 | 0.00754 | 11.4967
980 | 0.1 | 0.00757 | 13.12764
980 | 0.1 | 0.00768 | 13.13603
980 | 0.1 | 0.0077 | 13.12597
980 | 0.1 | 0.00775 | 13.06055
980 | 0.1 | 0.00785 | 12.6752
980 | 0.1 | 0.00792 | 32.73996
980 | 0.1 | 0.00799 | 11.43112
980 | 0.1 | 0.00801 | 12.06509
980 | 0.1 | 0.00805 | 12.98114
980 | 0.1 | 0.00806 | 12.9718
980 | 0.1 | 0.00809 | 12.70302
980 | 0.1 | 0.00811 | 11.75119
980 | 0.1 | 0.00814 | 12.30046
980 | 0.1 | 0.00815 | 11.72631
980 | 0.1 | 0.00817 | 12.51592
980 | 0.1 | 0.00819 | 12.13072
980 | 0.1 | 0.0082 | 11.62726
980 | 0.1 | 0.00823 | 11.94669
980 | 0.1 | 0.00829 | 11.88254
980 | 0.1 | 0.0083 | 12.24497
980 | 0.1 | 0.00832 | 12.77561
980 | 0.1 | 0.00834 | 12.24114
980 | 0.1 | 0.00836 | 11.84508
980 | 0.1 | 0.00837 | 11.31392
980 | 0.1 | 0.00838 | 11.61497
980 | 0.1 | 0.00839 | 12.00385
980 | 0.1 | 0.0084 | 11.9092
980 | 0.1 | 0.00841 | 12.52878
980 | 0.1 | 0.00842 | 35.34987
980 | 0.1 | 0.00843 | 12.07414
980 | 0.1 | 0.00848 | 11.96561
980 | 0.1 | 0.00849 | 12.09291
980 | 0.1 | 0.0085 | 12.19052
980 | 0.1 | 0.00852 | 12.09292
980 | 0.1 | 0.00853 | 11.83015
980 | 0.1 | 0.00854 | 11.44021
980 | 0.1 | 0.00856 | 12.41818
980 | 0.1 | 0.00857 | 11.26327
980 | 0.1 | 0.00858 | 11.73779
980 | 0.1 | 0.0086 | 11.97215
980 | 0.1 | 0.00861 | 11.19098
980 | 0.1 | 0.00863 | 11.54311
980 | 0.1 | 0.00865 | 12.27543
980 | 0.1 | 0.00866 | 12.13802
980 | 0.1 | 0.00867 | 12.55139
980 | 0.1 | 0.00869 | 11.03997
980 | 0.1 | 0.0087 | 12.86492
980 | 0.1 | 0.00871 | 12.7422
980 | 0.1 | 0.00873 | 11.93781
980 | 0.1 | 0.00882 | 12.66461
980 | 0.1 | 0.00883 | 11.68849
980 | 0.1 | 0.00885 | 12.37438
980 | 0.1 | 0.00887 | 12.27188
980 | 0.1 | 0.0089 | 12.62947
980 | 0.1 | 0.00893 | 12.77765
980 | 0.1 | 0.00894 | 12.46351
980 | 0.1 | 0.00896 | 12.15345
980 | 0.1 | 0.00897 | 11.48508
980 | 0.1 | 0.00898 | 35.79167
980 | 0.1 | 0.009 | 13.21072
980 | 0.1 | 0.00902 | 13.05552
980 | 0.1 | 0.00905 | 12.05012
980 | 0.1 | 0.00909 | 11.21012
980 | 0.1 | 0.0091 | 12.38842
980 | 0.1 | 0.00913 | 11.26132
980 | 0.1 | 0.00914 | 12.55969
980 | 0.1 | 0.00918 | 12.34566
980 | 0.1 | 0.00919 | 11.7126
980 | 0.1 | 0.00921 | 11.30743
980 | 0.1 | 0.00922 | 12.04822
980 | 0.1 | 0.00924 | 12.33945
980 | 0.1 | 0.00925 | 11.1907
980 | 0.1 | 0.00928 | 11.28219
980 | 0.1 | 0.0093 | 11.52268
980 | 0.1 | 0.00931 | 11.39794
980 | 0.1 | 0.00939 | 12.1641
980 | 0.1 | 0.0094 | 11.80607
980 | 0.1 | 0.00943 | 11.36952
980 | 0.1 | 0.00944 | 11.23691
980 | 0.1 | 0.00946 | 12.24885
980 | 0.1 | 0.00947 | 12.13458
980 | 0.1 | 0.00948 | 11.85421
980 | 0.1 | 0.0095 | 11.20624
980 | 0.1 | 0.00951 | 35.16063
980 | 0.1 | 0.00952 | 11.49875
980 | 0.1 | 0.00953 | 11.7292
980 | 0.1 | 0.00954 | 12.33505
980 | 0.1 | 0.00957 | 11.56341
980 | 0.1 | 0.00958 | 11.5587
980 | 0.1 | 0.0096 | 11.24426
980 | 0.1 | 0.00961 | 12.31757
980 | 0.1 | 0.00962 | 12.53434
980 | 0.1 | 0.00963 | 12.37651
980 | 0.1 | 0.00965 | 12.52717
980 | 0.1 | 0.00966 | 12.65064
980 | 0.1 | 0.00967 | 11.33817
980 | 0.1 | 0.00968 | 11.51709
980 | 0.1 | 0.00969 | 12.59163
980 | 0.1 | 0.00971 | 11.94512
980 | 0.1 | 0.00972 | 12.10531
980 | 0.1 | 0.00973 | 11.77953
980 | 0.1 | 0.00974 | 11.84774
980 | 0.1 | 0.00975 | 11.93715
980 | 0.1 | 0.00976 | 11.67234
980 | 0.1 | 0.00977 | 12.55391
980 | 0.1 | 0.00978 | 11.80582
980 | 0.1 | 0.00979 | 12.7135
980 | 0.1 | 0.0098 | 11.11796
980 | 0.1 | 0.00981 | 11.06419
980 | 0.1 | 0.00982 | 12.23181
980 | 0.1 | 0.00984 | 11.68667
980 | 0.1 | 0.00985 | 11.20483
980 | 0.1 | 0.00986 | 11.28178
980 | 0.1 | 0.00987 | 11.82124
980 | 0.1 | 0.00988 | 11.28657
980 | 0.1 | 0.00989 | 11.38011
980 | 0.1 | 0.0099 | 11.24409
980 | 0.1 | 0.00991 | 11.40625
980 | 0.1 | 0.00992 | 11.57369
980 | 0.1 | 0.00993 | 11.20903
980 | 0.1 | 0.00994 | 11.47248
980 | 0.1 | 0.00995 | 11.52557
980 | 0.1 | 0.01004 | 36.21123
980 | 0.1 | 0.01054 | 37.72053
980 | 0.1 | 0.01103 | 37.44049
980 | 0.1 | 0.01152 | 36.69999
980 | 0.1 | 0.0121 | 37.29242
980 | 0.1 | 0.01264 | 37.60455
980 | 0.1 | 0.01314 | 37.26978
980 | 0.1 | 0.01367 | 37.36065
980 | 0.1 | 0.01423 | 37.67281
980 | 0.1 | 0.01476 | 38.14368
980 | 0.1 | 0.01519 | 36.82334
980 | 0.1 | 0.01558 | 35.22439
980 | 0.1 | 0.01599 | 35.34475
980 | 0.1 | 0.01642 | 37.04996
980 | 0.1 | 0.01695 | 37.89505
980 | 0.1 | 0.01752 | 37.02708
980 | 0.1 | 0.018 | 36.80635
980 | 0.1 | 0.01844 | 37.17578
980 | 0.1 | 0.01885 | 36.44217
980 | 0.1 | 0.01929 | 36.37265
980 | 0.1 | 0.01982 | 37.42596
980 | 0.1 | 0.0204 | 39.03332
980 | 0.1 | 0.02096 | 38.44933
980 | 0.1 | 0.0215 | 37.10806
980 | 0.1 | 0.02207 | 37.60494
980 | 0.1 | 0.02262 | 38.69
980 | 0.1 | 0.02315 | 37.83756
980 | 0.1 | 0.02365 | 37.35193
980 | 0.1 | 0.02423 | 38.33786
980 | 0.1 | 0.0248 | 37.88768
980 | 0.1 | 0.02527 | 36.9295
980 | 0.1 | 0.02575 | 37.47887
980 | 0.1 | 0.02625 | 37.30028
980 | 0.1 | 0.02673 | 38.15483
980 | 0.1 | 0.02721 | 37.57049
980 | 0.1 | 0.02767 | 35.98998
980 | 0.1 | 0.02815 | 36.66651
980 | 0.1 | 0.02864 | 37.94349
980 | 0.1 | 0.02911 | 37.29516
980 | 0.1 | 0.02965 | 36.33985
980 | 0.1 | 0.03015 | 37.15555
980 | 0.1 | 0.03069 | 38.14858
980 | 0.1 | 0.03118 | 37.37795
980 | 0.1 | 0.03168 | 37.20474
980 | 0.1 | 0.03221 | 37.18026
980 | 0.1 | 0.03271 | 38.05561
980 | 0.1 | 0.03317 | 37.50814
980 | 0.1 | 0.03368 | 36.61861
980 | 0.1 | 0.03417 | 36.9682
980 | 0.1 | 0.03469 | 38.17334
980 | 0.1 | 0.03513 | 36.96238
980 | 0.1 | 0.03557 | 35.5537
980 | 0.1 | 0.03604 | 36.34129
980 | 0.1 | 0.03652 | 37.3647
980 | 0.1 | 0.037 | 37.40401
980 | 0.1 | 0.03753 | 36.72923
980 | 0.1 | 0.03811 | 37.62838
980 | 0.1 | 0.0387 | 39.05753
980 | 0.1 | 0.03924 | 38.30582
980 | 0.1 | 0.03982 | 37.53855
980 | 0.1 | 0.04043 | 38.04468
980 | 0.1 | 0.04093 | 38.07519
980 | 0.1 | 0.04135 | 36.42965
980 | 0.1 | 0.04175 | 35.43111
980 | 0.1 | 0.04218 | 35.98171
980 | 0.1 | 0.04267 | 37.30638
980 | 0.1 | 0.04315 | 37.31051
980 | 0.1 | 0.04364 | 36.33153
980 | 0.1 | 0.04413 | 36.72025
980 | 0.1 | 0.04466 | 38.01383
980 | 0.1 | 0.04516 | 37.71468
980 | 0.1 | 0.0457 | 36.72151
980 | 0.1 | 0.04626 | 37.56072
980 | 0.1 | 0.04679 | 38.08537
980 | 0.1 | 0.0473 | 37.63351
980 | 0.1 | 0.0478 | 37.09444
980 | 0.1 | 0.04827 | 36.78048
980 | 0.1 | 0.04872 | 37.38416
980 | 0.1 | 0.04916 | 36.92723
980 | 0.1 | 0.04962 | 35.6337
980 | 0.1 | 0.05008 | 36.48018
980 | 0.1 | 0.05061 | 37.78748
980 | 0.1 | 0.05112 | 37.33638
980 | 0.1 | 0.05164 | 36.69509
980 | 0.1 | 0.05211 | 37.10819
980 | 0.1 | 0.05263 | 38.07682
980 | 0.1 | 0.05316 | 37.98761
980 | 0.1 | 0.05383 | 38.54114
980 | 0.1 | 0.05457 | 39.11727
980 | 0.1 | 0.05515 | 38.82162
980 | 0.1 | 0.05551 | 36.44278
980 | 0.1 | 0.05589 | 34.85453
980 | 0.1 | 0.05629 | 35.8576
980 | 0.1 | 0.05682 | 37.75637
980 | 0.1 | 0.05735 | 37.43953
980 | 0.1 | 0.05784 | 36.54165
980 | 0.1 | 0.05823 | 35.94821
980 | 0.1 | 0.05866 | 36.85428
980 | 0.1 | 0.05913 | 37.00711
980 | 0.1 | 0.05959 | 35.91765
980 | 0.1 | 0.06008 | 36.60228
980 | 0.1 | 0.06064 | 38.91933
980 | 0.1 | 0.06129 | 39.47567
980 | 0.1 | 0.06193 | 38.12596
980 | 0.1 | 0.06239 | 37.11157
980 | 0.1 | 0.06278 | 36.36756
980 | 0.1 | 0.06318 | 36.29247
980 | 0.1 | 0.0637 | 36.47731
980 | 0.1 | 0.06421 | 36.96404
980 | 0.1 | 0.06472 | 38.10778
980 | 0.1 | 0.06519 | 37.77183
980 | 0.1 | 0.06569 | 36.4949
980 | 0.1 | 0.06617 | 36.81599
980 | 0.1 | 0.06663 | 37.46095
980 | 0.1 | 0.06712 | 37.12137
980 | 0.1 | 0.06762 | 37.23752
980 | 0.1 | 0.06817 | 37.94799
980 | 0.1 | 0.06869 | 38.73377
980 | 0.1 | 0.06923 | 38.10491
980 | 0.1 | 0.06973 | 36.80366
980 | 0.1 | 0.07025 | 37.48636
980 | 0.1 | 0.07083 | 39.15307
980 | 0.1 | 0.07144 | 39.01559
980 | 0.1 | 0.07196 | 37.68275
980 | 0.1 | 0.07241 | 37.12647
980 | 0.1 | 0.0729 | 37.89607
980 | 0.1 | 0.07345 | 37.96095
980 | 0.1 | 0.07397 | 37.13477
980 | 0.1 | 0.07453 | 38.11825
980 | 0.1 | 0.07507 | 38.99313
980 | 0.1 | 0.07551 | 37.41148
980 | 0.1 | 0.07591 | 35.75312
980 | 0.1 | 0.07636 | 36.45399
980 | 0.1 | 0.07685 | 37.23375
980 | 0.1 | 0.07734 | 37.18509
980 | 0.1 | 0.07779 | 37.4861
980 | 0.1 | 0.07828 | 37.71852
980 | 0.1 | 0.07878 | 38.59074
980 | 0.1 | 0.07931 | 38.01377
980 | 0.1 | 0.07978 | 36.45454
980 | 0.1 | 0.08028 | 37.05719
980 | 0.1 | 0.08077 | 38.35736
980 | 0.1 | 0.08127 | 38.25899
980 | 0.1 | 0.08178 | 37.3899
980 | 0.1 | 0.08231 | 38.06856
980 | 0.1 | 0.08288 | 38.43067
980 | 0.1 | 0.08342 | 37.8474
980 | 0.1 | 0.08386 | 37.42559
980 | 0.1 | 0.08432 | 37.57746
980 | 0.1 | 0.08482 | 38.60698
980 | 0.1 | 0.08531 | 37.99285
980 | 0.1 | 0.08579 | 36.9431
980 | 0.1 | 0.08631 | 37.66247
980 | 0.1 | 0.08683 | 38.02629
980 | 0.1 | 0.08734 | 38.3381
980 | 0.1 | 0.08791 | 39.32585
980 | 0.1 | 0.08845 | 38.55512
980 | 0.1 | 0.08895 | 38.68538
980 | 0.1 | 0.08946 | 38.17773
980 | 0.1 | 0.08994 | 36.97629
980 | 0.1 | 0.09039 | 37.06127
980 | 0.1 | 0.09081 | 37.58917
980 | 0.1 | 0.09124 | 37.56632
980 | 0.1 | 0.09171 | 36.88021
980 | 0.1 | 0.09226 | 37.94686
980 | 0.1 | 0.09281 | 38.30558
980 | 0.1 | 0.09329 | 37.98673
980 | 0.1 | 0.09379 | 38.50594
980 | 0.1 | 0.09434 | 38.91644
980 | 0.1 | 0.09488 | 39.16325
980 | 0.1 | 0.09547 | 39.3424
980 | 0.1 | 0.09611 | 39.07387
980 | 0.1 | 0.09669 | 38.97613
980 | 0.1 | 0.09715 | 38.45917
980 | 0.1 | 0.09753 | 37.05195
980 | 0.1 | 0.0979 | 35.97759
980 | 0.1 | 0.09832 | 36.91452
980 | 0.1 | 0.09883 | 38.18765
980 | 0.1 | 0.09941 | 38.67687
980 | 0.1 | 0.09997 | 39.08526
980 | 0.1 | 0.10048 | 38.84668
980 | 0.1 | 0.10098 | 37.85464
980 | 0.1 | 0.10144 | 37.69423
980 | 0.1 | 0.10192 | 38.36092
980 | 0.1 | 0.10246 | 38.62181
980 | 0.1 | 0.10295 | 38.6851
980 | 0.1 | 0.10334 | 37.61404
980 | 0.1 | 0.10377 | 37.0743
980 | 0.1 | 0.10425 | 37.90913
980 | 0.1 | 0.10478 | 38.67934
980 | 0.1 | 0.10537 | 39.48107
980 | 0.1 | 0.10601 | 39.84699
980 | 0.1 | 0.10655 | 39.23091
980 | 0.1 | 0.107 | 38.0495
980 | 0.1 | 0.10748 | 38.51083
980 | 0.1 | 0.10804 | 39.18755
980 | 0.1 | 0.10863 | 39.30445
980 | 0.1 | 0.10919 | 39.60128
980 | 0.1 | 0.10966 | 38.55555
980 | 0.1 | 0.11008 | 37.27224
980 | 0.1 | 0.1105 | 37.52432
980 | 0.1 | 0.11095 | 38.3209
980 | 0.1 | 0.11146 | 38.84888
980 | 0.1 | 0.11205 | 38.75494
980 | 0.1 | 0.1126 | 38.96384
980 | 0.1 | 0.11309 | 38.57288
980 | 0.1 | 0.11356 | 38.48918
980 | 0.1 | 0.11406 | 39.86904
980 | 0.1 | 0.11458 | 39.41655
980 | 0.1 | 0.11512 | 38.86874
980 | 0.1 | 0.11558 | 38.4069
980 | 0.1 | 0.11603 | 37.98748
980 | 0.1 | 0.11651 | 38.6516
980 | 0.1 | 0.11704 | 39.43124
980 | 0.1 | 0.11753 | 38.9801
980 | 0.1 | 0.11801 | 38.04959
980 | 0.1 | 0.11848 | 37.7953
980 | 0.1 | 0.11886 | 37.53713
980 | 0.1 | 0.11929 | 37.95084
980 | 0.1 | 0.11979 | 38.8644
980 | 0.1 | 0.12042 | 40.28302
980 | 0.1 | 0.12112 | 40.67844
980 | 0.1 | 0.12171 | 39.86167
980 | 0.1 | 0.12222 | 40.10953
980 | 0.1 | 0.1227 | 39.34946
980 | 0.1 | 0.12313 | 38.10936
980 | 0.1 | 0.12351 | 37.46797
980 | 0.1 | 0.12391 | 37.48023
980 | 0.1 | 0.12448 | 39.24768
980 | 0.1 | 0.12516 | 40.91675
980 | 0.1 | 0.12575 | 40.30721
980 | 0.1 | 0.1262 | 38.37143
980 | 0.1 | 0.12659 | 38.28022
980 | 0.1 | 0.12714 | 40.09447
980 | 0.1 | 0.12781 | 40.88734
980 | 0.1 | 0.12839 | 39.4091
980 | 0.1 | 0.12877 | 37.88611
980 | 0.1 | 0.12911 | 37.14301
980 | 0.1 | 0.12948 | 37.37573
980 | 0.1 | 0.12994 | 38.82142
980 | 0.1 | 0.13051 | 40.01395
980 | 0.1 | 0.13109 | 39.88143
980 | 0.1 | 0.13161 | 39.88871
980 | 0.1 | 0.13214 | 39.99122
980 | 0.1 | 0.1326 | 39.14252
980 | 0.1 | 0.13299 | 37.61015
980 | 0.1 | 0.13344 | 38.15251
980 | 0.1 | 0.13392 | 39.94664
980 | 0.1 | 0.13443 | 39.46521
980 | 0.1 | 0.13495 | 40.08268
980 | 0.1 | 0.13555 | 40.95653
980 | 0.1 | 0.13613 | 40.51424
980 | 0.1 | 0.13665 | 39.60804
980 | 0.1 | 0.13713 | 38.71105
980 | 0.1 | 0.13757 | 38.58694
980 | 0.1 | 0.13803 | 38.73199
980 | 0.1 | 0.13852 | 39.00927
980 | 0.1 | 0.13899 | 39.45457
980 | 0.1 | 0.13946 | 39.45811
980 | 0.1 | 0.13997 | 39.32167
980 | 0.1 | 0.14053 | 39.94603
980 | 0.1 | 0.14115 | 41.41829
980 | 0.1 | 0.14177 | 40.95623
980 | 0.1 | 0.14227 | 40.10934
980 | 0.1 | 0.14281 | 40.29766
980 | 0.1 | 0.14333 | 40.14349
980 | 0.1 | 0.14381 | 39.30763
980 | 0.1 | 0.14422 | 38.25547
980 | 0.1 | 0.14459 | 38.05484
980 | 0.1 | 0.145 | 38.32232
980 | 0.1 | 0.14551 | 39.37431
980 | 0.1 | 0.14603 | 40.19585
980 | 0.1 | 0.14652 | 39.57187
980 | 0.1 | 0.14701 | 38.904
980 | 0.1 | 0.14754 | 39.76057
980 | 0.1 | 0.14809 | 42.11662
980 | 0.1 | 0.14866 | 41.31723
980 | 0.1 | 0.1492 | 40.07425
980 | 0.1 | 0.14972 | 39.95225
980 | 0.1 | 0.15022 | 41.03933
980 | 0.1 | 0.15072 | 40.57942
980 | 0.1 | 0.15127 | 39.32819
980 | 0.1 | 0.1518 | 40.00085
980 | 0.1 | 0.15231 | 41.47023
980 | 0.1 | 0.15274 | 39.85891
980 | 0.1 | 0.15318 | 38.10481
980 | 0.1 | 0.15375 | 40.05232
980 | 0.1 | 0.15441 | 43.01208
980 | 0.1 | 0.15502 | 41.95193
980 | 0.1 | 0.15553 | 39.64304
980 | 0.1 | 0.156 | 39.14036
980 | 0.1 | 0.15635 | 38.32436
980 | 0.1 | 0.15662 | 36.81994
980 | 0.1 | 0.15697 | 36.61169
980 | 0.1 | 0.1574 | 37.89359
980 | 0.1 | 0.15787 | 38.77204
980 | 0.1 | 0.15839 | 39.69561
980 | 0.1 | 0.15889 | 39.45866
980 | 0.1 | 0.15938 | 39.73423
980 | 0.1 | 0.15991 | 39.95916
980 | 0.1 | 0.16043 | 40.12028
980 | 0.1 | 0.16093 | 39.46713
980 | 0.1 | 0.16148 | 40.81622
980 | 0.1 | 0.1621 | 41.8769
980 | 0.1 | 0.16268 | 41.07491
980 | 0.1 | 0.16321 | 40.89721
980 | 0.1 | 0.16378 | 41.70013
980 | 0.1 | 0.16444 | 42.09901
980 | 0.1 | 0.16496 | 40.74128
980 | 0.1 | 0.1654 | 40.15506
980 | 0.1 | 0.16586 | 39.81713
980 | 0.1 | 0.1663 | 39.17153
980 | 0.1 | 0.16676 | 39.50728
980 | 0.1 | 0.16733 | 40.93935
980 | 0.1 | 0.16789 | 41.11138
980 | 0.1 | 0.16835 | 39.86548
980 | 0.1 | 0.16875 | 38.84354
980 | 0.1 | 0.16917 | 38.78209
980 | 0.1 | 0.16964 | 39.59752
980 | 0.1 | 0.17014 | 39.65523
980 | 0.1 | 0.17056 | 39.57414
980 | 0.1 | 0.17102 | 39.66832
980 | 0.1 | 0.17151 | 40.13099
980 | 0.1 | 0.17211 | 41.08459
980 | 0.1 | 0.17272 | 41.60334
980 | 0.1 | 0.17333 | 41.86785
980 | 0.1 | 0.17386 | 41.37956
980 | 0.1 | 0.17434 | 40.62258
980 | 0.1 | 0.17482 | 40.31593
980 | 0.1 | 0.17525 | 39.52298
980 | 0.1 | 0.17569 | 39.26746
980 | 0.1 | 0.17617 | 39.52345
980 | 0.1 | 0.17666 | 40.16641
980 | 0.1 | 0.17717 | 40.85625
980 | 0.1 | 0.17774 | 41.33667
980 | 0.1 | 0.1783 | 41.08872
980 | 0.1 | 0.1788 | 40.45505
980 | 0.1 | 0.17925 | 40.09668
980 | 0.1 | 0.17973 | 40.55289
980 | 0.1 | 0.18028 | 41.00441
980 | 0.1 | 0.18079 | 40.78095
980 | 0.1 | 0.18127 | 40.18892
980 | 0.1 | 0.1817 | 39.81201
980 | 0.1 | 0.18227 | 40.95945
980 | 0.1 | 0.18293 | 41.97742
980 | 0.1 | 0.18353 | 41.68114
980 | 0.1 | 0.18396 | 40.5262
980 | 0.1 | 0.18438 | 40.06368
980 | 0.1 | 0.18482 | 39.68677
980 | 0.1 | 0.18529 | 39.57581
980 | 0.1 | 0.18572 | 39.659
980 | 0.1 | 0.18623 | 40.7028
980 | 0.1 | 0.18682 | 41.39212
980 | 0.1 | 0.18735 | 40.68263
980 | 0.1 | 0.18781 | 40.4458
980 | 0.1 | 0.18835 | 41.45297
980 | 0.1 | 0.18888 | 41.04935
980 | 0.1 | 0.18938 | 40.39652
980 | 0.1 | 0.18988 | 40.88696
980 | 0.1 | 0.19038 | 41.69539
980 | 0.1 | 0.19089 | 40.94838
980 | 0.1 | 0.19135 | 39.76904
980 | 0.1 | 0.19182 | 40.2751
980 | 0.1 | 0.19234 | 41.04893
980 | 0.1 | 0.19287 | 40.98804
980 | 0.1 | 0.1934 | 40.66754
980 | 0.1 | 0.1939 | 40.74468
980 | 0.1 | 0.19438 | 41.42155
980 | 0.1 | 0.19482 | 40.25271
980 | 0.1 | 0.19531 | 38.58116
980 | 0.1 | 0.19572 | 39.03305
980 | 0.1 | 0.19614 | 41.8164
980 | 0.1 | 0.19665 | 41.18225
980 | 0.1 | 0.1972 | 40.04185
980 | 0.1 | 0.19786 | 41.98691
980 | 0.1 | 0.19857 | 44.83611
980 | 0.1 | 0.19918 | 43.37052
980 | 0.1 | 0.19972 | 40.07558
980 | 0.1 | 0.20017 | 39.79516
980 | 0.1 | 0.20052 | 40.85597
980 | 0.1 | 0.2009 | 39.18823
980 | 0.1 | 0.20129 | 37.56091
980 | 0.1 | 0.20178 | 39.20588
980 | 0.1 | 0.20232 | 40.55215
980 | 0.1 | 0.20279 | 40.43764
980 | 0.1 | 0.20328 | 40.30261
980 | 0.1 | 0.20389 | 41.69279
980 | 0.1 | 0.20454 | 41.91229
980 | 0.1 | 0.20508 | 41.21474
980 | 0.1 | 0.20549 | 39.39864
980 | 0.1 | 0.20583 | 38.66932
980 | 0.1 | 0.2062 | 38.86934
980 | 0.1 | 0.20667 | 39.35586
980 | 0.1 | 0.20716 | 39.46703
980 | 0.1 | 0.20765 | 40.14558
980 | 0.1 | 0.20822 | 41.11369
980 | 0.1 | 0.20881 | 41.78726
980 | 0.1 | 0.20942 | 41.76026
980 | 0.1 | 0.20992 | 41.09646
980 | 0.1 | 0.21041 | 41.18647
980 | 0.1 | 0.21108 | 42.18214
980 | 0.1 | 0.21173 | 41.85648
980 | 0.1 | 0.21217 | 40.79671
980 | 0.1 | 0.21261 | 40.48008
980 | 0.1 | 0.21305 | 39.76385
980 | 0.1 | 0.21347 | 39.04482
980 | 0.1 | 0.21395 | 39.98532
980 | 0.1 | 0.21451 | 40.74926
980 | 0.1 | 0.21499 | 40.45542
980 | 0.1 | 0.21544 | 39.77981
980 | 0.1 | 0.2159 | 40.33046
980 | 0.1 | 0.21636 | 39.86055
980 | 0.1 | 0.21677 | 39.12636
980 | 0.1 | 0.21726 | 39.37887
980 | 0.1 | 0.21778 | 40.49735
980 | 0.1 | 0.21833 | 41.59315
980 | 0.1 | 0.2189 | 41.56965
980 | 0.1 | 0.21941 | 40.34468
980 | 0.1 | 0.2199 | 40.42524
980 | 0.1 | 0.22041 | 41.82879
980 | 0.1 | 0.22099 | 41.65097
980 | 0.1 | 0.22153 | 39.7602
980 | 0.1 | 0.22205 | 40.40404
980 | 0.1 | 0.22256 | 43.31995
980 | 0.1 | 0.22306 | 41.45422
980 | 0.1 | 0.22357 | 38.52239
980 | 0.1 | 0.22403 | 39.14267
980 | 0.1 | 0.22449 | 41.07184
980 | 0.1 | 0.22502 | 40.98778
980 | 0.1 | 0.22555 | 39.76863
980 | 0.1 | 0.22607 | 40.52226
980 | 0.1 | 0.22657 | 40.50963
980 | 0.1 | 0.22706 | 40.27595
980 | 0.1 | 0.22757 | 40.00507
980 | 0.1 | 0.22798 | 39.4646
980 | 0.1 | 0.22837 | 39.30776
980 | 0.1 | 0.22881 | 39.33786
980 | 0.1 | 0.2293 | 39.35193
980 | 0.1 | 0.22985 | 40.4963
980 | 0.1 | 0.23045 | 41.36079
980 | 0.1 | 0.23099 | 41.15726
980 | 0.1 | 0.23152 | 40.66156
980 | 0.1 | 0.232 | 40.45002
980 | 0.1 | 0.23249 | 40.64819
980 | 0.1 | 0.23297 | 39.8641
980 | 0.1 | 0.23339 | 38.08836
980 | 0.1 | 0.23382 | 39.03089
980 | 0.1 | 0.23428 | 41.81085
980 | 0.1 | 0.23479 | 41.09638
980 | 0.1 | 0.23533 | 37.48061
980 | 0.1 | 0.23595 | 40.26109
980 | 0.1 | 0.23658 | 44.09636
980 | 0.1 | 0.23707 | 41.61754
980 | 0.1 | 0.23757 | 40.25879
980 | 0.1 | 0.23804 | 40.37336
980 | 0.1 | 0.23853 | 40.80344
980 | 0.1 | 0.23906 | 40.28869
980 | 0.1 | 0.23958 | 39.03119
980 | 0.1 | 0.2401 | 40.18044
980 | 0.1 | 0.2406 | 40.91602
980 | 0.1 | 0.24108 | 40.25748
980 | 0.1 | 0.24156 | 39.5972
980 | 0.1 | 0.24206 | 40.33481
980 | 0.1 | 0.24266 | 41.44962
980 | 0.1 | 0.24326 | 40.90734
980 | 0.1 | 0.2437 | 39.30387
980 | 0.1 | 0.24412 | 39.62999
980 | 0.1 | 0.24461 | 40.73097
980 | 0.1 | 0.24514 | 40.50163
980 | 0.1 | 0.24565 | 39.17951
980 | 0.1 | 0.24612 | 39.40171
980 | 0.1 | 0.24662 | 41.33327
980 | 0.1 | 0.24711 | 40.58872
980 | 0.1 | 0.24756 | 37.27761
980 | 0.1 | 0.24795 | 37.95958
980 | 0.1 | 0.24839 | 41.41493
980 | 0.1 | 0.24887 | 40.6239
980 | 0.1 | 0.24948 | 38.69368
980 | 0.1 | 0.25011 | 40.69762
980 | 0.1 | 0.25071 | 42.56743
980 | 0.1 | 0.25118 | 40.7474
980 | 0.1 | 0.25162 | 39.12188
980 | 0.1 | 0.25209 | 39.50375
980 | 0.1 | 0.25262 | 40.30212
980 | 0.1 | 0.25311 | 39.87074
980 | 0.1 | 0.25354 | 38.62022
980 | 0.1 | 0.25392 | 38.90957
980 | 0.1 | 0.25438 | 39.69737
980 | 0.1 | 0.25488 | 39.5844
980 | 0.1 | 0.25542 | 38.96114
980 | 0.1 | 0.25591 | 39.83529
980 | 0.1 | 0.25642 | 42.0591
980 | 0.1 | 0.25693 | 40.84243
980 | 0.1 | 0.2574 | 38.24564
980 | 0.1 | 0.25793 | 39.90653
980 | 0.1 | 0.25854 | 43.73696
980 | 0.1 | 0.25915 | 42.39809
980 | 0.1 | 0.25975 | 39.08508
980 | 0.1 | 0.2602 | 39.69214
980 | 0.1 | 0.26067 | 40.75406
980 | 0.1 | 0.26115 | 39.90992
980 | 0.1 | 0.26165 | 39.15636
980 | 0.1 | 0.2622 | 40.04686
980 | 0.1 | 0.26268 | 40.14374
980 | 0.1 | 0.26314 | 39.64249
980 | 0.1 | 0.26358 | 38.85596
980 | 0.1 | 0.26401 | 39.11565
980 | 0.1 | 0.26453 | 40.20643
980 | 0.1 | 0.2651 | 40.10696
980 | 0.1 | 0.26561 | 38.19859
980 | 0.1 | 0.26605 | 39.05035
980 | 0.1 | 0.26651 | 41.51214
980 | 0.1 | 0.267 | 40.34841
980 | 0.1 | 0.26751 | 39.48083
980 | 0.1 | 0.26801 | 39.78475
980 | 0.1 | 0.26848 | 42.60447
980 | 0.1 | 0.26894 | 40.57601
980 | 0.1 | 0.26947 | 38.294
980 | 0.1 | 0.27002 | 40.39715
980 | 0.1 | 0.27067 | 42.53897
980 | 0.1 | 0.27135 | 41.93879
980 | 0.1 | 0.27196 | 40.72093
980 | 0.1 | 0.27246 | 40.48004
980 | 0.1 | 0.27291 | 40.11761
980 | 0.1 | 0.27331 | 39.13536
980 | 0.1 | 0.27373 | 37.81057
980 | 0.1 | 0.27414 | 38.09123
980 | 0.1 | 0.27459 | 39.79397
980 | 0.1 | 0.27507 | 39.63933
980 | 0.1 | 0.27559 | 37.73462
980 | 0.1 | 0.27612 | 39.63553
980 | 0.1 | 0.27669 | 43.63398
980 | 0.1 | 0.27728 | 42.47576
980 | 0.1 | 0.27792 | 38.88921
980 | 0.1 | 0.27836 | 38.54988
980 | 0.1 | 0.27872 | 39.81395
980 | 0.1 | 0.27919 | 39.85685
980 | 0.1 | 0.27976 | 39.76394
980 | 0.1 | 0.28032 | 40.4985
980 | 0.1 | 0.28087 | 40.1119
980 | 0.1 | 0.28139 | 40.0736
980 | 0.1 | 0.28186 | 39.22429
980 | 0.1 | 0.28222 | 38.73724
980 | 0.1 | 0.28265 | 39.0087
980 | 0.1 | 0.28317 | 39.68104
980 | 0.1 | 0.28382 | 40.98833
980 | 0.1 | 0.28448 | 41.76464
980 | 0.1 | 0.28512 | 41.2693
980 | 0.1 | 0.28554 | 39.22574
980 | 0.1 | 0.28584 | 37.52935
980 | 0.1 | 0.28606 | 36.47153
980 | 0.1 | 0.28644 | 36.82087
980 | 0.1 | 0.28693 | 37.94578
980 | 0.1 | 0.28742 | 38.36867
980 | 0.1 | 0.28789 | 39.29673
980 | 0.1 | 0.28844 | 40.22366
980 | 0.1 | 0.28903 | 40.85983
980 | 0.1 | 0.28966 | 40.96044
980 | 0.1 | 0.29019 | 40.82695
980 | 0.1 | 0.29077 | 40.96984
980 | 0.1 | 0.29139 | 41.33983
980 | 0.1 | 0.29201 | 41.38076
980 | 0.1 | 0.29243 | 39.75303
980 | 0.1 | 0.29279 | 38.44297
980 | 0.1 | 0.29319 | 37.77922
980 | 0.1 | 0.29361 | 37.97942
980 | 0.1 | 0.2941 | 38.56926
980 | 0.1 | 0.29449 | 38.12785
980 | 0.1 | 0.2949 | 38.47764
980 | 0.1 | 0.29544 | 39.66699
980 | 0.1 | 0.29604 | 40.82088
980 | 0.1 | 0.29671 | 41.55721
980 | 0.1 | 0.29733 | 41.5515
980 | 0.1 | 0.29791 | 40.96215
980 | 0.1 | 0.29837 | 39.81113
980 | 0.1 | 0.29873 | 38.71592
980 | 0.1 | 0.2991 | 38.2531
980 | 0.1 | 0.29956 | 38.24922
980 | 0.1 | 0.29999 | 38.48367
980 | 0.1 | 0.30046 | 38.91305
980 | 0.1 | 0.30102 | 39.83606
980 | 0.1 | 0.3016 | 40.62203
980 | 0.1 | 0.30218 | 41.33812
980 | 0.1 | 0.30283 | 41.69016
980 | 0.1 | 0.30344 | 41.05763
980 | 0.1 | 0.30391 | 39.86431
980 | 0.1 | 0.30435 | 39.60802
980 | 0.1 | 0.3048 | 39.18591
980 | 0.1 | 0.30526 | 39.31299
980 | 0.1 | 0.30577 | 39.75863
980 | 0.1 | 0.30633 | 40.27208
980 | 0.1 | 0.30683 | 39.93979
980 | 0.1 | 0.30737 | 39.89782
980 | 0.1 | 0.30782 | 39.2968
980 | 0.1 | 0.30821 | 38.94455
980 | 0.1 | 0.3086 | 38.50733
980 | 0.1 | 0.30913 | 39.45079
980 | 0.1 | 0.30974 | 40.38629
980 | 0.1 | 0.31029 | 40.71104
980 | 0.1 | 0.31081 | 40.60261
980 | 0.1 | 0.31128 | 40.22145
980 | 0.1 | 0.31179 | 40.08083
980 | 0.1 | 0.31231 | 40.34491
980 | 0.1 | 0.31284 | 40.02361
980 | 0.1 | 0.31328 | 38.99263
980 | 0.1 | 0.31377 | 39.52445
980 | 0.1 | 0.31431 | 40.70106
980 | 0.1 | 0.31489 | 40.583
980 | 0.1 | 0.31539 | 40.3107
980 | 0.1 | 0.31596 | 40.68422
980 | 0.1 | 0.31654 | 40.5714
980 | 0.1 | 0.31696 | 39.38516
980 | 0.1 | 0.31733 | 38.29414
980 | 0.1 | 0.31771 | 38.12758
980 | 0.1 | 0.31811 | 38.42221
980 | 0.1 | 0.31856 | 38.52895
980 | 0.1 | 0.31902 | 38.51344
980 | 0.1 | 0.31952 | 39.27348
980 | 0.1 | 0.32007 | 40.44974
980 | 0.1 | 0.32067 | 41.48117
980 | 0.1 | 0.32133 | 41.90393
980 | 0.1 | 0.32197 | 41.62203
980 | 0.1 | 0.32257 | 41.10287
980 | 0.1 | 0.32306 | 40.30782
980 | 0.1 | 0.3235 | 39.83878
980 | 0.1 | 0.32395 | 39.49918
980 | 0.1 | 0.32436 | 39.30374
980 | 0.1 | 0.32483 | 39.40186
980 | 0.1 | 0.32533 | 39.44161
980 | 0.1 | 0.32588 | 39.69425
980 | 0.1 | 0.32637 | 39.91398
980 | 0.1 | 0.32684 | 39.75866
980 | 0.1 | 0.32731 | 39.39939
980 | 0.1 | 0.32776 | 39.08465
980 | 0.1 | 0.32823 | 39.62334
980 | 0.1 | 0.32881 | 40.46947
980 | 0.1 | 0.32937 | 40.05159
980 | 0.1 | 0.32985 | 39.97387
980 | 0.1 | 0.33032 | 39.92835
980 | 0.1 | 0.33073 | 39.50386
980 | 0.1 | 0.33126 | 39.972
980 | 0.1 | 0.33186 | 40.6205
980 | 0.1 | 0.33241 | 40.98117
980 | 0.1 | 0.33293 | 40.3549
980 | 0.1 | 0.33335 | 39.47765
980 | 0.1 | 0.33381 | 39.37254
980 | 0.1 | 0.33424 | 39.34942
980 | 0.1 | 0.33474 | 39.26779
980 | 0.1 | 0.33522 | 39.50561
980 | 0.1 | 0.33578 | 40.19089
980 | 0.1 | 0.33634 | 41.29893
980 | 0.1 | 0.33696 | 41.41465
980 | 0.1 | 0.33753 | 41.01393
980 | 0.1 | 0.33808 | 40.65928
980 | 0.1 | 0.3386 | 40.77015
980 | 0.1 | 0.33912 | 40.46091
980 | 0.1 | 0.33954 | 39.28746
980 | 0.1 | 0.33989 | 38.14539
980 | 0.1 | 0.34025 | 38.44737
980 | 0.1 | 0.34074 | 39.4035
980 | 0.1 | 0.34132 | 39.63494
980 | 0.1 | 0.34185 | 39.68114
980 | 0.1 | 0.3423 | 39.74937
980 | 0.1 | 0.34276 | 39.94256
980 | 0.1 | 0.34328 | 40.5048
980 | 0.1 | 0.34388 | 40.78075
980 | 0.1 | 0.34443 | 41.00966
980 | 0.1 | 0.34499 | 40.66813
980 | 0.1 | 0.34545 | 40.00726
980 | 0.1 | 0.34591 | 39.73451
980 | 0.1 | 0.34633 | 39.40494
980 | 0.1 | 0.34679 | 39.53563
980 | 0.1 | 0.34733 | 40.10201
980 | 0.1 | 0.34794 | 40.73748
980 | 0.1 | 0.3485 | 40.69916
980 | 0.1 | 0.34897 | 40.31611
980 | 0.1 | 0.34949 | 40.54986
980 | 0.1 | 0.35 | 40.33125
980 | 0.1 | 0.35049 | 39.90596
980 | 0.1 | 0.35092 | 39.26243
980 | 0.1 | 0.35142 | 39.52877
980 | 0.1 | 0.35197 | 40.32343
980 | 0.1 | 0.35248 | 40.64856
980 | 0.1 | 0.35298 | 40.51863
980 | 0.1 | 0.35348 | 40.42979
980 | 0.1 | 0.35402 | 40.21781
980 | 0.1 | 0.35445 | 39.67918
980 | 0.1 | 0.35487 | 38.68921
980 | 0.1 | 0.35525 | 38.80369
980 | 0.1 | 0.35579 | 39.76599
980 | 0.1 | 0.35634 | 40.56342
980 | 0.1 | 0.35687 | 40.54674
980 | 0.1 | 0.35743 | 40.49777
980 | 0.1 | 0.35797 | 40.3357
980 | 0.1 | 0.35849 | 40.67139
980 | 0.1 | 0.35895 | 40.49809
980 | 0.1 | 0.35951 | 40.67188
980 | 0.1 | 0.36002 | 39.89904
980 | 0.1 | 0.36043 | 39.34492
980 | 0.1 | 0.36084 | 38.93599
980 | 0.1 | 0.36126 | 38.70838
980 | 0.1 | 0.36172 | 39.21896
980 | 0.1 | 0.36224 | 40.60368
980 | 0.1 | 0.36288 | 41.35188
980 | 0.1 | 0.36348 | 41.30826
980 | 0.1 | 0.36409 | 41.5734
980 | 0.1 | 0.36468 | 41.57865
980 | 0.1 | 0.36519 | 40.91727
980 | 0.1 | 0.36561 | 39.72875
980 | 0.1 | 0.366 | 38.78254
980 | 0.1 | 0.36638 | 38.39338
980 | 0.1 | 0.3668 | 38.7089
980 | 0.1 | 0.36732 | 39.14081
980 | 0.1 | 0.36782 | 39.60207
980 | 0.1 | 0.36833 | 40.36211
980 | 0.1 | 0.36884 | 40.45089
980 | 0.1 | 0.36931 | 39.99889
980 | 0.1 | 0.36989 | 40.60833
980 | 0.1 | 0.37043 | 40.95497
980 | 0.1 | 0.37095 | 40.80428
980 | 0.1 | 0.37146 | 40.50868
980 | 0.1 | 0.37194 | 40.10682
980 | 0.1 | 0.37244 | 40.77767
980 | 0.1 | 0.37301 | 41.27441
980 | 0.1 | 0.37367 | 41.79425
980 | 0.1 | 0.37433 | 41.48617
980 | 0.1 | 0.3748 | 40.80105
980 | 0.1 | 0.37524 | 40.15442
980 | 0.1 | 0.37567 | 39.43998
980 | 0.1 | 0.37607 | 38.81038
980 | 0.1 | 0.37649 | 38.49953
980 | 0.1 | 0.37687 | 38.13424
980 | 0.1 | 0.37728 | 38.61789
980 | 0.1 | 0.37778 | 39.8918
980 | 0.1 | 0.37831 | 40.63647
980 | 0.1 | 0.37888 | 40.7567
980 | 0.1 | 0.37941 | 40.64661
980 | 0.1 | 0.37997 | 40.71324
980 | 0.1 | 0.38048 | 40.81675
980 | 0.1 | 0.38104 | 41.06527
980 | 0.1 | 0.3815 | 40.29534
980 | 0.1 | 0.38198 | 40.20034
980 | 0.1 | 0.38252 | 40.67289
980 | 0.1 | 0.38307 | 40.49388
980 | 0.1 | 0.38364 | 40.3763
980 | 0.1 | 0.38415 | 40.38286
980 | 0.1 | 0.38458 | 40.00452
980 | 0.1 | 0.38501 | 39.92207
980 | 0.1 | 0.38553 | 40.0496
980 | 0.1 | 0.3861 | 40.60272
980 | 0.1 | 0.38669 | 41.16663
980 | 0.1 | 0.38715 | 40.26735
980 | 0.1 | 0.38746 | 38.94338
980 | 0.1 | 0.38789 | 38.80144
980 | 0.1 | 0.38833 | 39.49141
980 | 0.1 | 0.38887 | 40.10365
980 | 0.1 | 0.38946 | 40.8128
980 | 0.1 | 0.39016 | 41.59998
980 | 0.1 | 0.39069 | 41.17379
980 | 0.1 | 0.39106 | 39.98146
980 | 0.1 | 0.39155 | 39.97971
980 | 0.1 | 0.39216 | 40.79082
980 | 0.1 | 0.39273 | 40.70242
980 | 0.1 | 0.39314 | 39.96576
980 | 0.1 | 0.39355 | 38.98019
980 | 0.1 | 0.39388 | 38.40175
980 | 0.1 | 0.39434 | 39.61534
980 | 0.1 | 0.39493 | 40.7157
980 | 0.1 | 0.39555 | 41.36528
980 | 0.1 | 0.39616 | 40.9764
980 | 0.1 | 0.3966 | 40.19423
980 | 0.1 | 0.397 | 39.5457
980 | 0.1 | 0.39741 | 39.32919
980 | 0.1 | 0.39795 | 39.83381
980 | 0.1 | 0.39848 | 40.64252
980 | 0.1 | 0.39906 | 40.86828
980 | 0.1 | 0.3996 | 40.73509
980 | 0.1 | 0.40013 | 40.6492
980 | 0.1 | 0.40054 | 40.022
980 | 0.1 | 0.40093 | 39.2868
980 | 0.1 | 0.40141 | 39.63953
980 | 0.1 | 0.40204 | 40.93026
980 | 0.1 | 0.40262 | 41.21237
980 | 0.1 | 0.40311 | 40.67217
980 | 0.1 | 0.40354 | 39.77701
980 | 0.1 | 0.40402 | 40.06682
980 | 0.1 | 0.40452 | 40.48376
980 | 0.1 | 0.40502 | 39.75515
980 | 0.1 | 0.40551 | 39.872
980 | 0.1 | 0.40611 | 41.04539
980 | 0.1 | 0.40664 | 41.01178
980 | 0.1 | 0.40709 | 40.0663
980 | 0.1 | 0.40748 | 39.54058
980 | 0.1 | 0.40794 | 39.37758
980 | 0.1 | 0.40846 | 39.57042
980 | 0.1 | 0.40892 | 39.62706
980 | 0.1 | 0.40938 | 39.78231
980 | 0.1 | 0.40998 | 41.40106
980 | 0.1 | 0.41072 | 42.82504
980 | 0.1 | 0.41141 | 42.38466
980 | 0.1 | 0.41194 | 40.81974
980 | 0.1 | 0.41246 | 40.37163
980 | 0.1 | 0.41287 | 40.43277
980 | 0.1 | 0.4133 | 39.61577
980 | 0.1 | 0.41371 | 39.05427
980 | 0.1 | 0.4142 | 39.27758
980 | 0.1 | 0.41467 | 39.81568
980 | 0.1 | 0.41515 | 39.44676
980 | 0.1 | 0.41557 | 38.94169
980 | 0.1 | 0.41605 | 39.34546
980 | 0.1 | 0.41652 | 39.7136
980 | 0.1 | 0.41696 | 39.53317
980 | 0.1 | 0.41743 | 39.46644
980 | 0.1 | 0.41804 | 40.54493
980 | 0.1 | 0.4187 | 41.77883
980 | 0.1 | 0.41928 | 41.80382
980 | 0.1 | 0.41982 | 41.51112
980 | 0.1 | 0.42038 | 41.20736
980 | 0.1 | 0.42087 | 40.88596
980 | 0.1 | 0.4213 | 39.46337
980 | 0.1 | 0.42161 | 38.04676
980 | 0.1 | 0.42193 | 37.31046
980 | 0.1 | 0.42227 | 38.02741
980 | 0.1 | 0.42279 | 39.34283
980 | 0.1 | 0.42343 | 40.94958
980 | 0.1 | 0.42419 | 42.26761
980 | 0.1 | 0.42493 | 43.02338
980 | 0.1 | 0.4256 | 42.04069
980 | 0.1 | 0.42603 | 39.98644
980 | 0.1 | 0.42634 | 38.76998
980 | 0.1 | 0.4267 | 38.54332
980 | 0.1 | 0.4271 | 38.49218
980 | 0.1 | 0.42759 | 38.59539
980 | 0.1 | 0.42806 | 39.18005
980 | 0.1 | 0.42855 | 40.02743
980 | 0.1 | 0.42902 | 40.18481
980 | 0.1 | 0.42957 | 40.74145
980 | 0.1 | 0.43016 | 40.93447
980 | 0.1 | 0.43069 | 41.14714
980 | 0.1 | 0.4313 | 41.13839
980 | 0.1 | 0.43182 | 40.7341
980 | 0.1 | 0.4323 | 40.22808
980 | 0.1 | 0.43272 | 40.19176
980 | 0.1 | 0.43322 | 40.0043
980 | 0.1 | 0.43369 | 39.36457
980 | 0.1 | 0.43424 | 40.16299
980 | 0.1 | 0.43486 | 41.28618
980 | 0.1 | 0.43538 | 40.75003
980 | 0.1 | 0.43582 | 39.60757
980 | 0.1 | 0.43617 | 38.68085
980 | 0.1 | 0.4366 | 38.97368
980 | 0.1 | 0.43707 | 39.43243
980 | 0.1 | 0.43763 | 39.62209
980 | 0.1 | 0.43811 | 39.7466
980 | 0.1 | 0.43859 | 40.14861
980 | 0.1 | 0.43904 | 40.07298
980 | 0.1 | 0.43953 | 40.05175
980 | 0.1 | 0.44013 | 40.54619
980 | 0.1 | 0.44067 | 40.79161
980 | 0.1 | 0.44118 | 40.35779
980 | 0.1 | 0.44164 | 40.19063
980 | 0.1 | 0.44221 | 40.77728
980 | 0.1 | 0.44272 | 41.00034
980 | 0.1 | 0.44319 | 39.86916
980 | 0.1 | 0.44366 | 39.0677
980 | 0.1 | 0.44414 | 39.36439
980 | 0.1 | 0.44464 | 40.07425
980 | 0.1 | 0.44508 | 39.95981
980 | 0.1 | 0.44562 | 39.98419
980 | 0.1 | 0.44618 | 40.27037
980 | 0.1 | 0.44675 | 40.72407
980 | 0.1 | 0.44724 | 40.52813
980 | 0.1 | 0.44776 | 40.0769
980 | 0.1 | 0.44817 | 39.49971
980 | 0.1 | 0.44855 | 39.96076
980 | 0.1 | 0.44911 | 40.54794
980 | 0.1 | 0.44971 | 41.48783
980 | 0.1 | 0.4504 | 41.52896
980 | 0.1 | 0.45092 | 40.88931
980 | 0.1 | 0.45131 | 39.60146
980 | 0.1 | 0.45169 | 38.89914
980 | 0.1 | 0.45222 | 39.68092
980 | 0.1 | 0.45278 | 40.00703
980 | 0.1 | 0.45328 | 39.78209
980 | 0.1 | 0.45381 | 39.7936
980 | 0.1 | 0.45429 | 39.80912
980 | 0.1 | 0.45471 | 39.73151
980 | 0.1 | 0.45517 | 39.73628
980 | 0.1 | 0.45573 | 39.69404
980 | 0.1 | 0.45624 | 39.88641
980 | 0.1 | 0.45667 | 40.24473
980 | 0.1 | 0.45716 | 40.00512
980 | 0.1 | 0.4576 | 39.31761
980 | 0.1 | 0.45808 | 39.44986
980 | 0.1 | 0.45856 | 40.20068
980 | 0.1 | 0.45916 | 40.30855
980 | 0.1 | 0.45971 | 40.39416
980 | 0.1 | 0.46034 | 41.17072
980 | 0.1 | 0.46089 | 41.35317
980 | 0.1 | 0.46135 | 40.44953
980 | 0.1 | 0.46185 | 40.40488
980 | 0.1 | 0.46247 | 40.6951
980 | 0.1 | 0.46302 | 40.11884
980 | 0.1 | 0.46342 | 39.73236
980 | 0.1 | 0.46394 | 39.7351
980 | 0.1 | 0.46434 | 39.35901
980 | 0.1 | 0.46476 | 39.16145
980 | 0.1 | 0.46518 | 39.0779
980 | 0.1 | 0.4657 | 38.86004
980 | 0.1 | 0.46623 | 39.44807
980 | 0.1 | 0.46676 | 40.35271
980 | 0.1 | 0.46724 | 40.34585
980 | 0.1 | 0.46769 | 39.71092
980 | 0.1 | 0.46824 | 39.93434
980 | 0.1 | 0.4687 | 40.18202
980 | 0.1 | 0.46919 | 39.83749
980 | 0.1 | 0.46967 | 39.4087
980 | 0.1 | 0.47021 | 40.20338
980 | 0.1 | 0.47078 | 41.58597
980 | 0.1 | 0.47141 | 41.54714
980 | 0.1 | 0.47195 | 40.36834
980 | 0.1 | 0.47249 | 40.00258
980 | 0.1 | 0.47302 | 39.9579
980 | 0.1 | 0.47337 | 39.23238
980 | 0.1 | 0.47384 | 39.36871
980 | 0.1 | 0.47434 | 39.8782
980 | 0.1 | 0.47491 | 40.11178
980 | 0.1 | 0.47537 | 39.76366
980 | 0.1 | 0.4759 | 40.03522
980 | 0.1 | 0.47645 | 40.58997
980 | 0.1 | 0.47695 | 40.39941
980 | 0.1 | 0.47734 | 39.41914
980 | 0.1 | 0.4777 | 38.69375
980 | 0.1 | 0.47821 | 39.07409
980 | 0.1 | 0.47871 | 40.08333
980 | 0.1 | 0.47927 | 39.85007
980 | 0.1 | 0.47968 | 38.95745
980 | 0.1 | 0.48017 | 39.39871
980 | 0.1 | 0.48065 | 40.29016
980 | 0.1 | 0.48118 | 39.92388
980 | 0.1 | 0.48173 | 39.40689
980 | 0.1 | 0.48229 | 39.94189
980 | 0.1 | 0.48284 | 40.90717
980 | 0.1 | 0.48332 | 40.60294
980 | 0.1 | 0.48386 | 40.22149
980 | 0.1 | 0.48441 | 40.77678
980 | 0.1 | 0.48508 | 41.54998
980 | 0.1 | 0.48562 | 40.97099
980 | 0.1 | 0.48616 | 40.29309
980 | 0.1 | 0.48653 | 39.3146
980 | 0.1 | 0.4869 | 38.62837
980 | 0.1 | 0.4873 | 38.35211
980 | 0.1 | 0.48774 | 38.12188
980 | 0.1 | 0.48825 | 39.05202
980 | 0.1 | 0.48878 | 40.42949
980 | 0.1 | 0.48938 | 40.76624
980 | 0.1 | 0.48987 | 40.29163
980 | 0.1 | 0.4904 | 40.19277
980 | 0.1 | 0.49089 | 40.60067
980 | 0.1 | 0.49138 | 39.58667
980 | 0.1 | 0.49185 | 38.18093
980 | 0.1 | 0.49225 | 38.59599
980 | 0.1 | 0.4928 | 40.2865
980 | 0.1 | 0.49332 | 40.40158
980 | 0.1 | 0.49385 | 39.44659
980 | 0.1 | 0.49442 | 40.50837
980 | 0.1 | 0.49509 | 41.8288
980 | 0.1 | 0.49566 | 41.69616
980 | 0.1 | 0.49621 | 40.68239
980 | 0.1 | 0.49667 | 40.0305
980 | 0.1 | 0.49711 | 39.69904
980 | 0.1 | 0.49749 | 38.6116
980 | 0.1 | 0.4978 | 37.7026
980 | 0.1 | 0.49827 | 38.30953
980 | 0.1 | 0.49874 | 39.86383
980 | 0.1 | 0.4993 | 40.17105
980 | 0.1 | 0.49982 | 39.76723
980 | 0.1 | 0.50031 | 39.43852
980 | 0.1 | 0.50084 | 39.93168
980 | 0.1 | 0.50137 | 39.69732
980 | 0.1 | 0.50187 | 39.44942
980 | 0.1 | 0.50237 | 39.86202
980 | 0.1 | 0.50295 | 40.95791
980 | 0.1 | 0.5035 | 40.66021
980 | 0.1 | 0.50402 | 39.31012
980 | 0.1 | 0.50441 | 38.69109
980 | 0.1 | 0.50478 | 38.7766
980 | 0.1 | 0.50512 | 38.3191
980 | 0.1 | 0.50559 | 38.32368
980 | 0.1 | 0.50612 | 39.69685
980 | 0.1 | 0.50669 | 40.92732
980 | 0.1 | 0.50727 | 40.23228
980 | 0.1 | 0.50771 | 39.54614
980 | 0.1 | 0.50825 | 39.69464
980 | 0.1 | 0.50869 | 40.20789
980 | 0.1 | 0.50925 | 40.47442
980 | 0.1 | 0.50988 | 40.91325
980 | 0.1 | 0.51064 | 41.49651
980 | 0.1 | 0.51123 | 41.59378
980 | 0.1 | 0.51171 | 40.53379
980 | 0.1 | 0.51212 | 39.34695
980 | 0.1 | 0.51258 | 39.18166
980 | 0.1 | 0.51311 | 39.98956
980 | 0.1 | 0.5136 | 39.61664
980 | 0.1 | 0.51416 | 38.79258
980 | 0.1 | 0.51453 | 38.21021
980 | 0.1 | 0.51484 | 38.37001
980 | 0.1 | 0.51518 | 38.09463
980 | 0.1 | 0.51561 | 37.65379
980 | 0.1 | 0.51608 | 38.28986
980 | 0.1 | 0.51659 | 39.72225
980 | 0.1 | 0.51715 | 40.33421
980 | 0.1 | 0.51773 | 40.68516
980 | 0.1 | 0.51835 | 41.01808
980 | 0.1 | 0.51885 | 41.33648
980 | 0.1 | 0.51942 | 40.7981
980 | 0.1 | 0.51994 | 39.72201
980 | 0.1 | 0.52052 | 40.13221
980 | 0.1 | 0.52104 | 40.7194
980 | 0.1 | 0.52156 | 40.58081
980 | 0.1 | 0.52215 | 39.9088
980 | 0.1 | 0.5227 | 39.99284
980 | 0.1 | 0.52324 | 40.03541
980 | 0.1 | 0.52362 | 39.24604
980 | 0.1 | 0.52407 | 38.50041
980 | 0.1 | 0.52447 | 38.62385
980 | 0.1 | 0.52495 | 39.84277
980 | 0.1 | 0.52545 | 40.00044
980 | 0.1 | 0.52592 | 39.72331
980 | 0.1 | 0.5265 | 39.92135
980 | 0.1 | 0.52695 | 40.51741
980 | 0.1 | 0.52748 | 39.98758
980 | 0.1 | 0.52787 | 38.82214
980 | 0.1 | 0.52837 | 39.20285
980 | 0.1 | 0.52887 | 40.09037
980 | 0.1 | 0.52941 | 39.52925
980 | 0.1 | 0.52988 | 39.16124
980 | 0.1 | 0.53045 | 39.76915
980 | 0.1 | 0.53098 | 40.66602
980 | 0.1 | 0.53148 | 40.34153
980 | 0.1 | 0.53209 | 39.32592
980 | 0.1 | 0.53252 | 39.50971
980 | 0.1 | 0.53309 | 40.33416
980 | 0.1 | 0.53358 | 40.25011
980 | 0.1 | 0.5341 | 39.18274
980 | 0.1 | 0.53451 | 39.12529
980 | 0.1 | 0.53497 | 39.61447
980 | 0.1 | 0.5354 | 39.41641
980 | 0.1 | 0.53594 | 39.41386
980 | 0.1 | 0.53659 | 40.38158
980 | 0.1 | 0.53713 | 41.24286
980 | 0.1 | 0.53766 | 40.70017
980 | 0.1 | 0.53815 | 40.3037
980 | 0.1 | 0.53888 | 41.41861
980 | 0.1 | 0.53951 | 41.81869
980 | 0.1 | 0.53994 | 39.37633
980 | 0.1 | 0.54015 | 36.68433
980 | 0.1 | 0.54045 | 36.72598
980 | 0.1 | 0.54086 | 38.0473
980 | 0.1 | 0.54133 | 38.31871
980 | 0.1 | 0.54192 | 38.20338
980 | 0.1 | 0.54254 | 40.19118
980 | 0.1 | 0.5433 | 41.96771
980 | 0.1 | 0.54388 | 41.46552
980 | 0.1 | 0.54432 | 39.07935
980 | 0.1 | 0.54456 | 37.67399
980 | 0.1 | 0.54487 | 37.75766
980 | 0.1 | 0.54523 | 37.55309
980 | 0.1 | 0.54563 | 37.38454
980 | 0.1 | 0.54622 | 39.12709
980 | 0.1 | 0.54671 | 40.76263
980 | 0.1 | 0.54732 | 40.54922
980 | 0.1 | 0.54783 | 39.67653
980 | 0.1 | 0.54845 | 40.13066
980 | 0.1 | 0.54897 | 40.93289
980 | 0.1 | 0.54949 | 40.2434
980 | 0.1 | 0.54993 | 39.13508
980 | 0.1 | 0.55042 | 39.58273
980 | 0.1 | 0.55107 | 40.5707
980 | 0.1 | 0.55157 | 40.42468
980 | 0.1 | 0.55216 | 39.8588
980 | 0.1 | 0.55261 | 39.61073
980 | 0.1 | 0.55309 | 40.00807
980 | 0.1 | 0.55348 | 39.39241
980 | 0.1 | 0.554 | 38.79477
980 | 0.1 | 0.55445 | 38.97525
980 | 0.1 | 0.555 | 39.67456
980 | 0.1 | 0.55551 | 40.03683
980 | 0.1 | 0.556 | 39.84121
980 | 0.1 | 0.55661 | 40.62175
980 | 0.1 | 0.55716 | 42.125
980 | 0.1 | 0.55787 | 41.56509
980 | 0.1 | 0.55843 | 40.15572
980 | 0.1 | 0.55907 | 40.37486
980 | 0.1 | 0.55948 | 40.73895
980 | 0.1 | 0.55983 | 38.83464
980 | 0.1 | 0.5601 | 36.85477
980 | 0.1 | 0.56044 | 36.80472
980 | 0.1 | 0.56088 | 37.62916
980 | 0.1 | 0.56128 | 37.3716
980 | 0.1 | 0.56179 | 36.99241
980 | 0.1 | 0.56219 | 38.28215
980 | 0.1 | 0.56278 | 40.11237
980 | 0.1 | 0.56334 | 40.49888
980 | 0.1 | 0.56396 | 40.30674
980 | 0.1 | 0.56454 | 40.65325
980 | 0.1 | 0.56512 | 41.59656
980 | 0.1 | 0.5657 | 40.9733
980 | 0.1 | 0.56606 | 39.5224
980 | 0.1 | 0.5665 | 38.93051
980 | 0.1 | 0.56696 | 40.22475
980 | 0.1 | 0.5676 | 40.41913
980 | 0.1 | 0.56813 | 39.22656
980 | 0.1 | 0.56865 | 39.6175
980 | 0.1 | 0.56912 | 40.84817
980 | 0.1 | 0.56958 | 39.84548
980 | 0.1 | 0.57017 | 38.49264
980 | 0.1 | 0.57068 | 39.15318
980 | 0.1 | 0.57128 | 40.68705
980 | 0.1 | 0.57179 | 40.46328
980 | 0.1 | 0.57229 | 38.75461
980 | 0.1 | 0.57258 | 38.07217
980 | 0.1 | 0.57295 | 38.63982
980 | 0.1 | 0.57331 | 38.5055
980 | 0.1 | 0.57395 | 38.78523
980 | 0.1 | 0.5746 | 40.38899
980 | 0.1 | 0.57503 | 41.17788
980 | 0.1 | 0.57559 | 40.38859
980 | 0.1 | 0.576 | 39.46074
980 | 0.1 | 0.5765 | 39.44123
980 | 0.1 | 0.57706 | 40.19727
980 | 0.1 | 0.57769 | 40.41378
980 | 0.1 | 0.57823 | 40.11017
980 | 0.1 | 0.57882 | 40.22039
980 | 0.1 | 0.57931 | 39.9259
980 | 0.1 | 0.57962 | 38.70459
980 | 0.1 | 0.58009 | 37.13449
980 | 0.1 | 0.58051 | 38.20374
980 | 0.1 | 0.58114 | 40.97228
980 | 0.1 | 0.58171 | 41.12168
980 | 0.1 | 0.58233 | 39.8053
980 | 0.1 | 0.58278 | 39.68382
980 | 0.1 | 0.5832 | 40.18612
980 | 0.1 | 0.58365 | 39.23196
980 | 0.1 | 0.58404 | 38.16133
980 | 0.1 | 0.58464 | 39.28106
980 | 0.1 | 0.5851 | 40.92927
980 | 0.1 | 0.58564 | 40.33902
980 | 0.1 | 0.58607 | 38.75963
980 | 0.1 | 0.58662 | 38.82315
980 | 0.1 | 0.587 | 39.51163
980 | 0.1 | 0.58747 | 38.94475
980 | 0.1 | 0.58805 | 38.63574
980 | 0.1 | 0.58856 | 39.77346
980 | 0.1 | 0.58913 | 40.4447
980 | 0.1 | 0.58958 | 39.75868
980 | 0.1 | 0.59011 | 38.9184
980 | 0.1 | 0.59064 | 39.53663
980 | 0.1 | 0.59114 | 40.1842
980 | 0.1 | 0.59155 | 39.83886
980 | 0.1 | 0.59199 | 39.69365
980 | 0.1 | 0.5927 | 40.51759
980 | 0.1 | 0.59326 | 41.69719
980 | 0.1 | 0.59383 | 40.61876
980 | 0.1 | 0.59427 | 38.92625
980 | 0.1 | 0.59471 | 38.93607
980 | 0.1 | 0.59513 | 40.3142
980 | 0.1 | 0.59571 | 39.95041
980 | 0.1 | 0.59624 | 38.22194
980 | 0.1 | 0.59664 | 37.90194
980 | 0.1 | 0.59716 | 39.42279
980 | 0.1 | 0.59763 | 39.73691
980 | 0.1 | 0.59825 | 39.51511
980 | 0.1 | 0.59884 | 40.19297
980 | 0.1 | 0.59942 | 40.75042
980 | 0.1 | 0.59979 | 39.45777
980 | 1 | 3.23268e-06 | 12.20205
980 | 1 | 1.2252e-05 | 11.40239
980 | 1 | 1.72529e-05 | 12.74278
980 | 1 | 2.78132e-05 | 11.62224
980 | 1 | 4.42051e-05 | 12.89603
980 | 1 | 6.13697e-05 | 11.98879
980 | 1 | 6.62102e-05 | 14.02416
980 | 1 | 0.00011578 | 12.53477
980 | 1 | 0.000120709 | 13.34247
980 | 1 | 0.000140805 | 12.88753
980 | 1 | 0.000141871 | 12.11587
980 | 1 | 0.000153665 | 12.12498
980 | 1 | 0.000205029 | 12.1847
980 | 1 | 0.000208377 | 12.33392
980 | 1 | 0.000224012 | 12.54852
980 | 1 | 0.000229403 | 12.59476
980 | 1 | 0.000277737 | 12.34837
980 | 1 | 0.00030005 | 12.353
980 | 1 | 0.000302008 | 11.79215
980 | 1 | 0.000307337 | 12.11494
980 | 1 | 0.000322126 | 12.27104
980 | 1 | 0.000364298 | 11.56011
980 | 1 | 0.000371503 | 12.6858
980 | 1 | 0.000387023 | 11.32185
980 | 1 | 0.000388102 | 12.10843
980 | 1 | 0.000395259 | 12.26047
980 | 1 | 0.000400015 | 12.11926
980 | 1 | 0.000408303 | 11.41213
980 | 1 | 0.000421243 | 11.28987
980 | 1 | 0.000423574 | 12.72217
980 | 1 | 0.000427454 | 11.06227
980 | 1 | 0.000434962 | 11.32768
980 | 1 | 0.000437597 | 11.83587
980 | 1 | 0.00043763 | 12.40457
980 | 1 | 0.000462996 | 12.01491
980 | 1 | 0.000467205 | 12.47221
980 | 1 | 0.00047299 | 11.33416
980 | 1 | 0.000473084 | 11.43652
980 | 1 | 0.00050144 | 11.0733
980 | 1 | 0.000502612 | 12.18177
980 | 1 | 0.000506594 | 11.36256
980 | 1 | 0.000509806 | 11.84145
980 | 1 | 0.00051597 | 12.32865
980 | 1 | 0.000521627 | 11.18214
980 | 1 | 0.00054953 | 11.75767
980 | 1 | 0.000562665 | 12.02942
980 | 1 | 0.000564017 | 11.25442
980 | 1 | 0.000565791 | 11.02302
980 | 1 | 0.000578681 | 13.09049
980 | 1 | 0.000610362 | 11.91193
980 | 1 | 0.000610591 | 11.04642
980 | 1 | 0.000611195 | 11.23235
980 | 1 | 0.000660488 | 11.79617
980 | 1 | 0.00066418 | 11.86568
980 | 1 | 0.000666259 | 11.87619
980 | 1 | 0.000695751 | 11.30622
980 | 1 | 0.000704651 | 11.95659
980 | 1 | 0.000722852 | 11.14009
980 | 1 | 0.0007264 | 12.1314
980 | 1 | 0.000728393 | 12.07238
980 | 1 | 0.000735096 | 11.63815
980 | 1 | 0.000742457 | 11.25697
980 | 1 | 0.000749799 | 11.34486
980 | 1 | 0.000750309 | 11.93166
980 | 1 | 0.000760379 | 11.34781
980 | 1 | 0.000760963 | 12.22625
980 | 1 | 0.000774318 | 11.76959
980 | 1 | 0.000777539 | 11.79567
980 | 1 | 0.000783954 | 11.89513
980 | 1 | 0.000841989 | 12.00552
980 | 1 | 0.000857039 | 12.35284
980 | 1 | 0.000861574 | 11.75103
980 | 1 | 0.000869662 | 11.24158
980 | 1 | 0.000878888 | 12.14138
980 | 1 | 0.000887606 | 11.94737
980 | 1 | 0.000888546 | 11.21794
980 | 1 | 0.000890135 | 12.07532
980 | 1 | 0.000891496 | 12.30549
980 | 1 | 0.000893785 | 11.87008
980 | 1 | 0.000896648 | 11.85356
980 | 1 | 0.000903975 | 11.86776
980 | 1 | 0.000905863 | 11.4938
980 | 1 | 0.000922903 | 11.47724
980 | 1 | 0.000938472 | 11.8696
980 | 1 | 0.000987871 | 11.5264
980 | 1 | 0.000988088 | 11.85998
980 | 1 | 0.000991289 | 12.04208
980 | 1 | 0.000992206 | 12.10517
980 | 1 | 0.000994669 | 11.64253
980 | 1 | 0.000997164 | 12.09747
980 | 1 | 0.00132 | 12.85645
980 | 1 | 0.00209 | 16.18033
980 | 1 | 0.00263 | 11.68335
980 | 1 | 0.00267 | 11.48741
980 | 1 | 0.00269 | 12.33066
980 | 1 | 0.00272 | 11.08199
980 | 1 | 0.00273 | 11.5516
980 | 1 | 0.00278 | 12.83458
980 | 1 | 0.00279 | 12.35603
980 | 1 | 0.00281 | 11.59261
980 | 1 | 0.00284 | 11.02577
980 | 1 | 0.00285 | 19.73011
980 | 1 | 0.00289 | 11.99624
980 | 1 | 0.00296 | 13.57508
980 | 1 | 0.00297 | 12.68769
980 | 1 | 0.00298 | 11.47959
980 | 1 | 0.00305 | 12.02296
980 | 1 | 0.00308 | 12.33324
980 | 1 | 0.00309 | 11.9762
980 | 1 | 0.0031 | 12.87617
980 | 1 | 0.00312 | 12.03047
980 | 1 | 0.00313 | 12.96556
980 | 1 | 0.00315 | 12.01049
980 | 1 | 0.00317 | 11.40109
980 | 1 | 0.0032 | 11.58349
980 | 1 | 0.00321 | 11.30248
980 | 1 | 0.00322 | 12.90103
980 | 1 | 0.00323 | 11.81548
980 | 1 | 0.00324 | 11.19223
980 | 1 | 0.00328 | 12.05932
980 | 1 | 0.00329 | 11.98176
980 | 1 | 0.00331 | 11.38884
980 | 1 | 0.00333 | 11.29698
980 | 1 | 0.00336 | 12.08117
980 | 1 | 0.0034 | 12.33395
980 | 1 | 0.00341 | 11.07712
980 | 1 | 0.00343 | 13.03035
980 | 1 | 0.00344 | 13.12183
980 | 1 | 0.00345 | 12.07801
980 | 1 | 0.00348 | 11.12338
980 | 1 | 0.00351 | 11.13769
980 | 1 | 0.00354 | 12.7658
980 | 1 | 0.00357 | 11.6391
980 | 1 | 0.00358 | 11.23648
980 | 1 | 0.00359 | 12.12533
980 | 1 | 0.00366 | 11.2891
980 | 1 | 0.00367 | 11.61148
980 | 1 | 0.0037 | 13.37782
980 | 1 | 0.00371 | 11.72927
980 | 1 | 0.00376 | 30.12418
980 | 1 | 0.0038 | 11.86632
980 | 1 | 0.00381 | 11.69656
980 | 1 | 0.00382 | 12.31786
980 | 1 | 0.00386 | 11.47938
980 | 1 | 0.00387 | 11.52838
980 | 1 | 0.00391 | 13.76229
980 | 1 | 0.00393 | 12.42858
980 | 1 | 0.00394 | 12.33444
980 | 1 | 0.00396 | 11.30649
980 | 1 | 0.00397 | 13.26904
980 | 1 | 0.00398 | 11.7697
980 | 1 | 0.004 | 12.36446
980 | 1 | 0.00405 | 11.92427
980 | 1 | 0.00406 | 11.19518
980 | 1 | 0.00413 | 12.18434
980 | 1 | 0.00414 | 12.43052
980 | 1 | 0.00421 | 12.60843
980 | 1 | 0.00423 | 11.4807
980 | 1 | 0.00429 | 12.17266
980 | 1 | 0.0043 | 12.00903
980 | 1 | 0.00431 | 11.9032
980 | 1 | 0.00432 | 11.57651
980 | 1 | 0.00435 | 12.24138
980 | 1 | 0.00436 | 12.10621
980 | 1 | 0.00437 | 12.22227
980 | 1 | 0.00439 | 12.69992
980 | 1 | 0.00443 | 11.11457
980 | 1 | 0.00444 | 14.27234
980 | 1 | 0.00445 | 11.07057
980 | 1 | 0.00455 | 11.06597
980 | 1 | 0.00459 | 11.33053
980 | 1 | 0.00461 | 27.68142
980 | 1 | 0.00464 | 11.26835
980 | 1 | 0.00465 | 12.62483
980 | 1 | 0.00466 | 14.30655
980 | 1 | 0.00468 | 11.50771
980 | 1 | 0.00474 | 11.08681
980 | 1 | 0.00476 | 11.967
980 | 1 | 0.00477 | 11.39069
980 | 1 | 0.00479 | 11.71379
980 | 1 | 0.00483 | 13.47265
980 | 1 | 0.00484 | 11.74347
980 | 1 | 0.00487 | 12.36751
980 | 1 | 0.00488 | 12.54963
980 | 1 | 0.00493 | 11.52818
980 | 1 | 0.00498 | 11.46799
980 | 1 | 0.005 | 13.33956
980 | 1 | 0.00504 | 12.54318
980 | 1 | 0.00505 | 11.0602
980 | 1 | 0.00507 | 11.24408
980 | 1 | 0.00509 | 11.22045
980 | 1 | 0.00511 | 12.86213
980 | 1 | 0.00513 | 12.8946
980 | 1 | 0.00514 | 12.07083
980 | 1 | 0.00515 | 11.77969
980 | 1 | 0.00517 | 13.34836
980 | 1 | 0.00521 | 11.6839
980 | 1 | 0.00524 | 13.39427
980 | 1 | 0.00527 | 12.0741
980 | 1 | 0.0053 | 11.4025
980 | 1 | 0.00531 | 12.50831
980 | 1 | 0.00532 | 13.00004
980 | 1 | 0.00536 | 12.01282
980 | 1 | 0.00537 | 12.21736
980 | 1 | 0.00539 | 12.8225
980 | 1 | 0.0054 | 12.71943
980 | 1 | 0.00544 | 11.64174
980 | 1 | 0.00559 | 11.73715
980 | 1 | 0.0056 | 11.92602
980 | 1 | 0.00561 | 12.56807
980 | 1 | 0.00562 | 12.37564
980 | 1 | 0.00563 | 32.72757
980 | 1 | 0.00564 | 13.03894
980 | 1 | 0.00565 | 12.31888
980 | 1 | 0.00566 | 12.02449
980 | 1 | 0.00567 | 11.61781
980 | 1 | 0.00569 | 12.90008
980 | 1 | 0.0057 | 12.31289
980 | 1 | 0.00572 | 12.74785
980 | 1 | 0.00573 | 12.46787
980 | 1 | 0.00577 | 11.9777
980 | 1 | 0.00578 | 12.05604
980 | 1 | 0.00579 | 11.80065
980 | 1 | 0.0058 | 11.56554
980 | 1 | 0.00581 | 11.49668
980 | 1 | 0.00582 | 11.29476
980 | 1 | 0.00583 | 11.43513
980 | 1 | 0.00584 | 12.53512
980 | 1 | 0.00585 | 12.25729
980 | 1 | 0.00586 | 12.4959
980 | 1 | 0.00588 | 11.0779
980 | 1 | 0.00589 | 12.66805
980 | 1 | 0.00591 | 11.21844
980 | 1 | 0.00593 | 11.06369
980 | 1 | 0.00595 | 12.45873
980 | 1 | 0.00597 | 11.02964
980 | 1 | 0.00599 | 12.61868
980 | 1 | 0.00603 | 11.0074
980 | 1 | 0.00606 | 11.65275
980 | 1 | 0.00608 | 11.6553
980 | 1 | 0.00609 | 13.06384
980 | 1 | 0.0061 | 11.72945
980 | 1 | 0.00625 | 12.23229
980 | 1 | 0.00628 | 12.24325
980 | 1 | 0.0063 | 12.8998
980 | 1 | 0.00631 | 13.2195
980 | 1 | 0.00632 | 12.05559
980 | 1 | 0.00633 | 12.12979
980 | 1 | 0.00634 | 11.42746
980 | 1 | 0.0064 | 12.08544
980 | 1 | 0.00645 | 12.8582
980 | 1 | 0.00652 | 14.17801
980 | 1 | 0.00653 | 11.85893
980 | 1 | 0.00655 | 12.53302
980 | 1 | 0.00657 | 12.19845
980 | 1 | 0.00662 | 37.0274
980 | 1 | 0.00672 | 12.93535
980 | 1 | 0.00673 | 11.46143
980 | 1 | 0.00676 | 11.40311
980 | 1 | 0.0068 | 14.07184
980 | 1 | 0.00682 | 12.07146
980 | 1 | 0.00683 | 13.58549
980 | 1 | 0.00689 | 12.90818
980 | 1 | 0.00693 | 12.15792
980 | 1 | 0.00696 | 12.67125
980 | 1 | 0.00697 | 12.28153
980 | 1 | 0.007 | 12.34006
980 | 1 | 0.00705 | 13.14287
980 | 1 | 0.00707 | 12.53903
980 | 1 | 0.00712 | 12.4467
980 | 1 | 0.00715 | 11.82199
980 | 1 | 0.00717 | 11.17931
980 | 1 | 0.00723 | 12.05685
980 | 1 | 0.00724 | 12.5337
980 | 1 | 0.00728 | 13.57342
980 | 1 | 0.00732 | 11.5604
980 | 1 | 0.00736 | 11.136
980 | 1 | 0.00737 | 12.78987
980 | 1 | 0.00739 | 12.11679
980 | 1 | 0.0074 | 11.65482
980 | 1 | 0.00742 | 11.24042
980 | 1 | 0.00744 | 11.79314
980 | 1 | 0.00746 | 11.99561
980 | 1 | 0.00751 | 12.22731
980 | 1 | 0.00752 | 12.49658
980 | 1 | 0.00753 | 12.33415
980 | 1 | 0.00754 | 13.55254
980 | 1 | 0.00755 | 12.88684
980 | 1 | 0.00759 | 12.8387
980 | 1 | 0.00761 | 41.08372
980 | 1 | 0.00765 | 12.91647
980 | 1 | 0.00768 | 12.46461
980 | 1 | 0.00771 | 11.78167
980 | 1 | 0.00775 | 12.68156
980 | 1 | 0.00776 | 13.0185
980 | 1 | 0.00779 | 12.76948
980 | 1 | 0.0078 | 12.25695
980 | 1 | 0.00784 | 11.56952
980 | 1 | 0.00786 | 12.48412
980 | 1 | 0.00787 | 12.80792
980 | 1 | 0.00788 | 11.72683
980 | 1 | 0.00796 | 12.34994
980 | 1 | 0.00797 | 12.1571
980 | 1 | 0.00798 | 11.67187
980 | 1 | 0.00799 | 12.56305
980 | 1 | 0.008 | 11.8902
980 | 1 | 0.00801 | 12.26964
980 | 1 | 0.00802 | 11.00575
980 | 1 | 0.00803 | 12.48628
980 | 1 | 0.00804 | 13.73722
980 | 1 | 0.00807 | 12.71042
980 | 1 | 0.0081 | 13.09914
980 | 1 | 0.00811 | 12.2455
980 | 1 | 0.00812 | 12.09966
980 | 1 | 0.00813 | 13.03693
980 | 1 | 0.00814 | 11.15573
980 | 1 | 0.00816 | 11.64535
980 | 1 | 0.00819 | 12.44871
980 | 1 | 0.0082 | 12.27755
980 | 1 | 0.00825 | 11.20988
980 | 1 | 0.00826 | 11.22737
980 | 1 | 0.00829 | 11.94018
980 | 1 | 0.00831 | 12.01828
980 | 1 | 0.00835 | 12.25938
980 | 1 | 0.00839 | 11.54407
980 | 1 | 0.0084 | 11.27908
980 | 1 | 0.00841 | 11.82701
980 | 1 | 0.00842 | 11.17222
980 | 1 | 0.00843 | 12.38758
980 | 1 | 0.00844 | 11.32113
980 | 1 | 0.00845 | 12.85144
980 | 1 | 0.0085 | 12.03102
980 | 1 | 0.00854 | 12.8432
980 | 1 | 0.00855 | 13.50128
980 | 1 | 0.00856 | 12.06729
980 | 1 | 0.00858 | 44.22191
980 | 1 | 0.00862 | 12.83219
980 | 1 | 0.0087 | 11.46733
980 | 1 | 0.00872 | 12.85849
980 | 1 | 0.00878 | 12.90142
980 | 1 | 0.00879 | 11.65957
980 | 1 | 0.00883 | 12.75861
980 | 1 | 0.00884 | 12.94561
980 | 1 | 0.00885 | 11.53642
980 | 1 | 0.00886 | 11.57952
980 | 1 | 0.00888 | 12.1247
980 | 1 | 0.0089 | 13.91916
980 | 1 | 0.00892 | 11.28593
980 | 1 | 0.00896 | 12.64785
980 | 1 | 0.00899 | 12.67574
980 | 1 | 0.0091 | 11.6874
980 | 1 | 0.0092 | 11.17477
980 | 1 | 0.00922 | 11.48117
980 | 1 | 0.00923 | 12.1185
980 | 1 | 0.00926 | 13.64292
980 | 1 | 0.0093 | 12.28614
980 | 1 | 0.00931 | 11.06303
980 | 1 | 0.00932 | 12.81389
980 | 1 | 0.00935 | 12.43631
980 | 1 | 0.00936 | 11.29356
980 | 1 | 0.00937 | 12.16129
980 | 1 | 0.00942 | 11.175
980 | 1 | 0.00947 | 12.24619
980 | 1 | 0.00948 | 12.54338
980 | 1 | 0.0095 | 11.9694
980 | 1 | 0.00951 | 11.29767
980 | 1 | 0.00953 | 12.1905
980 | 1 | 0.00956 | 12.55719
980 | 1 | 0.00958 | 11.73605
980 | 1 | 0.0096 | 50.01083
980 | 1 | 0.00971 | 12.05802
980 | 1 | 0.00972 | 13.33165
980 | 1 | 0.00975 | 12.01572
980 | 1 | 0.0098 | 12.18048
980 | 1 | 0.00981 | 11.79644
980 | 1 | 0.00983 | 13.85328
980 | 1 | 0.00988 | 12.81544
980 | 1 | 0.00993 | 11.50169
980 | 1 | 0.00999 | 11.78324
980 | 1 | 0.01002 | 13.78284
980 | 1 | 0.01003 | 12.05261
980 | 1 | 0.01004 | 12.85161
980 | 1 | 0.01007 | 11.09792
980 | 1 | 0.01008 | 12.21325
980 | 1 | 0.01009 | 13.4664
980 | 1 | 0.01012 | 13.25309
980 | 1 | 0.01013 | 11.64731
980 | 1 | 0.01018 | 11.17834
980 | 1 | 0.01021 | 13.29381
980 | 1 | 0.01022 | 13.68646
980 | 1 | 0.01026 | 11.31415
980 | 1 | 0.01028 | 11.81037
980 | 1 | 0.0103 | 14.23858
980 | 1 | 0.01032 | 11.05147
980 | 1 | 0.01035 | 12.50854
980 | 1 | 0.01036 | 11.65923
980 | 1 | 0.01037 | 11.97282
980 | 1 | 0.01038 | 11.6617
980 | 1 | 0.01039 | 12.08006
980 | 1 | 0.0104 | 12.13552
980 | 1 | 0.01042 | 11.33968
980 | 1 | 0.01043 | 12.91462
980 | 1 | 0.01044 | 11.49736
980 | 1 | 0.01045 | 11.55342
980 | 1 | 0.01046 | 11.31316
980 | 1 | 0.01049 | 13.23305
980 | 1 | 0.01053 | 11.07591
980 | 1 | 0.01055 | 11.84542
980 | 1 | 0.01057 | 11.02789
980 | 1 | 0.01058 | 12.62885
980 | 1 | 0.01059 | 13.16892
980 | 1 | 0.0106 | 11.53694
980 | 1 | 0.01062 | 12.13309
980 | 1 | 0.01064 | 11.36876
980 | 1 | 0.01066 | 52.12246
980 | 1 | 0.01067 | 12.404
980 | 1 | 0.01068 | 12.0714
980 | 1 | 0.01069 | 12.53364
980 | 1 | 0.01072 | 13.09308
980 | 1 | 0.01073 | 13.00881
980 | 1 | 0.01074 | 13.02961
980 | 1 | 0.01081 | 13.10798
980 | 1 | 0.01085 | 11.78442
980 | 1 | 0.01086 | 12.11593
980 | 1 | 0.01089 | 11.01041
980 | 1 | 0.0109 | 11.16196
980 | 1 | 0.01092 | 12.47975
980 | 1 | 0.01094 | 13.89094
980 | 1 | 0.01095 | 12.51011
980 | 1 | 0.01096 | 11.79909
980 | 1 | 0.01097 | 12.36527
980 | 1 | 0.01099 | 12.54398
980 | 1 | 0.01102 | 11.9608
980 | 1 | 0.01103 | 11.96273
980 | 1 | 0.01104 | 12.39383
980 | 1 | 0.01106 | 12.87221
980 | 1 | 0.01107 | 11.8657
980 | 1 | 0.01108 | 13.12504
980 | 1 | 0.01111 | 11.84258
980 | 1 | 0.01112 | 13.74445
980 | 1 | 0.01116 | 11.55883
980 | 1 | 0.01117 | 11.8971
980 | 1 | 0.01119 | 11.18597
980 | 1 | 0.0112 | 12.3983
980 | 1 | 0.01122 | 11.49804
980 | 1 | 0.01125 | 12.04358
980 | 1 | 0.0113 | 11.60092
980 | 1 | 0.01131 | 11.91473
980 | 1 | 0.01133 | 12.87285
980 | 1 | 0.01135 | 12.37302
980 | 1 | 0.01136 | 11.56143
980 | 1 | 0.01138 | 11.77357
980 | 1 | 0.01139 | 13.80672
980 | 1 | 0.01142 | 11.76064
980 | 1 | 0.01143 | 11.36485
980 | 1 | 0.01148 | 12.44093
980 | 1 | 0.0115 | 13.63358
980 | 1 | 0.01151 | 11.42404
980 | 1 | 0.01152 | 11.40301
980 | 1 | 0.01153 | 12.09409
980 | 1 | 0.01155 | 11.55927
980 | 1 | 0.01156 | 11.08949
980 | 1 | 0.01157 | 11.27288
980 | 1 | 0.01158 | 11.88354
980 | 1 | 0.01159 | 12.59104
980 | 1 | 0.0116 | 12.32256
980 | 1 | 0.01161 | 11.31695
980 | 1 | 0.01168 | 12.55505
980 | 1 | 0.0117 | 13.28657
980 | 1 | 0.01172 | 11.48639
980 | 1 | 0.01173 | 11.98975
980 | 1 | 0.01174 | 11.19339
980 | 1 | 0.01175 | 12.512
980 | 1 | 0.01176 | 13.54531
980 | 1 | 0.01177 | 13.05046
980 | 1 | 0.01178 | 11.10781
980 | 1 | 0.01179 | 11.87149
980 | 1 | 0.0118 | 11.22022
980 | 1 | 0.01181 | 11.9662
980 | 1 | 0.01182 | 11.42612
980 | 1 | 0.01184 | 12.43409
980 | 1 | 0.01185 | 54.13714
980 | 1 | 0.01186 | 13.30636
980 | 1 | 0.01188 | 11.49085
980 | 1 | 0.0119 | 11.38249
980 | 1 | 0.01191 | 11.41126
980 | 1 | 0.01193 | 11.85055
980 | 1 | 0.01194 | 12.48094
980 | 1 | 0.01195 | 12.46658
980 | 1 | 0.01196 | 13.35702
980 | 1 | 0.01198 | 11.6607
980 | 1 | 0.01199 | 12.30699
980 | 1 | 0.012 | 12.60196
980 | 1 | 0.01201 | 12.79097
980 | 1 | 0.01202 | 11.99695
980 | 1 | 0.01203 | 11.47063
980 | 1 | 0.01204 | 12.12578
980 | 1 | 0.01205 | 11.04165
980 | 1 | 0.01206 | 11.26559
980 | 1 | 0.01208 | 12.93892
980 | 1 | 0.01209 | 11.31955
980 | 1 | 0.01212 | 11.58076
980 | 1 | 0.01213 | 11.22982
980 | 1 | 0.01214 | 12.10767
980 | 1 | 0.01215 | 11.92834
980 | 1 | 0.01216 | 11.89491
980 | 1 | 0.01217 | 12.16872
980 | 1 | 0.01219 | 11.45131
980 | 1 | 0.0122 | 12.04692
980 | 1 | 0.01222 | 11.97254
980 | 1 | 0.01223 | 11.17338
980 | 1 | 0.01224 | 11.96433
980 | 1 | 0.01225 | 11.81683
980 | 1 | 0.01227 | 11.36058
980 | 1 | 0.01228 | 11.30616
980 | 1 | 0.01231 | 11.18042
980 | 1 | 0.01232 | 11.28194
980 | 1 | 0.01307 | 55.03764
980 | 1 | 0.01417 | 55.846
980 | 1 | 0.01535 | 54.15817
980 | 1 | 0.0166 | 55.96509
980 | 1 | 0.01792 | 56.38715
980 | 1 | 0.01914 | 56.51114
980 | 1 | 0.0205 | 57.04487
980 | 1 | 0.02195 | 60.39815
980 | 1 | 0.02352 | 58.77175
980 | 1 | 0.025 | 58.1685
980 | 1 | 0.02637 | 57.27927
980 | 1 | 0.02766 | 59.28913
980 | 1 | 0.02896 | 57.2062
980 | 1 | 0.03053 | 60.51963
980 | 1 | 0.03227 | 61.14245
980 | 1 | 0.03413 | 61.03128
980 | 1 | 0.03576 | 55.20988
980 | 1 | 0.03731 | 59.85661
980 | 1 | 0.03859 | 58.84436
980 | 1 | 0.03997 | 59.98961
980 | 1 | 0.04151 | 61.1432
980 | 1 | 0.04322 | 67.29886
980 | 1 | 0.045 | 61.26209
980 | 1 | 0.0468 | 62.28166
980 | 1 | 0.04867 | 62.05149
980 | 1 | 0.05038 | 61.042
980 | 1 | 0.052 | 57.08548
980 | 1 | 0.05354 | 61.94502
980 | 1 | 0.05525 | 63.19462
980 | 1 | 0.0571 | 64.00926
980 | 1 | 0.0592 | 64.46935
980 | 1 | 0.06121 | 69.65537
980 | 1 | 0.06312 | 61.44255
980 | 1 | 0.06468 | 60.76221
980 | 1 | 0.06615 | 60.94083
980 | 1 | 0.06767 | 62.58432
980 | 1 | 0.06943 | 63.35908
980 | 1 | 0.07155 | 67.38222
980 | 1 | 0.07367 | 65.78456
980 | 1 | 0.07583 | 64.6339
980 | 1 | 0.07766 | 63.23863
980 | 1 | 0.07943 | 66.70848
980 | 1 | 0.08099 | 62.41561
980 | 1 | 0.08279 | 64.20935
980 | 1 | 0.0847 | 65.42549
980 | 1 | 0.08683 | 65.86346
980 | 1 | 0.08895 | 64.98525
980 | 1 | 0.09092 | 66.58509
980 | 1 | 0.09289 | 65.22382
980 | 1 | 0.09467 | 64.99251
980 | 1 | 0.09668 | 65.39876
980 | 1 | 0.09858 | 65.84843
980 | 1 | 0.10056 | 63.28258
980 | 1 | 0.1024 | 64.30351
980 | 1 | 0.1043 | 65.32935
980 | 1 | 0.10619 | 65.95847
980 | 1 | 0.10821 | 63.79731
980 | 1 | 0.11031 | 68.61351
980 | 1 | 0.11243 | 66.53528
980 | 1 | 0.11448 | 66.43277
980 | 1 | 0.11647 | 65.76527
980 | 1 | 0.11846 | 67.7742
980 | 1 | 0.12032 | 64.17306
980 | 1 | 0.12242 | 66.51829
980 | 1 | 0.12447 | 66.98245
980 | 1 | 0.12665 | 67.10812
980 | 1 | 0.12868 | 63.9562
980 | 1 | 0.1307 | 68.0245
980 | 1 | 0.13262 | 66.94366
980 | 1 | 0.13466 | 66.61888
980 | 1 | 0.13665 | 66.46485
980 | 1 | 0.13859 | 67.84488
980 | 1 | 0.14056 | 64.78363
980 | 1 | 0.1424 | 66.52235
980 | 1 | 0.14451 | 67.43853
980 | 1 | 0.14651 | 67.30331
980 | 1 | 0.1487 | 62.69845
980 | 1 | 0.15077 | 68.8072
980 | 1 | 0.15301 | 68.39919
980 | 1 | 0.15517 | 68.32231
980 | 1 | 0.15737 | 67.61219
980 | 1 | 0.15948 | 70.65091
980 | 1 | 0.16126 | 65.03876
980 | 1 | 0.16315 | 65.81616
980 | 1 | 0.16489 | 66.21465
980 | 1 | 0.16684 | 67.65462
980 | 1 | 0.16891 | 65.8184
980 | 1 | 0.17123 | 69.73958
980 | 1 | 0.17347 | 68.1983
980 | 1 | 0.17564 | 67.71826
980 | 1 | 0.17765 | 67.17752
980 | 1 | 0.17959 | 72.61658
980 | 1 | 0.18146 | 66.53423
980 | 1 | 0.18338 | 66.9436
980 | 1 | 0.18538 | 67.90114
980 | 1 | 0.18744 | 68.67145
980 | 1 | 0.18983 | 68.74699
980 | 1 | 0.19227 | 70.28033
980 | 1 | 0.19477 | 68.56769
980 | 1 | 0.19683 | 66.15183
980 | 1 | 0.1986 | 65.1348
980 | 1 | 0.20014 | 66.02616
980 | 1 | 0.20182 | 66.13469
980 | 1 | 0.20372 | 69.98814
980 | 1 | 0.20634 | 71.53172
980 | 1 | 0.20916 | 70.94997
980 | 1 | 0.21176 | 66.65217
980 | 1 | 0.21372 | 65.52962
980 | 1 | 0.21516 | 63.48608
980 | 1 | 0.21668 | 64.71277
980 | 1 | 0.21825 | 66.82838
980 | 1 | 0.22037 | 70.83197
980 | 1 | 0.22276 | 70.70853
980 | 1 | 0.22553 | 71.31828
980 | 1 | 0.22815 | 69.17931
980 | 1 | 0.23037 | 66.24242
980 | 1 | 0.23203 | 62.21816
980 | 1 | 0.23354 | 65.68636
980 | 1 | 0.23507 | 66.31261
980 | 1 | 0.23688 | 68.43403
980 | 1 | 0.23919 | 70.07992
980 | 1 | 0.24158 | 71.9054
980 | 1 | 0.24413 | 68.35577
980 | 1 | 0.24635 | 68.23566
980 | 1 | 0.24854 | 66.76406
980 | 1 | 0.25028 | 65.48199
980 | 1 | 0.25192 | 64.17969
980 | 1 | 0.25369 | 69.13341
980 | 1 | 0.25574 | 69.98733
980 | 1 | 0.25812 | 70.84371
980 | 1 | 0.2607 | 69.90573
980 | 1 | 0.26303 | 72.67083
980 | 1 | 0.26507 | 65.90758
980 | 1 | 0.26691 | 66.77853
980 | 1 | 0.26875 | 67.31445
980 | 1 | 0.27082 | 68.171
980 | 1 | 0.27279 | 66.59621
980 | 1 | 0.27501 | 69.52134
980 | 1 | 0.27694 | 68.63384
980 | 1 | 0.27914 | 68.8531
980 | 1 | 0.28127 | 68.38594
980 | 1 | 0.28338 | 68.88602
980 | 1 | 0.28536 | 66.22305
980 | 1 | 0.28737 | 67.43813
980 | 1 | 0.28942 | 68.30013
980 | 1 | 0.29144 | 68.36082
980 | 1 | 0.2936 | 66.94528
980 | 1 | 0.29554 | 68.72384
980 | 1 | 0.2976 | 68.55507
980 | 1 | 0.29963 | 69.08476
980 | 1 | 0.302 | 69.39526
980 | 1 | 0.30422 | 70.6559
980 | 1 | 0.30639 | 67.28568
980 | 1 | 0.30847 | 67.58075
980 | 1 | 0.31041 | 67.25944
980 | 1 | 0.31239 | 67.07441
980 | 1 | 0.31421 | 63.91549
980 | 1 | 0.31641 | 68.53496
980 | 1 | 0.31854 | 69.52227
980 | 1 | 0.32099 | 69.02932
980 | 1 | 0.32308 | 67.23341
980 | 1 | 0.325 | 72.54157
980 | 1 | 0.32668 | 67.21156
980 | 1 | 0.32864 | 68.39825
980 | 1 | 0.3308 | 69.71726
980 | 1 | 0.33326 | 69.57336
980 | 1 | 0.33562 | 67.67868
980 | 1 | 0.33782 | 68.05148
980 | 1 | 0.33976 | 65.63454
980 | 1 | 0.34131 | 65.49909
980 | 1 | 0.3432 | 67.9725
980 | 1 | 0.34522 | 70.47497
980 | 1 | 0.34766 | 68.82117
980 | 1 | 0.34997 | 68.85085
980 | 1 | 0.35225 | 67.73301
980 | 1 | 0.35417 | 65.86678
980 | 1 | 0.35595 | 63.08636
980 | 1 | 0.35756 | 67.02344
980 | 1 | 0.35947 | 67.35381
980 | 1 | 0.36161 | 69.01769
980 | 1 | 0.36389 | 70.18684
980 | 1 | 0.36655 | 72.09912
980 | 1 | 0.36892 | 67.77555
980 | 1 | 0.37121 | 66.4091
980 | 1 | 0.37287 | 65.15292
980 | 1 | 0.37464 | 65.1872
980 | 1 | 0.37637 | 64.56027
980 | 1 | 0.37821 | 68.12788
980 | 1 | 0.38038 | 68.77934
980 | 1 | 0.38264 | 69.81598
980 | 1 | 0.38523 | 69.99661
980 | 1 | 0.38759 | 73.14345
980 | 1 | 0.38975 | 66.32472
980 | 1 | 0.39157 | 65.12883
980 | 1 | 0.39331 | 65.55708
980 | 1 | 0.39506 | 66.34207
980 | 1 | 0.39706 | 66.4752
980 | 1 | 0.39891 | 68.20458
980 | 1 | 0.4011 | 67.39732
980 | 1 | 0.40312 | 68.05283
980 | 1 | 0.40539 | 68.83007
980 | 1 | 0.40779 | 71.06035
980 | 1 | 0.41021 | 68.10018
980 | 1 | 0.41245 | 67.69295
980 | 1 | 0.41448 | 66.35171
980 | 1 | 0.4164 | 65.23423
980 | 1 | 0.41799 | 62.9915
980 | 1 | 0.41974 | 65.37304
980 | 1 | 0.42159 | 66.68378
980 | 1 | 0.42374 | 68.36526
980 | 1 | 0.42606 | 69.64082
980 | 1 | 0.42868 | 70.15512
980 | 1 | 0.43115 | 67.59057
980 | 1 | 0.43319 | 66.88098
980 | 1 | 0.43518 | 65.7358
980 | 1 | 0.43688 | 64.64706
980 | 1 | 0.43866 | 60.39827
980 | 1 | 0.44038 | 66.27464
980 | 1 | 0.44242 | 67.76313
980 | 1 | 0.44459 | 68.95573
980 | 1 | 0.44721 | 69.45106
980 | 1 | 0.44968 | 71.39272
980 | 1 | 0.45212 | 66.81574
980 | 1 | 0.45405 | 65.68419
980 | 1 | 0.45581 | 65.2812
980 | 1 | 0.45765 | 65.37547
980 | 1 | 0.4595 | 61.19258
980 | 1 | 0.46153 | 65.84692
980 | 1 | 0.46335 | 66.06249
980 | 1 | 0.46541 | 67.4166
980 | 1 | 0.46766 | 68.46252
980 | 1 | 0.47012 | 73.1951
980 | 1 | 0.47219 | 66.54286
980 | 1 | 0.47424 | 65.02603
980 | 1 | 0.47592 | 64.58648
980 | 1 | 0.47776 | 65.16875
980 | 1 | 0.47963 | 65.90622
980 | 1 | 0.48169 | 67.57307
980 | 1 | 0.48397 | 67.72503
980 | 1 | 0.48628 | 68.10524
980 | 1 | 0.48867 | 68.07042
980 | 1 | 0.49088 | 67.35503
980 | 1 | 0.49296 | 65.39747
980 | 1 | 0.49483 | 64.84226
980 | 1 | 0.49673 | 64.65251
980 | 1 | 0.49844 | 65.08924
980 | 1 | 0.50049 | 65.78911
980 | 1 | 0.50244 | 66.74025
980 | 1 | 0.50469 | 67.10358
980 | 1 | 0.50699 | 67.40562
980 | 1 | 0.50919 | 67.28574
980 | 1 | 0.51145 | 66.97944
980 | 1 | 0.51356 | 66.05275
980 | 1 | 0.51565 | 65.97595
980 | 1 | 0.51754 | 65.45823
980 | 1 | 0.51961 | 65.61791
980 | 1 | 0.52152 | 65.45694
980 | 1 | 0.5236 | 66.33303
980 | 1 | 0.52568 | 65.75993
980 | 1 | 0.52772 | 65.85717
980 | 1 | 0.52974 | 65.87645
980 | 1 | 0.53181 | 66.1663
980 | 1 | 0.53399 | 65.8471
980 | 1 | 0.536 | 66.1957
980 | 1 | 0.53822 | 66.19347
980 | 1 | 0.54026 | 65.80788
980 | 1 | 0.54242 | 65.00259
980 | 1 | 0.54406 | 64.82661
980 | 1 | 0.54598 | 64.97787
980 | 1 | 0.54786 | 66.44983
980 | 1 | 0.55038 | 67.76749
980 | 1 | 0.55295 | 68.04367
980 | 1 | 0.55562 | 65.89198
980 | 1 | 0.5576 | 64.60054
980 | 1 | 0.55937 | 62.90621
980 | 1 | 0.56099 | 62.36079
980 | 1 | 0.56246 | 58.9428
980 | 1 | 0.56435 | 64.47429
980 | 1 | 0.56618 | 66.2101
980 | 1 | 0.56872 | 67.70598
980 | 1 | 0.57117 | 68.04724
980 | 1 | 0.57392 | 71.57328
980 | 1 | 0.57607 | 64.87238
980 | 1 | 0.57793 | 62.54893
980 | 1 | 0.57945 | 61.93101
980 | 1 | 0.58097 | 62.44324
980 | 1 | 0.5828 | 63.69567
980 | 1 | 0.58485 | 66.4985
980 | 1 | 0.58726 | 67.2037
980 | 1 | 0.5896 | 67.20248
980 | 1 | 0.59218 | 66.8868
980 | 1 | 0.59441 | 65.98654
980 | 1 | 0.59639 | 63.57408
980 | 1 | 0.59822 | 63.12464
980 | 1 | 0.59997 | 63.01975
980 | 10 | 0.000898696 | 88.42848
980 | 10 | 0.00114 | 91.87359
980 | 10 | 0.00207 | 62.97845
980 | 10 | 0.00241 | 13.87984
980 | 10 | 0.00242 | 15.84853
980 | 10 | 0.00243 | 15.51516
980 | 10 | 0.00244 | 13.78418
980 | 10 | 0.00245 | 13.77839
980 | 10 | 0.00246 | 15.69356
980 | 10 | 0.00263 | 37.24273
980 | 10 | 0.00286 | 20.68446
980 | 10 | 0.00303 | 17.0171
980 | 10 | 0.00308 | 16.84168
980 | 10 | 0.00309 | 15.64704
980 | 10 | 0.0031 | 16.08074
980 | 10 | 0.00311 | 11.27281
980 | 10 | 0.00312 | 15.37346
980 | 10 | 0.00313 | 15.10383
980 | 10 | 0.00314 | 16.25904
980 | 10 | 0.00315 | 16.06614
980 | 10 | 0.00316 | 16.20615
980 | 10 | 0.00317 | 18.46161
980 | 10 | 0.00318 | 14.94224
980 | 10 | 0.00319 | 14.89635
980 | 10 | 0.0032 | 24.465
980 | 10 | 0.00321 | 14.31118
980 | 10 | 0.00322 | 14.71856
980 | 10 | 0.00323 | 14.43117
980 | 10 | 0.00324 | 15.15493
980 | 10 | 0.00325 | 15.21355
980 | 10 | 0.00326 | 14.11702
980 | 10 | 0.00327 | 14.6956
980 | 10 | 0.00328 | 17.56388
980 | 10 | 0.00329 | 14.45823
980 | 10 | 0.0033 | 17.19611
980 | 10 | 0.00331 | 14.95829
980 | 10 | 0.00332 | 15.21986
980 | 10 | 0.00333 | 15.3513
980 | 10 | 0.00334 | 14.97902
980 | 10 | 0.00335 | 14.61044
980 | 10 | 0.00336 | 14.05867
980 | 10 | 0.00337 | 15.35026
980 | 10 | 0.00338 | 15.29383
980 | 10 | 0.00339 | 14.7913
980 | 10 | 0.0034 | 18.40815
980 | 10 | 0.00341 | 14.5991
980 | 10 | 0.00342 | 14.87013
980 | 10 | 0.00343 | 16.54358
980 | 10 | 0.00344 | 13.79879
980 | 10 | 0.00345 | 15.64579
980 | 10 | 0.00346 | 14.26344
980 | 10 | 0.00347 | 14.57875
980 | 10 | 0.00348 | 13.56791
980 | 10 | 0.00349 | 16.66653
980 | 10 | 0.0035 | 18.83097
980 | 10 | 0.00351 | 16.41289
980 | 10 | 0.00352 | 18.92642
980 | 10 | 0.00353 | 16.5764
980 | 10 | 0.00354 | 16.85984
980 | 10 | 0.00355 | 16.28826
980 | 10 | 0.00356 | 16.22512
980 | 10 | 0.00357 | 16.62141
980 | 10 | 0.00358 | 14.64796
980 | 10 | 0.00359 | 14.78768
980 | 10 | 0.0036 | 14.34252
980 | 10 | 0.00361 | 14.83569
980 | 10 | 0.00362 | 14.1021
980 | 10 | 0.00363 | 17.80995
980 | 10 | 0.00364 | 13.26682
980 | 10 | 0.00365 | 13.73761
980 | 10 | 0.00366 | 14.06988
980 | 10 | 0.00367 | 15.55772
980 | 10 | 0.00368 | 17.48572
980 | 10 | 0.00369 | 14.04767
980 | 10 | 0.0037 | 27.13542
980 | 10 | 0.00371 | 13.32273
980 | 10 | 0.00372 | 14.91575
980 | 10 | 0.00373 | 15.4648
980 | 10 | 0.00374 | 16.13239
980 | 10 | 0.00375 | 85.68162
980 | 10 | 0.00376 | 16.27727
980 | 10 | 0.00377 | 15.93201
980 | 10 | 0.00378 | 14.72386
980 | 10 | 0.00379 | 14.85321
980 | 10 | 0.0038 | 16.3535
980 | 10 | 0.00381 | 15.85273
980 | 10 | 0.00382 | 19.84225
980 | 10 | 0.00383 | 14.62252
980 | 10 | 0.00384 | 14.22534
980 | 10 | 0.00385 | 13.47612
980 | 10 | 0.00386 | 16.2612
980 | 10 | 0.00387 | 16.26499
980 | 10 | 0.00388 | 15.26172
980 | 10 | 0.00389 | 13.0185
980 | 10 | 0.0039 | 16.60566
980 | 10 | 0.00391 | 15.24193
980 | 10 | 0.00392 | 15.22882
980 | 10 | 0.00393 | 15.31559
980 | 10 | 0.00394 | 14.64806
980 | 10 | 0.00395 | 14.87886
980 | 10 | 0.00396 | 12.17583
980 | 10 | 0.00397 | 15.07528
980 | 10 | 0.00398 | 12.15924
980 | 10 | 0.004 | 16.41704
980 | 10 | 0.00401 | 14.59965
980 | 10 | 0.00402 | 14.1888
980 | 10 | 0.00403 | 13.53699
980 | 10 | 0.00404 | 12.36305
980 | 10 | 0.00405 | 12.99844
980 | 10 | 0.00406 | 14.07227
980 | 10 | 0.00407 | 13.72066
980 | 10 | 0.00408 | 12.31676
980 | 10 | 0.00409 | 13.8788
980 | 10 | 0.0041 | 12.26439
980 | 10 | 0.00411 | 13.73133
980 | 10 | 0.00412 | 14.259
980 | 10 | 0.00413 | 17.00502
980 | 10 | 0.00414 | 14.16609
980 | 10 | 0.00415 | 12.79125
980 | 10 | 0.00416 | 16.39589
980 | 10 | 0.00417 | 13.78328
980 | 10 | 0.00418 | 12.05685
980 | 10 | 0.00419 | 13.26748
980 | 10 | 0.0042 | 12.43833
980 | 10 | 0.00421 | 12.81305
980 | 10 | 0.00422 | 12.81305
980 | 10 | 0.00423 | 12.11582
980 | 10 | 0.00424 | 12.38273
980 | 10 | 0.00425 | 12.04038
980 | 10 | 0.00426 | 12.34569
980 | 10 | 0.00428 | 12.10703
980 | 10 | 0.00429 | 14.40159
980 | 10 | 0.0043 | 12.0187
980 | 10 | 0.00431 | 11.82976
980 | 10 | 0.00432 | 12.5067
980 | 10 | 0.00433 | 12.67297
980 | 10 | 0.00434 | 12.50664
980 | 10 | 0.00435 | 12.786
980 | 10 | 0.00436 | 12.74334
980 | 10 | 0.00437 | 14.17009
980 | 10 | 0.00438 | 11.45404
980 | 10 | 0.00439 | 14.05326
980 | 10 | 0.0044 | 11.16404
980 | 10 | 0.00441 | 12.47623
980 | 10 | 0.00442 | 13.79692
980 | 10 | 0.00443 | 11.22355
980 | 10 | 0.00444 | 11.31145
980 | 10 | 0.00447 | 11.06647
980 | 10 | 0.00451 | 11.1227
980 | 10 | 0.00454 | 12.27001
980 | 10 | 0.00472 | 11.141
980 | 10 | 0.00475 | 11.07994
980 | 10 | 0.00515 | 11.31318
980 | 10 | 0.00527 | 11.0531
980 | 10 | 0.00542 | 11.98887
980 | 10 | 0.00563 | 12.38225
980 | 10 | 0.00641 | 11.50465
980 | 10 | 0.0065 | 12.38029
980 | 10 | 0.0071 | 11.67475
980 | 10 | 0.00724 | 11.78231
980 | 10 | 0.00754 | 84.69093
980 | 10 | 0.00759 | 11.30646
980 | 10 | 0.00765 | 11.94548
980 | 10 | 0.00844 | 12.4966
980 | 10 | 0.00947 | 11.07006
980 | 10 | 0.01144 | 12.01172
980 | 10 | 0.01153 | 86.10493
980 | 10 | 0.015 | 11.0443
980 | 10 | 0.01515 | 11.34789
980 | 10 | 0.01528 | 11.33547
980 | 10 | 0.01531 | 11.29947
980 | 10 | 0.01534 | 11.37548
980 | 10 | 0.01535 | 12.14356
980 | 10 | 0.01537 | 86.76997
980 | 10 | 0.01547 | 11.29526
980 | 10 | 0.01551 | 11.52821
980 | 10 | 0.01555 | 11.09035
980 | 10 | 0.01559 | 11.43496
980 | 10 | 0.01561 | 11.8302
980 | 10 | 0.01574 | 11.31573
980 | 10 | 0.01601 | 11.61249
980 | 10 | 0.01604 | 11.33595
980 | 10 | 0.01612 | 11.23972
980 | 10 | 0.01616 | 11.0161
980 | 10 | 0.01618 | 11.14202
980 | 10 | 0.01625 | 11.32895
980 | 10 | 0.01634 | 11.13798
980 | 10 | 0.01638 | 11.66476
980 | 10 | 0.01643 | 11.59624
980 | 10 | 0.01648 | 11.355
980 | 10 | 0.01657 | 11.16322
980 | 10 | 0.01667 | 11.29659
980 | 10 | 0.01674 | 11.00713
980 | 10 | 0.01685 | 11.17681
980 | 10 | 0.01719 | 11.05868
980 | 10 | 0.01746 | 11.58009
980 | 10 | 0.01752 | 11.17621
980 | 10 | 0.01762 | 11.0425
980 | 10 | 0.01774 | 11.75681
980 | 10 | 0.0179 | 11.10283
980 | 10 | 0.01791 | 11.28009
980 | 10 | 0.01793 | 11.2983
980 | 10 | 0.01798 | 11.17374
980 | 10 | 0.01799 | 11.34059
980 | 10 | 0.018 | 11.01969
980 | 10 | 0.01804 | 11.06274
980 | 10 | 0.01808 | 11.12098
980 | 10 | 0.01816 | 11.73492
980 | 10 | 0.01822 | 11.44517
980 | 10 | 0.01824 | 11.19529
980 | 10 | 0.01826 | 11.5081
980 | 10 | 0.01831 | 11.01579
980 | 10 | 0.01838 | 11.5088
980 | 10 | 0.01851 | 11.31259
980 | 10 | 0.01852 | 11.74313
980 | 10 | 0.01861 | 11.20818
980 | 10 | 0.01863 | 11.2403
980 | 10 | 0.01866 | 11.25407
980 | 10 | 0.01879 | 11.28482
980 | 10 | 0.01881 | 11.4047
980 | 10 | 0.01884 | 11.58108
980 | 10 | 0.01893 | 11.13038
980 | 10 | 0.01895 | 11.375
980 | 10 | 0.01906 | 11.00983
980 | 10 | 0.01908 | 11.1082
980 | 10 | 0.01909 | 89.64533
980 | 10 | 0.01911 | 11.73713
980 | 10 | 0.01929 | 11.17091
980 | 10 | 0.0193 | 11.09782
980 | 10 | 0.01937 | 11.18909
980 | 10 | 0.01969 | 11.2148
980 | 10 | 0.02019 | 11.00647
980 | 10 | 0.02049 | 11.23928
980 | 10 | 0.02282 | 88.60372
980 | 10 | 0.02671 | 81.17491
980 | 10 | 0.0307 | 86.04289
980 | 10 | 0.03497 | 90.44573
980 | 10 | 0.03928 | 91.45239
980 | 10 | 0.04348 | 92.61361
980 | 10 | 0.0476 | 93.41048
980 | 10 | 0.05167 | 91.3712
980 | 10 | 0.05542 | 89.38822
980 | 10 | 0.0597 | 87.99532
980 | 10 | 0.06388 | 86.90625
980 | 10 | 0.06782 | 88.19114
980 | 10 | 0.07157 | 88.8493
980 | 10 | 0.07515 | 89.38676
980 | 10 | 0.07867 | 89.06966
980 | 10 | 0.08206 | 88.74197
980 | 10 | 0.08577 | 88.73656
980 | 10 | 0.08948 | 89.30166
980 | 10 | 0.09324 | 89.17396
980 | 10 | 0.09687 | 88.58929
980 | 10 | 0.10046 | 89.71519
980 | 10 | 0.1039 | 95.98205
980 | 10 | 0.10734 | 92.80108
980 | 10 | 0.11092 | 89.39927
980 | 10 | 0.11462 | 88.15218
980 | 10 | 0.11841 | 88.66809
980 | 10 | 0.12235 | 89.02735
980 | 10 | 0.12633 | 93.39109
980 | 10 | 0.13004 | 93.91201
980 | 10 | 0.13437 | 94.454
980 | 10 | 0.13867 | 94.75938
980 | 10 | 0.14298 | 94.47704
980 | 10 | 0.14739 | 94.15658
980 | 10 | 0.15191 | 94.14783
980 | 10 | 0.15645 | 94.30305
980 | 10 | 0.16085 | 94.32017
980 | 10 | 0.16536 | 93.97715
980 | 10 | 0.16978 | 93.57134
980 | 10 | 0.17406 | 93.73319
980 | 10 | 0.1783 | 93.61486
980 | 10 | 0.18249 | 93.1095
980 | 10 | 0.18629 | 87.44256
980 | 10 | 0.19057 | 90.96458
980 | 10 | 0.19479 | 94.96349
980 | 10 | 0.1988 | 96.57666
980 | 10 | 0.20271 | 96.99341
980 | 10 | 0.20663 | 97.54306
980 | 10 | 0.21063 | 93.54262
980 | 10 | 0.21447 | 93.64215
980 | 10 | 0.21874 | 93.82752
980 | 10 | 0.22306 | 94.37226
980 | 10 | 0.22742 | 95.34062
980 | 10 | 0.23183 | 95.79382
980 | 10 | 0.23626 | 95.87779
980 | 10 | 0.24066 | 95.96674
980 | 10 | 0.24522 | 96.47858
980 | 10 | 0.24996 | 96.59531
980 | 10 | 0.25475 | 96.45774
980 | 10 | 0.25956 | 96.10163
980 | 10 | 0.26437 | 96.08148
980 | 10 | 0.26914 | 96.52877
980 | 10 | 0.2734 | 105.65403
980 | 10 | 0.27819 | 100.41134
980 | 10 | 0.28295 | 95.30515
980 | 10 | 0.2877 | 93.49798
980 | 10 | 0.29258 | 92.98144
980 | 10 | 0.29751 | 92.26086
980 | 10 | 0.30248 | 92.96615
980 | 10 | 0.30728 | 95.29925
980 | 10 | 0.31216 | 96.71293
980 | 10 | 0.31699 | 96.74178
980 | 10 | 0.32182 | 96.38208
980 | 10 | 0.32665 | 96.18237
980 | 10 | 0.33153 | 96.39945
980 | 10 | 0.3361 | 96.27045
980 | 10 | 0.34132 | 95.7764
980 | 10 | 0.3464 | 96.03906
980 | 10 | 0.35136 | 96.55087
980 | 10 | 0.35624 | 96.82029
980 | 10 | 0.36108 | 96.85529
980 | 10 | 0.36597 | 96.47114
980 | 10 | 0.37074 | 84.81722
980 | 10 | 0.37591 | 91.52677
980 | 10 | 0.38099 | 97.50466
980 | 10 | 0.38612 | 99.54556
980 | 10 | 0.39131 | 100.23536
980 | 10 | 0.39647 | 101.00435
980 | 10 | 0.40158 | 99.62783
980 | 10 | 0.40681 | 97.82465
980 | 10 | 0.41215 | 97.00462
980 | 10 | 0.41757 | 97.06276
980 | 10 | 0.42309 | 97.63595
980 | 10 | 0.4287 | 97.60461
980 | 10 | 0.43435 | 97.23503
980 | 10 | 0.43949 | 97.1831
980 | 10 | 0.44538 | 97.64881
980 | 10 | 0.45109 | 97.41905
980 | 10 | 0.45668 | 97.06042
980 | 10 | 0.4623 | 96.83874
980 | 10 | 0.46795 | 97.18028
980 | 10 | 0.47361 | 97.30947
980 | 10 | 0.47912 | 101.18594
980 | 10 | 0.48501 | 99.27329
980 | 10 | 0.49082 | 96.37721
980 | 10 | 0.49645 | 94.80634
980 | 10 | 0.50206 | 94.16379
980 | 10 | 0.50767 | 93.69144
980 | 10 | 0.51293 | 93.79254
980 | 10 | 0.51895 | 96.43501
980 | 10 | 0.52504 | 97.78844
980 | 10 | 0.53106 | 97.88048
980 | 10 | 0.53709 | 97.55203
980 | 10 | 0.5432 | 97.67306
980 | 10 | 0.54936 | 97.97962
980 | 10 | 0.55528 | 97.7196
980 | 10 | 0.56165 | 97.1691
980 | 10 | 0.56801 | 97.2164
980 | 10 | 0.57427 | 97.55301
980 | 10 | 0.58051 | 97.52934
980 | 10 | 0.58671 | 97.3037
980 | 10 | 0.59284 | 97.46631
980 | 10 | 0.59904 | 92.92406
1010 | 0.001 | 4.49419e-06 | 11.42983
1010 | 0.001 | 1.12185e-05 | 11.82663
1010 | 0.001 | 1.18932e-05 | 11.00666
1010 | 0.001 | 5.13169e-05 | 11.98599
1010 | 0.001 | 6.61991e-05 | 11.98512
1010 | 0.001 | 0.000118909 | 10.90565
1010 | 0.001 | 0.000122488 | 11.20088
1010 | 0.001 | 0.000124007 | 11.63149
1010 | 0.001 | 0.000128294 | 11.68988
1010 | 0.001 | 0.000142611 | 11.12469
1010 | 0.001 | 0.000143181 | 11.66735
1010 | 0.001 | 0.000148561 | 11.09246
1010 | 0.001 | 0.000164918 | 10.8737
1010 | 0.001 | 0.000169568 | 10.65795
1010 | 0.001 | 0.000184192 | 10.7976
1010 | 0.001 | 0.000191181 | 10.79546
1010 | 0.001 | 0.000192047 | 10.62959
1010 | 0.001 | 0.000195214 | 10.84266
1010 | 0.001 | 0.000197791 | 10.56369
1010 | 0.001 | 0.00019967 | 11.17217
1010 | 0.001 | 0.000201116 | 10.87982
1010 | 0.001 | 0.000207291 | 11.50816
1010 | 0.001 | 0.000209512 | 10.57549
1010 | 0.001 | 0.000212911 | 10.80636
1010 | 0.001 | 0.000214918 | 10.67407
1010 | 0.001 | 0.00021633 | 10.87961
1010 | 0.001 | 0.000218023 | 11.24603
1010 | 0.001 | 0.000219804 | 10.85977
1010 | 0.001 | 0.000221934 | 10.88656
1010 | 0.001 | 0.000224141 | 11.49861
1010 | 0.001 | 0.00022456 | 10.87136
1010 | 0.001 | 0.000229473 | 11.29018
1010 | 0.001 | 0.000230291 | 10.37904
1010 | 0.001 | 0.000232246 | 11.28027
1010 | 0.001 | 0.000232264 | 10.76377
1010 | 0.001 | 0.000235266 | 10.53006
1010 | 0.001 | 0.000237719 | 11.05505
1010 | 0.001 | 0.000240031 | 10.30873
1010 | 0.001 | 0.000243173 | 10.74978
1010 | 0.001 | 0.000257327 | 11.28525
1010 | 0.001 | 0.000258286 | 10.10395
1010 | 0.001 | 0.000259424 | 10.10148
1010 | 0.001 | 0.000259452 | 10.28595
1010 | 0.001 | 0.000260473 | 10.2376
1010 | 0.001 | 0.000263037 | 10.90308
1010 | 0.001 | 0.000263257 | 10.95939
1010 | 0.001 | 0.000266341 | 10.87631
1010 | 0.001 | 0.000267222 | 11.76729
1010 | 0.001 | 0.000269532 | 10.28347
1010 | 0.001 | 0.000272367 | 9.73121
1010 | 0.001 | 0.000274264 | 10.43364
1010 | 0.001 | 0.000276743 | 10.29412
1010 | 0.001 | 0.000277408 | 10.7954
1010 | 0.001 | 0.000277932 | 10.34189
1010 | 0.001 | 0.000278249 | 10.9214
1010 | 0.001 | 0.000283446 | 10.06005
1010 | 0.001 | 0.000284168 | 9.94747
1010 | 0.001 | 0.000287642 | 9.91735
1010 | 0.001 | 0.000288652 | 12.42861
1010 | 0.001 | 0.000291123 | 11.06186
1010 | 0.001 | 0.000291845 | 10.17635
1010 | 0.001 | 0.000293158 | 10.3628
1010 | 0.001 | 0.000293643 | 10.19556
1010 | 0.001 | 0.000295628 | 10.24179
1010 | 0.001 | 0.000295839 | 11.29168
1010 | 0.001 | 0.000296245 | 11.03291
1010 | 0.001 | 0.000299293 | 9.80855
1010 | 0.001 | 0.000301341 | 11.15949
1010 | 0.001 | 0.000303633 | 10.33999
1010 | 0.001 | 0.00031062 | 11.49832
1010 | 0.001 | 0.000312284 | 10.80519
1010 | 0.001 | 0.000314173 | 11.51926
1010 | 0.001 | 0.000316373 | 10.38378
1010 | 0.001 | 0.000316634 | 10.43312
1010 | 0.001 | 0.000320001 | 10.39092
1010 | 0.001 | 0.000326977 | 10.33178
1010 | 0.001 | 0.000328137 | 10.69181
1010 | 0.001 | 0.000328851 | 9.54437
1010 | 0.001 | 0.000328897 | 10.13151
1010 | 0.001 | 0.000335366 | 10.58288
1010 | 0.001 | 0.000338605 | 10.61703
1010 | 0.001 | 0.000340469 | 10.98943
1010 | 0.001 | 0.000348447 | 10.27853
1010 | 0.001 | 0.000349466 | 9.68321
1010 | 0.001 | 0.000360465 | 10.6892
1010 | 0.001 | 0.000361062 | 10.42305
1010 | 0.001 | 0.000362049 | 11.3782
1010 | 0.001 | 0.000362336 | 10.54084
1010 | 0.001 | 0.000366031 | 11.1876
1010 | 0.001 | 0.000370112 | 10.16922
1010 | 0.001 | 0.000370331 | 10.80986
1010 | 0.001 | 0.000374884 | 10.52947
1010 | 0.001 | 0.000375138 | 10.6572
1010 | 0.001 | 0.000381245 | 9.92232
1010 | 0.001 | 0.000384654 | 12.30777
1010 | 0.001 | 0.000385504 | 10.92473
1010 | 0.001 | 0.000390057 | 10.70756
1010 | 0.001 | 0.000393026 | 9.7141
1010 | 0.001 | 0.000393621 | 11.30064
1010 | 0.001 | 0.000393681 | 10.08382
1010 | 0.001 | 0.000398724 | 10.27056
1010 | 0.001 | 0.000399301 | 11.49703
1010 | 0.001 | 0.000402785 | 10.36205
1010 | 0.001 | 0.000403924 | 10.35464
1010 | 0.001 | 0.000410008 | 11.39121
1010 | 0.001 | 0.000412963 | 10.29227
1010 | 0.001 | 0.000415841 | 10.0741
1010 | 0.001 | 0.00041606 | 10.62534
1010 | 0.001 | 0.000421219 | 11.01784
1010 | 0.001 | 0.000424164 | 10.42412
1010 | 0.001 | 0.000424588 | 10.43273
1010 | 0.001 | 0.00042768 | 10.79887
1010 | 0.001 | 0.000429531 | 10.01917
1010 | 0.001 | 0.000434509 | 10.59463
1010 | 0.001 | 0.000436969 | 9.89188
1010 | 0.001 | 0.000437967 | 9.83322
1010 | 0.001 | 0.000439706 | 10.3742
1010 | 0.001 | 0.000449223 | 10.66206
1010 | 0.001 | 0.000449523 | 10.67574
1010 | 0.001 | 0.000450982 | 10.29858
1010 | 0.001 | 0.000452492 | 11.51844
1010 | 0.001 | 0.000453649 | 9.94444
1010 | 0.001 | 0.000455159 | 11.33228
1010 | 0.001 | 0.000460952 | 10.27659
1010 | 0.001 | 0.000465087 | 11.21177
1010 | 0.001 | 0.000468896 | 11.93092
1010 | 0.001 | 0.000470427 | 10.42454
1010 | 0.001 | 0.000474903 | 10.36179
1010 | 0.001 | 0.000477776 | 11.15176
1010 | 0.001 | 0.000481461 | 11.52832
1010 | 0.001 | 0.000492883 | 11.32709
1010 | 0.001 | 0.000496194 | 10.05687
1010 | 0.001 | 0.000496546 | 10.89926
1010 | 0.001 | 0.000501739 | 10.30533
1010 | 0.001 | 0.000503728 | 9.98646
1010 | 0.001 | 0.00050434 | 10.68473
1010 | 0.001 | 0.000508889 | 11.01895
1010 | 0.001 | 0.000511308 | 10.22471
1010 | 0.001 | 0.000513389 | 11.21634
1010 | 0.001 | 0.000514812 | 10.6754
1010 | 0.001 | 0.000515329 | 9.99607
1010 | 0.001 | 0.000518157 | 10.67228
1010 | 0.001 | 0.000518162 | 10.66467
1010 | 0.001 | 0.000526727 | 10.40671
1010 | 0.001 | 0.000527465 | 9.94991
1010 | 0.001 | 0.000529236 | 10.55881
1010 | 0.001 | 0.000531452 | 10.48723
1010 | 0.001 | 0.000532746 | 11.4945
1010 | 0.001 | 0.000534136 | 11.19984
1010 | 0.001 | 0.00053895 | 10.80848
1010 | 0.001 | 0.00054548 | 11.19587
1010 | 0.001 | 0.000547794 | 11.5371
1010 | 0.001 | 0.000552167 | 10.6107
1010 | 0.001 | 0.00055698 | 9.52154
1010 | 0.001 | 0.000559616 | 11.02415
1010 | 0.001 | 0.000574495 | 11.3224
1010 | 0.001 | 0.000574861 | 10.31754
1010 | 0.001 | 0.000576313 | 10.35183
1010 | 0.001 | 0.000581628 | 11.51251
1010 | 0.001 | 0.000582132 | 10.37674
1010 | 0.001 | 0.000582878 | 11.43637
1010 | 0.001 | 0.000585233 | 10.17473
1010 | 0.001 | 0.000585397 | 10.81635
1010 | 0.001 | 0.000587597 | 10.52194
1010 | 0.001 | 0.000588024 | 9.84026
1010 | 0.001 | 0.00059501 | 11.50257
1010 | 0.001 | 0.000596365 | 10.39976
1010 | 0.001 | 0.000598827 | 10.65269
1010 | 0.001 | 0.000598876 | 10.4375
1010 | 0.001 | 0.000607976 | 10.28803
1010 | 0.001 | 0.000613731 | 9.92041
1010 | 0.001 | 0.000614619 | 11.21936
1010 | 0.001 | 0.000627972 | 10.43195
1010 | 0.001 | 0.00062848 | 10.71695
1010 | 0.001 | 0.000631416 | 9.57922
1010 | 0.001 | 0.000644733 | 10.41215
1010 | 0.001 | 0.000649174 | 11.45054
1010 | 0.001 | 0.000650409 | 11.30463
1010 | 0.001 | 0.000650485 | 9.98622
1010 | 0.001 | 0.000654744 | 10.00547
1010 | 0.001 | 0.000658686 | 9.60991
1010 | 0.001 | 0.000660184 | 9.95986
1010 | 0.001 | 0.000660437 | 10.64064
1010 | 0.001 | 0.0006614 | 11.10366
1010 | 0.001 | 0.000661618 | 10.49888
1010 | 0.001 | 0.000664894 | 10.738
1010 | 0.001 | 0.000672821 | 11.29717
1010 | 0.001 | 0.000675575 | 10.40632
1010 | 0.001 | 0.000690763 | 11.86571
1010 | 0.001 | 0.000691278 | 11.5126
1010 | 0.001 | 0.000694916 | 10.22784
1010 | 0.001 | 0.000697644 | 10.50214
1010 | 0.001 | 0.000699238 | 9.88764
1010 | 0.001 | 0.000699957 | 10.25856
1010 | 0.001 | 0.000702929 | 9.92665
1010 | 0.001 | 0.000704445 | 11.63785
1010 | 0.001 | 0.000705002 | 10.43704
1010 | 0.001 | 0.000705639 | 10.12903
1010 | 0.001 | 0.000711845 | 10.59567
1010 | 0.001 | 0.000711899 | 11.33086
1010 | 0.001 | 0.000714212 | 10.77646
1010 | 0.001 | 0.000715367 | 11.72686
1010 | 0.001 | 0.00071897 | 11.90882
1010 | 0.001 | 0.000719562 | 11.02269
1010 | 0.001 | 0.000719832 | 10.35935
1010 | 0.001 | 0.000719901 | 9.8229
1010 | 0.001 | 0.000720327 | 11.70265
1010 | 0.001 | 0.000722875 | 10.60764
1010 | 0.001 | 0.000726266 | 10.51995
1010 | 0.001 | 0.000728153 | 11.62616
1010 | 0.001 | 0.000728812 | 10.96927
1010 | 0.001 | 0.000734806 | 10.9262
1010 | 0.001 | 0.000738811 | 10.12358
1010 | 0.001 | 0.000745393 | 10.31203
1010 | 0.001 | 0.000749325 | 11.17155
1010 | 0.001 | 0.000750191 | 11.08177
1010 | 0.001 | 0.000750587 | 10.20731
1010 | 0.001 | 0.000751485 | 9.73909
1010 | 0.001 | 0.000757739 | 11.52471
1010 | 0.001 | 0.000759768 | 9.61559
1010 | 0.001 | 0.000762818 | 11.65858
1010 | 0.001 | 0.000767302 | 11.62502
1010 | 0.001 | 0.000773265 | 11.00326
1010 | 0.001 | 0.000784391 | 10.60998
1010 | 0.001 | 0.000789844 | 11.16375
1010 | 0.001 | 0.000790795 | 10.53487
1010 | 0.001 | 0.000796381 | 11.34306
1010 | 0.001 | 0.000797878 | 9.90562
1010 | 0.001 | 0.000798112 | 10.31963
1010 | 0.001 | 0.000799059 | 10.01439
1010 | 0.001 | 0.000803168 | 10.5648
1010 | 0.001 | 0.000812263 | 10.44183
1010 | 0.001 | 0.00081273 | 11.0748
1010 | 0.001 | 0.000817051 | 9.79995
1010 | 0.001 | 0.000824333 | 11.86269
1010 | 0.001 | 0.000827619 | 11.39752
1010 | 0.001 | 0.000828424 | 11.07384
1010 | 0.001 | 0.000836041 | 11.51049
1010 | 0.001 | 0.000841053 | 9.88347
1010 | 0.001 | 0.00084213 | 11.12145
1010 | 0.001 | 0.000848335 | 11.53306
1010 | 0.001 | 0.000851069 | 9.59691
1010 | 0.001 | 0.0008524 | 11.3523
1010 | 0.001 | 0.00086598 | 9.80764
1010 | 0.001 | 0.000866023 | 10.08522
1010 | 0.001 | 0.000870376 | 11.35255
1010 | 0.001 | 0.000875268 | 10.34038
1010 | 0.001 | 0.000875955 | 10.86163
1010 | 0.001 | 0.000876266 | 10.5415
1010 | 0.001 | 0.000879607 | 10.09339
1010 | 0.001 | 0.000880225 | 9.57521
1010 | 0.001 | 0.000882583 | 11.20279
1010 | 0.001 | 0.000882914 | 11.03969
1010 | 0.001 | 0.000887523 | 9.67921
1010 | 0.001 | 0.000887577 | 10.07896
1010 | 0.001 | 0.000891203 | 11.10954
1010 | 0.001 | 0.00089153 | 9.66957
1010 | 0.001 | 0.000896212 | 9.79862
1010 | 0.001 | 0.000902177 | 11.79008
1010 | 0.001 | 0.0009045 | 11.35314
1010 | 0.001 | 0.000909207 | 10.10606
1010 | 0.001 | 0.000909409 | 10.15078
1010 | 0.001 | 0.000914093 | 11.42548
1010 | 0.001 | 0.000914784 | 9.57799
1010 | 0.001 | 0.0009191 | 9.55862
1010 | 0.001 | 0.000919474 | 10.33226
1010 | 0.001 | 0.000922198 | 9.65053
1010 | 0.001 | 0.000927515 | 11.84195
1010 | 0.001 | 0.000931314 | 9.71486
1010 | 0.001 | 0.000933406 | 11.06614
1010 | 0.001 | 0.000939081 | 11.53916
1010 | 0.001 | 0.000939777 | 9.50074
1010 | 0.001 | 0.000955558 | 9.59328
1010 | 0.001 | 0.000957001 | 10.91153
1010 | 0.001 | 0.000958287 | 11.27837
1010 | 0.001 | 0.000959488 | 9.72464
1010 | 0.001 | 0.000960207 | 9.56946
1010 | 0.001 | 0.000961973 | 11.25724
1010 | 0.001 | 0.000964328 | 10.79796
1010 | 0.001 | 0.000967915 | 11.44086
1010 | 0.001 | 0.000968767 | 11.0082
1010 | 0.001 | 0.000971723 | 11.34406
1010 | 0.001 | 0.000980131 | 9.8459
1010 | 0.001 | 0.000982706 | 11.34317
1010 | 0.001 | 0.000984401 | 11.26557
1010 | 0.001 | 0.000985501 | 9.61499
1010 | 0.001 | 0.000985538 | 9.88289
1010 | 0.001 | 0.000985768 | 9.69565
1010 | 0.001 | 0.000986857 | 10.03485
1010 | 0.001 | 0.000990532 | 9.64789
1010 | 0.001 | 0.00099139 | 10.35708
1010 | 0.001 | 0.00099434 | 9.83281
1010 | 0.001 | 0.000994392 | 10.89349
1010 | 0.001 | 0.000994665 | 11.6806
1010 | 0.001 | 0.00174 | 9.77092
1010 | 0.001 | 0.00193 | 10.10742
1010 | 0.001 | 0.00205 | 9.65273
1010 | 0.001 | 0.00231 | 10.49371
1010 | 0.001 | 0.00249 | 10.53218
1010 | 0.001 | 0.00272 | 10.62135
1010 | 0.001 | 0.00283 | 10.29524
1010 | 0.001 | 0.00316 | 10.71072
1010 | 0.001 | 0.00328 | 10.11091
1010 | 0.001 | 0.00351 | 10.60711
1010 | 0.001 | 0.00371 | 10.91111
1010 | 0.001 | 0.00376 | 10.33628
1010 | 0.001 | 0.00379 | 11.63583
1010 | 0.001 | 0.0038 | 11.44861
1010 | 0.001 | 0.00381 | 11.591
1010 | 0.001 | 0.00384 | 9.65375
1010 | 0.001 | 0.00389 | 10.93776
1010 | 0.001 | 0.00412 | 11.30325
1010 | 0.001 | 0.00428 | 11.14162
1010 | 0.001 | 0.00451 | 11.42829
1010 | 0.001 | 0.00466 | 10.81749
1010 | 0.001 | 0.00484 | 10.24091
1010 | 0.001 | 0.00507 | 10.80607
1010 | 0.001 | 0.00532 | 11.06496
1010 | 0.001 | 0.00549 | 10.99207
1010 | 0.001 | 0.0057 | 11.05528
1010 | 0.001 | 0.0059 | 11.09492
1010 | 0.001 | 0.00594 | 9.59892
1010 | 0.001 | 0.00607 | 10.72286
1010 | 0.001 | 0.00609 | 11.8475
1010 | 0.001 | 0.00611 | 11.25846
1010 | 0.001 | 0.00612 | 11.063
1010 | 0.001 | 0.00616 | 10.89035
1010 | 0.001 | 0.00617 | 10.90169
1010 | 0.001 | 0.00618 | 9.87881
1010 | 0.001 | 0.0062 | 10.55775
1010 | 0.001 | 0.00621 | 9.96239
1010 | 0.001 | 0.00622 | 11.24558
1010 | 0.001 | 0.00623 | 11.32742
1010 | 0.001 | 0.00624 | 11.6829
1010 | 0.001 | 0.00628 | 11.4497
1010 | 0.001 | 0.0063 | 11.52768
1010 | 0.001 | 0.00631 | 10.74155
1010 | 0.001 | 0.00633 | 11.14295
1010 | 0.001 | 0.00636 | 11.99786
1010 | 0.001 | 0.00637 | 10.48272
1010 | 0.001 | 0.00639 | 11.00165
1010 | 0.001 | 0.0064 | 10.33932
1010 | 0.001 | 0.00641 | 11.59524
1010 | 0.001 | 0.00644 | 11.62584
1010 | 0.001 | 0.00645 | 11.6648
1010 | 0.001 | 0.00647 | 9.77414
1010 | 0.001 | 0.00648 | 11.08893
1010 | 0.001 | 0.00649 | 10.29158
1010 | 0.001 | 0.0065 | 12.60281
1010 | 0.001 | 0.00651 | 10.91875
1010 | 0.001 | 0.00652 | 12.05911
1010 | 0.001 | 0.00653 | 11.98773
1010 | 0.001 | 0.00654 | 11.14735
1010 | 0.001 | 0.00656 | 9.51219
1010 | 0.001 | 0.00657 | 11.38979
1010 | 0.001 | 0.00658 | 10.32412
1010 | 0.001 | 0.00659 | 11.02016
1010 | 0.001 | 0.0066 | 11.87492
1010 | 0.001 | 0.00661 | 10.14924
1010 | 0.001 | 0.00662 | 9.72858
1010 | 0.001 | 0.00663 | 9.82978
1010 | 0.001 | 0.00664 | 11.65207
1010 | 0.001 | 0.00665 | 11.75996
1010 | 0.001 | 0.00667 | 10.42268
1010 | 0.001 | 0.00668 | 11.53522
1010 | 0.001 | 0.00669 | 10.92818
1010 | 0.001 | 0.0067 | 11.81973
1010 | 0.001 | 0.00671 | 11.38329
1010 | 0.001 | 0.00672 | 12.16414
1010 | 0.001 | 0.00673 | 9.91087
1010 | 0.001 | 0.00674 | 11.80305
1010 | 0.001 | 0.00675 | 11.12995
1010 | 0.001 | 0.00676 | 10.75295
1010 | 0.001 | 0.00677 | 10.50436
1010 | 0.001 | 0.00678 | 10.83681
1010 | 0.001 | 0.0068 | 10.24561
1010 | 0.001 | 0.00681 | 9.57717
1010 | 0.001 | 0.00683 | 11.88962
1010 | 0.001 | 0.00684 | 11.57649
1010 | 0.001 | 0.00686 | 9.83815
1010 | 0.001 | 0.00688 | 10.90556
1010 | 0.001 | 0.00691 | 9.93169
1010 | 0.001 | 0.00692 | 11.56582
1010 | 0.001 | 0.00695 | 12.13607
1010 | 0.001 | 0.00697 | 11.66219
1010 | 0.001 | 0.007 | 12.21044
1010 | 0.001 | 0.00701 | 11.72893
1010 | 0.001 | 0.00706 | 9.7054
1010 | 0.001 | 0.00707 | 12.13866
1010 | 0.001 | 0.0071 | 11.00353
1010 | 0.001 | 0.00715 | 9.65811
1010 | 0.001 | 0.00718 | 12.27776
1010 | 0.001 | 0.00719 | 12.29997
1010 | 0.001 | 0.00722 | 12.36719
1010 | 0.001 | 0.00728 | 12.43575
1010 | 0.001 | 0.0073 | 10.06978
1010 | 0.001 | 0.00731 | 12.3908
1010 | 0.001 | 0.00734 | 11.23237
1010 | 0.001 | 0.00738 | 10.1036
1010 | 0.001 | 0.0074 | 9.5449
1010 | 0.001 | 0.00743 | 12.48124
1010 | 0.001 | 0.0075 | 10.77096
1010 | 0.001 | 0.00752 | 12.08706
1010 | 0.001 | 0.00755 | 9.55676
1010 | 0.001 | 0.00757 | 9.71099
1010 | 0.001 | 0.0076 | 10.41305
1010 | 0.001 | 0.00761 | 12.68464
1010 | 0.001 | 0.00764 | 12.67694
1010 | 0.001 | 0.00765 | 11.81985
1010 | 0.001 | 0.00769 | 13.03055
1010 | 0.001 | 0.00772 | 11.08822
1010 | 0.001 | 0.00774 | 12.75165
1010 | 0.001 | 0.00775 | 12.28427
1010 | 0.001 | 0.00784 | 9.7537
1010 | 0.001 | 0.00786 | 11.9246
1010 | 0.001 | 0.00788 | 13.32349
1010 | 0.001 | 0.00789 | 12.51466
1010 | 0.001 | 0.0079 | 11.0191
1010 | 0.001 | 0.00797 | 12.13147
1010 | 0.001 | 0.00805 | 12.58243
1010 | 0.001 | 0.00808 | 12.4214
1010 | 0.001 | 0.00809 | 10.56058
1010 | 0.001 | 0.00811 | 9.65202
1010 | 0.001 | 0.00815 | 12.68305
1010 | 0.001 | 0.00819 | 12.28017
1010 | 0.001 | 0.00821 | 9.67459
1010 | 0.001 | 0.00823 | 9.5951
1010 | 0.001 | 0.00824 | 12.61012
1010 | 0.001 | 0.00826 | 10.20503
1010 | 0.001 | 0.00827 | 12.3488
1010 | 0.001 | 0.00831 | 13.11156
1010 | 0.001 | 0.00833 | 13.02008
1010 | 0.001 | 0.00836 | 10.07616
1010 | 0.001 | 0.00837 | 9.53467
1010 | 0.001 | 0.00838 | 12.47594
1010 | 0.001 | 0.00839 | 12.56416
1010 | 0.001 | 0.00848 | 12.14406
1010 | 0.001 | 0.0085 | 12.63099
1010 | 0.001 | 0.00854 | 9.81259
1010 | 0.001 | 0.00855 | 11.03887
1010 | 0.001 | 0.00857 | 12.66379
1010 | 0.001 | 0.0086 | 12.93662
1010 | 0.001 | 0.00864 | 12.31451
1010 | 0.001 | 0.00866 | 9.84704
1010 | 0.001 | 0.00867 | 10.35093
1010 | 0.001 | 0.00872 | 12.63554
1010 | 0.001 | 0.00873 | 11.17147
1010 | 0.001 | 0.00874 | 11.70868
1010 | 0.001 | 0.00875 | 11.62187
1010 | 0.001 | 0.00876 | 11.56737
1010 | 0.001 | 0.00877 | 10.91577
1010 | 0.001 | 0.00878 | 10.61242
1010 | 0.001 | 0.00879 | 11.81973
1010 | 0.001 | 0.0088 | 11.32785
1010 | 0.001 | 0.00881 | 10.48454
1010 | 0.001 | 0.00882 | 10.93842
1010 | 0.001 | 0.00883 | 11.35726
1010 | 0.001 | 0.00884 | 11.34566
1010 | 0.001 | 0.00886 | 12.29908
1010 | 0.001 | 0.00887 | 10.31296
1010 | 0.001 | 0.00888 | 11.26659
1010 | 0.001 | 0.00889 | 11.46585
1010 | 0.001 | 0.0089 | 12.14037
1010 | 0.001 | 0.00891 | 11.55383
1010 | 0.001 | 0.00892 | 11.37274
1010 | 0.001 | 0.00893 | 11.58111
1010 | 0.001 | 0.00894 | 12.49848
1010 | 0.001 | 0.00895 | 10.28633
1010 | 0.001 | 0.00896 | 11.69887
1010 | 0.001 | 0.00897 | 11.67681
1010 | 0.001 | 0.00898 | 9.68236
1010 | 0.001 | 0.00899 | 11.91721
1010 | 0.001 | 0.009 | 10.23532
1010 | 0.001 | 0.00901 | 11.74304
1010 | 0.001 | 0.00902 | 11.86462
1010 | 0.001 | 0.00903 | 9.56344
1010 | 0.001 | 0.00904 | 9.90072
1010 | 0.001 | 0.00905 | 10.95653
1010 | 0.001 | 0.00906 | 11.62874
1010 | 0.001 | 0.00907 | 12.23504
1010 | 0.001 | 0.00908 | 12.54979
1010 | 0.001 | 0.0091 | 10.61773
1010 | 0.001 | 0.00916 | 12.08105
1010 | 0.001 | 0.00922 | 9.90212
1010 | 0.001 | 0.00923 | 10.04463
1010 | 0.001 | 0.00928 | 12.87047
1010 | 0.001 | 0.00929 | 12.76416
1010 | 0.001 | 0.00931 | 9.8468
1010 | 0.001 | 0.00932 | 11.77101
1010 | 0.001 | 0.00933 | 12.00503
1010 | 0.001 | 0.00934 | 10.06634
1010 | 0.001 | 0.0094 | 13.14273
1010 | 0.001 | 0.00941 | 11.95269
1010 | 0.001 | 0.00945 | 9.80506
1010 | 0.001 | 0.00948 | 11.7331
1010 | 0.001 | 0.00949 | 10.36591
1010 | 0.001 | 0.0095 | 10.6057
1010 | 0.001 | 0.00951 | 12.29867
1010 | 0.001 | 0.00952 | 12.07978
1010 | 0.001 | 0.00954 | 12.80746
1010 | 0.001 | 0.00957 | 9.88113
1010 | 0.001 | 0.00958 | 12.87415
1010 | 0.001 | 0.00963 | 11.71204
1010 | 0.001 | 0.00965 | 10.07175
1010 | 0.001 | 0.00967 | 12.42951
1010 | 0.001 | 0.00969 | 10.30906
1010 | 0.001 | 0.00971 | 12.90926
1010 | 0.001 | 0.00974 | 12.68333
1010 | 0.001 | 0.00976 | 12.00221
1010 | 0.001 | 0.00982 | 12.79699
1010 | 0.001 | 0.00983 | 9.60906
1010 | 0.001 | 0.00984 | 9.98185
1010 | 0.001 | 0.00986 | 9.92656
1010 | 0.001 | 0.0099 | 10.50303
1010 | 0.001 | 0.00991 | 10.11109
1010 | 0.001 | 0.00992 | 13.06024
1010 | 0.001 | 0.00993 | 12.89708
1010 | 0.001 | 0.00996 | 12.74717
1010 | 0.001 | 0.00998 | 10.498
1010 | 0.001 | 0.01001 | 10.37947
1010 | 0.001 | 0.01005 | 12.45609
1010 | 0.001 | 0.01006 | 12.48333
1010 | 0.001 | 0.01008 | 12.58258
1010 | 0.001 | 0.01009 | 10.47972
1010 | 0.001 | 0.01013 | 10.84024
1010 | 0.001 | 0.01015 | 12.85888
1010 | 0.001 | 0.01018 | 12.51701
1010 | 0.001 | 0.01019 | 10.8102
1010 | 0.001 | 0.0102 | 12.72429
1010 | 0.001 | 0.01025 | 9.64726
1010 | 0.001 | 0.01027 | 12.23701
1010 | 0.001 | 0.01028 | 12.92606
1010 | 0.001 | 0.0103 | 10.57457
1010 | 0.001 | 0.01032 | 12.30695
1010 | 0.001 | 0.01037 | 10.18127
1010 | 0.001 | 0.01038 | 10.46912
1010 | 0.001 | 0.01039 | 12.44043
1010 | 0.001 | 0.01041 | 9.51003
1010 | 0.001 | 0.01043 | 12.4258
1010 | 0.001 | 0.01044 | 12.4945
1010 | 0.001 | 0.01045 | 12.74542
1010 | 0.001 | 0.01047 | 10.3205
1010 | 0.001 | 0.01048 | 10.2682
1010 | 0.001 | 0.0105 | 12.38894
1010 | 0.001 | 0.01051 | 12.49851
1010 | 0.001 | 0.01053 | 10.29036
1010 | 0.001 | 0.01057 | 12.36535
1010 | 0.001 | 0.01058 | 12.44009
1010 | 0.001 | 0.0106 | 10.10836
1010 | 0.001 | 0.01064 | 12.1169
1010 | 0.001 | 0.01065 | 10.65467
1010 | 0.001 | 0.01066 | 9.77689
1010 | 0.001 | 0.01069 | 11.8364
1010 | 0.001 | 0.0107 | 10.59227
1010 | 0.001 | 0.01073 | 12.28391
1010 | 0.001 | 0.01075 | 10.40086
1010 | 0.001 | 0.01076 | 12.62198
1010 | 0.001 | 0.01079 | 12.10963
1010 | 0.001 | 0.0108 | 10.33951
1010 | 0.001 | 0.01084 | 12.09008
1010 | 0.001 | 0.01085 | 12.92441
1010 | 0.001 | 0.01086 | 10.21635
1010 | 0.001 | 0.01089 | 12.37128
1010 | 0.001 | 0.0109 | 10.14953
1010 | 0.001 | 0.01091 | 10.48547
1010 | 0.001 | 0.01092 | 9.63091
1010 | 0.001 | 0.01094 | 12.07935
1010 | 0.001 | 0.01095 | 12.10326
1010 | 0.001 | 0.01096 | 10.50053
1010 | 0.001 | 0.01098 | 11.88252
1010 | 0.001 | 0.01099 | 10.63241
1010 | 0.001 | 0.01101 | 12.44332
1010 | 0.001 | 0.01105 | 12.494
1010 | 0.001 | 0.01106 | 10.37171
1010 | 0.001 | 0.01107 | 11.79348
1010 | 0.001 | 0.01108 | 12.4272
1010 | 0.001 | 0.01109 | 10.54806
1010 | 0.001 | 0.0111 | 12.07206
1010 | 0.001 | 0.01111 | 10.83209
1010 | 0.001 | 0.01112 | 9.91103
1010 | 0.001 | 0.01113 | 12.06216
1010 | 0.001 | 0.01114 | 11.85468
1010 | 0.001 | 0.01115 | 11.77016
1010 | 0.001 | 0.01116 | 11.79935
1010 | 0.001 | 0.01117 | 11.62251
1010 | 0.001 | 0.01118 | 11.42587
1010 | 0.001 | 0.01119 | 11.51522
1010 | 0.001 | 0.0112 | 11.46362
1010 | 0.001 | 0.01121 | 11.81052
1010 | 0.001 | 0.01122 | 12.04202
1010 | 0.001 | 0.01123 | 10.61986
1010 | 0.001 | 0.01124 | 11.82811
1010 | 0.001 | 0.01125 | 10.00402
1010 | 0.001 | 0.01127 | 12.07294
1010 | 0.001 | 0.01128 | 10.21022
1010 | 0.001 | 0.01129 | 11.09907
1010 | 0.001 | 0.0113 | 11.58027
1010 | 0.001 | 0.01134 | 11.06708
1010 | 0.001 | 0.01135 | 11.81409
1010 | 0.001 | 0.01136 | 12.22407
1010 | 0.001 | 0.01137 | 9.84776
1010 | 0.001 | 0.01139 | 10.303
1010 | 0.001 | 0.01141 | 9.97599
1010 | 0.001 | 0.01142 | 10.59348
1010 | 0.001 | 0.01143 | 12.5782
1010 | 0.001 | 0.01145 | 12.50237
1010 | 0.001 | 0.01147 | 10.07673
1010 | 0.001 | 0.01148 | 11.89094
1010 | 0.001 | 0.0115 | 11.21171
1010 | 0.001 | 0.01151 | 10.56653
1010 | 0.001 | 0.01152 | 11.32721
1010 | 0.001 | 0.01153 | 10.3691
1010 | 0.001 | 0.01155 | 12.6245
1010 | 0.001 | 0.01157 | 10.37623
1010 | 0.001 | 0.01158 | 12.39374
1010 | 0.001 | 0.01159 | 10.78429
1010 | 0.001 | 0.01161 | 12.62614
1010 | 0.001 | 0.01162 | 10.42878
1010 | 0.001 | 0.01163 | 9.94969
1010 | 0.001 | 0.01165 | 10.31383
1010 | 0.001 | 0.01166 | 12.5975
1010 | 0.001 | 0.01168 | 11.51734
1010 | 0.001 | 0.01169 | 12.12181
1010 | 0.001 | 0.01172 | 10.14492
1010 | 0.001 | 0.01175 | 10.36065
1010 | 0.001 | 0.01176 | 12.51484
1010 | 0.001 | 0.01177 | 12.19638
1010 | 0.001 | 0.01179 | 10.56733
1010 | 0.001 | 0.0118 | 12.76772
1010 | 0.001 | 0.01181 | 10.9742
1010 | 0.001 | 0.01182 | 9.98415
1010 | 0.001 | 0.01184 | 10.38878
1010 | 0.001 | 0.01187 | 12.72611
1010 | 0.001 | 0.01189 | 12.47825
1010 | 0.001 | 0.0119 | 10.90293
1010 | 0.001 | 0.01195 | 10.55609
1010 | 0.001 | 0.01196 | 10.90741
1010 | 0.001 | 0.01198 | 10.46393
1010 | 0.001 | 0.012 | 11.10519
1010 | 0.001 | 0.01202 | 10.94191
1010 | 0.001 | 0.01203 | 10.7382
1010 | 0.001 | 0.01208 | 11.73377
1010 | 0.001 | 0.01209 | 12.60542
1010 | 0.001 | 0.0121 | 12.37517
1010 | 0.001 | 0.01211 | 12.20203
1010 | 0.001 | 0.01215 | 10.33456
1010 | 0.001 | 0.01216 | 12.61481
1010 | 0.001 | 0.01217 | 12.29017
1010 | 0.001 | 0.01219 | 12.2133
1010 | 0.001 | 0.0122 | 10.26883
1010 | 0.001 | 0.01221 | 10.24084
1010 | 0.001 | 0.01222 | 13.0072
1010 | 0.001 | 0.01226 | 10.7735
1010 | 0.001 | 0.01227 | 12.75338
1010 | 0.001 | 0.01228 | 13.25827
1010 | 0.001 | 0.01229 | 10.7999
1010 | 0.001 | 0.0123 | 12.17155
1010 | 0.001 | 0.01232 | 11.86181
1010 | 0.001 | 0.01234 | 12.82338
1010 | 0.001 | 0.01235 | 10.78688
1010 | 0.001 | 0.01237 | 13.1157
1010 | 0.001 | 0.01241 | 10.74116
1010 | 0.001 | 0.01242 | 12.71
1010 | 0.001 | 0.01243 | 10.31865
1010 | 0.001 | 0.01245 | 11.75449
1010 | 0.001 | 0.01246 | 9.55803
1010 | 0.001 | 0.01247 | 10.72982
1010 | 0.001 | 0.0125 | 12.05342
1010 | 0.001 | 0.01253 | 12.53003
1010 | 0.001 | 0.01256 | 11.47176
1010 | 0.001 | 0.01258 | 12.01064
1010 | 0.001 | 0.01259 | 12.40414
1010 | 0.001 | 0.0126 | 10.85371
1010 | 0.001 | 0.01261 | 13.12953
1010 | 0.001 | 0.01262 | 10.70281
1010 | 0.001 | 0.01263 | 11.35672
1010 | 0.001 | 0.01264 | 10.89808
1010 | 0.001 | 0.01265 | 11.73844
1010 | 0.001 | 0.01266 | 11.92907
1010 | 0.001 | 0.01269 | 12.13529
1010 | 0.001 | 0.0127 | 11.02411
1010 | 0.001 | 0.01272 | 12.01494
1010 | 0.001 | 0.01274 | 11.44319
1010 | 0.001 | 0.01276 | 12.49608
1010 | 0.001 | 0.01278 | 12.55532
1010 | 0.001 | 0.01279 | 10.71971
1010 | 0.001 | 0.0128 | 11.16856
1010 | 0.001 | 0.01281 | 12.44444
1010 | 0.001 | 0.01282 | 11.87606
1010 | 0.001 | 0.01284 | 10.18598
1010 | 0.001 | 0.01285 | 11.20439
1010 | 0.001 | 0.01286 | 12.79973
1010 | 0.001 | 0.01287 | 12.38956
1010 | 0.001 | 0.01288 | 12.0678
1010 | 0.001 | 0.01289 | 12.41457
1010 | 0.001 | 0.0129 | 11.41536
1010 | 0.001 | 0.01291 | 11.82066
1010 | 0.001 | 0.01293 | 11.28867
1010 | 0.001 | 0.01294 | 11.26919
1010 | 0.001 | 0.01295 | 11.49146
1010 | 0.001 | 0.01296 | 10.7563
1010 | 0.001 | 0.01297 | 11.65645
1010 | 0.001 | 0.01298 | 12.17475
1010 | 0.001 | 0.01299 | 11.85113
1010 | 0.001 | 0.013 | 11.01076
1010 | 0.001 | 0.01301 | 11.9403
1010 | 0.001 | 0.01302 | 11.34242
1010 | 0.001 | 0.01303 | 11.3134
1010 | 0.001 | 0.01304 | 11.38723
1010 | 0.001 | 0.01305 | 11.62744
1010 | 0.001 | 0.01306 | 11.74548
1010 | 0.001 | 0.01307 | 12.33991
1010 | 0.001 | 0.01308 | 11.05692
1010 | 0.001 | 0.0131 | 12.39408
1010 | 0.001 | 0.01311 | 11.86932
1010 | 0.001 | 0.01312 | 11.65914
1010 | 0.001 | 0.01313 | 11.47799
1010 | 0.001 | 0.01315 | 11.40783
1010 | 0.001 | 0.01316 | 10.96913
1010 | 0.001 | 0.01317 | 11.00319
1010 | 0.001 | 0.01318 | 11.50219
1010 | 0.001 | 0.01319 | 10.67532
1010 | 0.001 | 0.0132 | 12.50088
1010 | 0.001 | 0.01321 | 11.7365
1010 | 0.001 | 0.01323 | 11.83297
1010 | 0.001 | 0.01324 | 11.66651
1010 | 0.001 | 0.01325 | 10.68791
1010 | 0.001 | 0.01326 | 11.54721
1010 | 0.001 | 0.01327 | 12.0275
1010 | 0.001 | 0.01328 | 11.60148
1010 | 0.001 | 0.01329 | 12.23959
1010 | 0.001 | 0.0133 | 12.0056
1010 | 0.001 | 0.01331 | 10.60654
1010 | 0.001 | 0.01332 | 12.24057
1010 | 0.001 | 0.01333 | 13.22773
1010 | 0.001 | 0.01334 | 11.93121
1010 | 0.001 | 0.01335 | 12.00727
1010 | 0.001 | 0.01336 | 12.00472
1010 | 0.001 | 0.01337 | 11.88689
1010 | 0.001 | 0.01339 | 11.53673
1010 | 0.001 | 0.0134 | 11.96909
1010 | 0.001 | 0.01341 | 11.89134
1010 | 0.001 | 0.01342 | 11.67225
1010 | 0.001 | 0.01343 | 11.8
1010 | 0.001 | 0.01344 | 11.58544
1010 | 0.001 | 0.01345 | 11.61502
1010 | 0.001 | 0.01346 | 11.57929
1010 | 0.001 | 0.01347 | 11.32285
1010 | 0.001 | 0.01348 | 11.38654
1010 | 0.001 | 0.01349 | 10.83489
1010 | 0.001 | 0.0135 | 11.36404
1010 | 0.001 | 0.01351 | 9.67132
1010 | 0.001 | 0.01352 | 11.20799
1010 | 0.001 | 0.01354 | 11.93297
1010 | 0.001 | 0.01357 | 12.61893
1010 | 0.001 | 0.01358 | 12.70623
1010 | 0.001 | 0.01359 | 10.3514
1010 | 0.001 | 0.01361 | 10.60879
1010 | 0.001 | 0.01362 | 11.86997
1010 | 0.001 | 0.01363 | 10.29712
1010 | 0.001 | 0.01364 | 9.76965
1010 | 0.001 | 0.01365 | 10.04184
1010 | 0.001 | 0.01366 | 11.60935
1010 | 0.001 | 0.01367 | 11.52833
1010 | 0.001 | 0.01368 | 11.78293
1010 | 0.001 | 0.01369 | 11.27273
1010 | 0.001 | 0.0137 | 10.09374
1010 | 0.001 | 0.01371 | 11.23687
1010 | 0.001 | 0.01372 | 11.20749
1010 | 0.001 | 0.01373 | 11.24601
1010 | 0.001 | 0.01374 | 11.18892
1010 | 0.001 | 0.01375 | 11.02496
1010 | 0.001 | 0.01376 | 11.43273
1010 | 0.001 | 0.01377 | 11.42062
1010 | 0.001 | 0.01378 | 11.07568
1010 | 0.001 | 0.01379 | 11.22895
1010 | 0.001 | 0.0138 | 11.25314
1010 | 0.001 | 0.01381 | 11.32828
1010 | 0.001 | 0.01382 | 11.12909
1010 | 0.001 | 0.01383 | 10.96993
1010 | 0.001 | 0.01384 | 11.27304
1010 | 0.001 | 0.01388 | 9.72644
1010 | 0.001 | 0.01411 | 10.46146
1010 | 0.001 | 0.01429 | 10.03023
1010 | 0.001 | 0.01447 | 10.04778
1010 | 0.001 | 0.01472 | 10.63596
1010 | 0.001 | 0.01492 | 10.73101
1010 | 0.001 | 0.015 | 9.68225
1010 | 0.001 | 0.01525 | 10.01771
1010 | 0.001 | 0.0155 | 10.59697
1010 | 0.001 | 0.01571 | 10.75021
1010 | 0.001 | 0.0159 | 10.75628
1010 | 0.001 | 0.01611 | 10.85581
1010 | 0.001 | 0.01624 | 10.07744
1010 | 0.001 | 0.01647 | 10.23378
1010 | 0.001 | 0.0167 | 9.98819
1010 | 0.001 | 0.0169 | 10.38629
1010 | 0.001 | 0.01715 | 10.99748
1010 | 0.001 | 0.0175 | 10.37943
1010 | 0.001 | 0.01766 | 9.92934
1010 | 0.001 | 0.01789 | 10.14128
1010 | 0.001 | 0.01811 | 10.49479
1010 | 0.001 | 0.0183 | 10.52708
1010 | 0.001 | 0.01852 | 10.74255
1010 | 0.001 | 0.01869 | 10.54351
1010 | 0.001 | 0.01895 | 10.89678
1010 | 0.001 | 0.01907 | 9.89553
1010 | 0.001 | 0.01931 | 10.25075
1010 | 0.001 | 0.01948 | 10.22258
1010 | 0.001 | 0.01969 | 9.84958
1010 | 0.001 | 0.01991 | 10.29332
1010 | 0.001 | 0.02008 | 10.31219
1010 | 0.001 | 0.02046 | 9.82789
1010 | 0.001 | 0.02072 | 10.46849
1010 | 0.001 | 0.02088 | 9.96686
1010 | 0.001 | 0.02108 | 10.32632
1010 | 0.001 | 0.0213 | 10.49235
1010 | 0.001 | 0.02148 | 10.48764
1010 | 0.001 | 0.0217 | 10.45512
1010 | 0.001 | 0.02195 | 10.95282
1010 | 0.001 | 0.0221 | 10.29789
1010 | 0.001 | 0.02229 | 10.38243
1010 | 0.001 | 0.02248 | 10.30317
1010 | 0.001 | 0.02266 | 9.85211
1010 | 0.001 | 0.02288 | 10.14252
1010 | 0.001 | 0.02308 | 10.42635
1010 | 0.001 | 0.02331 | 10.62111
1010 | 0.001 | 0.0235 | 10.15591
1010 | 0.001 | 0.02369 | 9.80242
1010 | 0.001 | 0.02386 | 9.83034
1010 | 0.001 | 0.02412 | 10.49655
1010 | 0.001 | 0.02431 | 10.54304
1010 | 0.001 | 0.02458 | 11.23228
1010 | 0.001 | 0.02477 | 10.69922
1010 | 0.001 | 0.02487 | 9.94495
1010 | 0.001 | 0.02504 | 9.59365
1010 | 0.001 | 0.02529 | 10.23847
1010 | 0.001 | 0.02552 | 10.33784
1010 | 0.001 | 0.02573 | 10.1687
1010 | 0.001 | 0.02585 | 9.6065
1010 | 0.001 | 0.02606 | 9.71893
1010 | 0.001 | 0.02631 | 9.99071
1010 | 0.001 | 0.02649 | 10.05519
1010 | 0.001 | 0.02672 | 10.60142
1010 | 0.001 | 0.02693 | 10.04538
1010 | 0.001 | 0.02714 | 10.32007
1010 | 0.001 | 0.02726 | 9.83708
1010 | 0.001 | 0.02746 | 10.12896
1010 | 0.001 | 0.02773 | 10.51385
1010 | 0.001 | 0.0278 | 9.54125
1010 | 0.001 | 0.02802 | 9.53304
1010 | 0.001 | 0.02827 | 9.72574
1010 | 0.001 | 0.02851 | 10.06431
1010 | 0.001 | 0.02864 | 9.53586
1010 | 0.001 | 0.02915 | 10.23719
1010 | 0.001 | 0.02924 | 9.73829
1010 | 0.001 | 0.02948 | 9.51457
1010 | 0.001 | 0.02966 | 9.53664
1010 | 0.001 | 0.03011 | 10.14481
1010 | 0.001 | 0.03032 | 10.40518
1010 | 0.001 | 0.03048 | 9.71438
1010 | 0.001 | 0.03064 | 9.5687
1010 | 0.001 | 0.03096 | 10.50774
1010 | 0.001 | 0.03135 | 10.20511
1010 | 0.001 | 0.03151 | 9.93725
1010 | 0.001 | 0.03173 | 10.24033
1010 | 0.001 | 0.03191 | 9.99795
1010 | 0.001 | 0.03213 | 10.40683
1010 | 0.001 | 0.03229 | 10.08876
1010 | 0.001 | 0.03411 | 10.0843
1010 | 0.001 | 0.03426 | 9.57141
1010 | 0.001 | 0.03452 | 10.33378
1010 | 0.001 | 0.03472 | 10.17784
1010 | 0.001 | 0.03487 | 9.96465
1010 | 0.001 | 0.03511 | 10.39901
1010 | 0.001 | 0.03554 | 10.52252
1010 | 0.001 | 0.03566 | 10.07074
1010 | 0.001 | 0.03586 | 10.00651
1010 | 0.001 | 0.0361 | 10.3721
1010 | 0.001 | 0.03632 | 10.85326
1010 | 0.001 | 0.03646 | 10.06292
1010 | 0.001 | 0.0367 | 10.23389
1010 | 0.001 | 0.03685 | 9.63177
1010 | 0.001 | 0.03712 | 10.65135
1010 | 0.001 | 0.03728 | 10.59437
1010 | 0.001 | 0.03745 | 10.00624
1010 | 0.001 | 0.0377 | 10.61774
1010 | 0.001 | 0.03787 | 10.23204
1010 | 0.001 | 0.03808 | 10.35667
1010 | 0.001 | 0.03829 | 10.68592
1010 | 0.001 | 0.03848 | 10.68875
1010 | 0.001 | 0.03868 | 10.20586
1010 | 0.001 | 0.03891 | 10.64899
1010 | 0.001 | 0.03911 | 10.83093
1010 | 0.001 | 0.03935 | 11.1617
1010 | 0.001 | 0.03947 | 10.62506
1010 | 0.001 | 0.03969 | 10.76027
1010 | 0.001 | 0.03989 | 10.46389
1010 | 0.001 | 0.04016 | 10.76927
1010 | 0.001 | 0.04027 | 10.00014
1010 | 0.001 | 0.04057 | 11.09054
1010 | 0.001 | 0.04067 | 10.07063
1010 | 0.001 | 0.04089 | 10.14326
1010 | 0.001 | 0.04109 | 10.5716
1010 | 0.001 | 0.04127 | 10.38608
1010 | 0.001 | 0.04151 | 10.83375
1010 | 0.001 | 0.04181 | 11.42569
1010 | 0.001 | 0.0419 | 10.23346
1010 | 0.001 | 0.04203 | 9.72648
1010 | 0.001 | 0.04233 | 10.78965
1010 | 0.001 | 0.04248 | 10.40691
1010 | 0.001 | 0.04266 | 10.48479
1010 | 0.001 | 0.04287 | 10.32412
1010 | 0.001 | 0.04317 | 10.84699
1010 | 0.001 | 0.0433 | 10.24736
1010 | 0.001 | 0.04348 | 10.37167
1010 | 0.001 | 0.04372 | 10.81769
1010 | 0.001 | 0.04392 | 10.42357
1010 | 0.001 | 0.04419 | 11.19076
1010 | 0.001 | 0.04431 | 10.20364
1010 | 0.001 | 0.0445 | 10.0805
1010 | 0.001 | 0.04463 | 9.73406
1010 | 0.001 | 0.04493 | 10.9018
1010 | 0.001 | 0.04507 | 9.78329
1010 | 0.001 | 0.04538 | 10.58007
1010 | 0.001 | 0.04547 | 9.82226
1010 | 0.001 | 0.04563 | 9.5865
1010 | 0.001 | 0.04586 | 9.76996
1010 | 0.001 | 0.04615 | 10.59338
1010 | 0.001 | 0.04637 | 10.87641
1010 | 0.001 | 0.0465 | 10.42818
1010 | 0.001 | 0.04666 | 9.59995
1010 | 0.001 | 0.04683 | 9.63334
1010 | 0.001 | 0.04711 | 10.15115
1010 | 0.001 | 0.04728 | 10.20464
1010 | 0.001 | 0.04753 | 10.78391
1010 | 0.001 | 0.04769 | 10.3351
1010 | 0.001 | 0.04784 | 10.04151
1010 | 0.001 | 0.04808 | 10.66147
1010 | 0.001 | 0.04834 | 10.63546
1010 | 0.001 | 0.04852 | 10.4965
1010 | 0.001 | 0.04863 | 9.54075
1010 | 0.001 | 0.04891 | 10.15052
1010 | 0.001 | 0.04908 | 9.97554
1010 | 0.001 | 0.04927 | 9.88937
1010 | 0.001 | 0.04951 | 10.59128
1010 | 0.001 | 0.04971 | 10.54292
1010 | 0.001 | 0.04988 | 10.34551
1010 | 0.001 | 0.05006 | 10.26255
1010 | 0.001 | 0.05028 | 10.34424
1010 | 0.001 | 0.05052 | 10.78495
1010 | 0.001 | 0.05069 | 10.45476
1010 | 0.001 | 0.05089 | 10.32886
1010 | 0.001 | 0.05111 | 10.84221
1010 | 0.001 | 0.05128 | 10.06073
1010 | 0.001 | 0.05152 | 10.7942
1010 | 0.001 | 0.05169 | 10.55252
1010 | 0.001 | 0.05183 | 9.94622
1010 | 0.001 | 0.05201 | 9.61049
1010 | 0.001 | 0.05234 | 10.81409
1010 | 0.001 | 0.05249 | 10.36929
1010 | 0.001 | 0.05274 | 10.98193
1010 | 0.001 | 0.05289 | 10.41455
1010 | 0.001 | 0.05307 | 10.19559
1010 | 0.001 | 0.05324 | 10.1361
1010 | 0.001 | 0.05351 | 10.30486
1010 | 0.001 | 0.05372 | 10.66933
1010 | 0.001 | 0.05389 | 10.61878
1010 | 0.001 | 0.05418 | 11.19809
1010 | 0.001 | 0.0543 | 10.47834
1010 | 0.001 | 0.05451 | 10.85154
1010 | 0.001 | 0.05472 | 10.79796
1010 | 0.001 | 0.05483 | 9.96047
1010 | 0.001 | 0.05504 | 10.0172
1010 | 0.001 | 0.0553 | 10.62758
1010 | 0.001 | 0.0555 | 10.78523
1010 | 0.001 | 0.05575 | 10.88846
1010 | 0.001 | 0.05585 | 9.92046
1010 | 0.001 | 0.05605 | 9.82765
1010 | 0.001 | 0.05627 | 9.77484
1010 | 0.001 | 0.05649 | 10.297
1010 | 0.001 | 0.05671 | 10.67043
1010 | 0.001 | 0.05693 | 10.61043
1010 | 0.001 | 0.05709 | 10.11196
1010 | 0.001 | 0.05728 | 10.37465
1010 | 0.001 | 0.05749 | 10.79957
1010 | 0.001 | 0.05771 | 10.8939
1010 | 0.001 | 0.05789 | 10.89125
1010 | 0.001 | 0.05808 | 10.63173
1010 | 0.001 | 0.05834 | 11.07799
1010 | 0.001 | 0.05848 | 10.71643
1010 | 0.001 | 0.05864 | 10.47669
1010 | 0.001 | 0.05887 | 10.73463
1010 | 0.001 | 0.05912 | 11.16371
1010 | 0.001 | 0.05928 | 10.65643
1010 | 0.001 | 0.05953 | 11.11511
1010 | 0.001 | 0.0597 | 10.92203
1010 | 0.001 | 0.05992 | 11.11086
1010 | 0.001 | 0.06016 | 11.33515
1010 | 0.001 | 0.06031 | 10.86258
1010 | 0.001 | 0.06046 | 10.34284
1010 | 0.001 | 0.06068 | 10.67349
1010 | 0.001 | 0.06088 | 10.78782
1010 | 0.001 | 0.06106 | 10.33338
1010 | 0.001 | 0.0613 | 10.75603
1010 | 0.001 | 0.06145 | 10.34913
1010 | 0.001 | 0.06169 | 10.96861
1010 | 0.001 | 0.06196 | 11.30041
1010 | 0.001 | 0.06206 | 10.12177
1010 | 0.001 | 0.06234 | 10.89364
1010 | 0.001 | 0.06248 | 10.52547
1010 | 0.001 | 0.06272 | 10.90792
1010 | 0.001 | 0.0629 | 10.74615
1010 | 0.001 | 0.06307 | 10.4407
1010 | 0.001 | 0.06328 | 10.79085
1010 | 0.001 | 0.06347 | 10.75706
1010 | 0.001 | 0.06372 | 10.54241
1010 | 0.001 | 0.06386 | 10.25636
1010 | 0.001 | 0.06407 | 10.47761
1010 | 0.001 | 0.06429 | 10.71653
1010 | 0.001 | 0.06449 | 10.91145
1010 | 0.001 | 0.06469 | 10.70971
1010 | 0.001 | 0.065 | 11.52644
1010 | 0.001 | 0.06511 | 10.8923
1010 | 0.001 | 0.06522 | 10.02216
1010 | 0.001 | 0.06551 | 10.91484
1010 | 0.001 | 0.06572 | 11.1041
1010 | 0.001 | 0.06591 | 10.87348
1010 | 0.001 | 0.06608 | 10.68627
1010 | 0.001 | 0.06627 | 10.78443
1010 | 0.001 | 0.06654 | 11.05889
1010 | 0.001 | 0.06669 | 10.66946
1010 | 0.001 | 0.0669 | 10.68839
1010 | 0.001 | 0.06713 | 11.18273
1010 | 0.001 | 0.06731 | 10.89091
1010 | 0.001 | 0.06752 | 10.75145
1010 | 0.001 | 0.06766 | 10.23978
1010 | 0.001 | 0.06785 | 10.19793
1010 | 0.001 | 0.06809 | 10.23213
1010 | 0.001 | 0.06828 | 10.16416
1010 | 0.001 | 0.06854 | 10.6352
1010 | 0.001 | 0.06865 | 10.09743
1010 | 0.001 | 0.06888 | 10.11307
1010 | 0.001 | 0.06914 | 10.66188
1010 | 0.001 | 0.0693 | 10.56511
1010 | 0.001 | 0.06945 | 10.36228
1010 | 0.001 | 0.06973 | 10.8704
1010 | 0.001 | 0.06993 | 11.07511
1010 | 0.001 | 0.07012 | 10.98165
1010 | 0.001 | 0.07032 | 10.93594
1010 | 0.001 | 0.07047 | 10.66786
1010 | 0.001 | 0.07071 | 10.97724
1010 | 0.001 | 0.07093 | 11.12383
1010 | 0.001 | 0.07112 | 11.16401
1010 | 0.001 | 0.07128 | 10.61893
1010 | 0.001 | 0.07153 | 11.17104
1010 | 0.001 | 0.07172 | 10.81331
1010 | 0.001 | 0.07188 | 10.96529
1010 | 0.001 | 0.0721 | 10.81068
1010 | 0.001 | 0.07228 | 10.81686
1010 | 0.001 | 0.07248 | 10.83508
1010 | 0.001 | 0.07269 | 11.06231
1010 | 0.001 | 0.07291 | 11.19712
1010 | 0.001 | 0.07314 | 11.34609
1010 | 0.001 | 0.07336 | 11.44337
1010 | 0.001 | 0.07342 | 10.09859
1010 | 0.001 | 0.07363 | 10.41661
1010 | 0.001 | 0.0739 | 11.13223
1010 | 0.001 | 0.07409 | 10.91287
1010 | 0.001 | 0.0743 | 10.90302
1010 | 0.001 | 0.07449 | 10.94633
1010 | 0.001 | 0.07473 | 11.13835
1010 | 0.001 | 0.07489 | 10.91168
1010 | 0.001 | 0.07511 | 11.17579
1010 | 0.001 | 0.07525 | 10.60576
1010 | 0.001 | 0.07555 | 11.38682
1010 | 0.001 | 0.07568 | 10.93489
1010 | 0.001 | 0.07588 | 11.05801
1010 | 0.001 | 0.07609 | 10.85514
1010 | 0.001 | 0.07633 | 11.11385
1010 | 0.001 | 0.07655 | 11.35281
1010 | 0.001 | 0.07674 | 11.11202
1010 | 0.001 | 0.07688 | 10.69139
1010 | 0.001 | 0.07708 | 10.97184
1010 | 0.001 | 0.07728 | 10.95984
1010 | 0.001 | 0.0775 | 10.78479
1010 | 0.001 | 0.0777 | 10.86204
1010 | 0.001 | 0.07788 | 10.80876
1010 | 0.001 | 0.07807 | 10.55097
1010 | 0.001 | 0.07828 | 10.95153
1010 | 0.001 | 0.07849 | 10.94568
1010 | 0.001 | 0.07864 | 10.13995
1010 | 0.001 | 0.07888 | 10.66931
1010 | 0.001 | 0.07904 | 10.06332
1010 | 0.001 | 0.07934 | 11.19222
1010 | 0.001 | 0.07946 | 10.40493
1010 | 0.001 | 0.07969 | 10.68612
1010 | 0.001 | 0.0799 | 10.95388
1010 | 0.001 | 0.08006 | 10.52862
1010 | 0.001 | 0.08027 | 10.53877
1010 | 0.001 | 0.08053 | 10.67713
1010 | 0.001 | 0.08067 | 10.44746
1010 | 0.001 | 0.08089 | 10.7131
1010 | 0.001 | 0.0811 | 10.83888
1010 | 0.001 | 0.0813 | 10.64017
1010 | 0.001 | 0.08151 | 11.13436
1010 | 0.001 | 0.08168 | 10.92366
1010 | 0.001 | 0.08187 | 10.55568
1010 | 0.001 | 0.0821 | 10.9395
1010 | 0.001 | 0.08233 | 11.24166
1010 | 0.001 | 0.08249 | 11.10964
1010 | 0.001 | 0.08267 | 10.98232
1010 | 0.001 | 0.08288 | 10.7007
1010 | 0.001 | 0.08306 | 10.62786
1010 | 0.001 | 0.08326 | 10.59031
1010 | 0.001 | 0.0835 | 11.13799
1010 | 0.001 | 0.08372 | 11.2812
1010 | 0.001 | 0.08388 | 10.87323
1010 | 0.001 | 0.08412 | 11.04999
1010 | 0.001 | 0.08422 | 10.07301
1010 | 0.001 | 0.08448 | 10.83637
1010 | 0.001 | 0.08468 | 10.57099
1010 | 0.001 | 0.08494 | 11.43458
1010 | 0.001 | 0.08509 | 10.74372
1010 | 0.001 | 0.08526 | 10.50141
1010 | 0.001 | 0.08553 | 11.24636
1010 | 0.001 | 0.0857 | 10.9509
1010 | 0.001 | 0.08589 | 10.83672
1010 | 0.001 | 0.08614 | 11.34332
1010 | 0.001 | 0.08631 | 11.17454
1010 | 0.001 | 0.08648 | 10.64458
1010 | 0.001 | 0.08675 | 11.39778
1010 | 0.001 | 0.0869 | 11.11263
1010 | 0.001 | 0.0871 | 11.17729
1010 | 0.001 | 0.08728 | 10.97658
1010 | 0.001 | 0.08746 | 10.46514
1010 | 0.001 | 0.08769 | 10.90622
1010 | 0.001 | 0.08793 | 11.29644
1010 | 0.001 | 0.08811 | 11.10432
1010 | 0.001 | 0.08828 | 11.0208
1010 | 0.001 | 0.08845 | 10.77418
1010 | 0.001 | 0.08872 | 11.45749
1010 | 0.001 | 0.08894 | 11.54532
1010 | 0.001 | 0.08911 | 11.13294
1010 | 0.001 | 0.08933 | 11.17425
1010 | 0.001 | 0.0895 | 10.92345
1010 | 0.001 | 0.08967 | 10.73023
1010 | 0.001 | 0.0899 | 11.17618
1010 | 0.001 | 0.09008 | 10.99525
1010 | 0.001 | 0.09031 | 11.32252
1010 | 0.001 | 0.09047 | 11.05375
1010 | 0.001 | 0.09071 | 11.14853
1010 | 0.001 | 0.09091 | 11.40551
1010 | 0.001 | 0.09105 | 10.50433
1010 | 0.001 | 0.09123 | 10.46189
1010 | 0.001 | 0.09148 | 10.83953
1010 | 0.001 | 0.09171 | 11.09218
1010 | 0.001 | 0.0919 | 10.83163
1010 | 0.001 | 0.09207 | 10.7376
1010 | 0.001 | 0.0923 | 10.94134
1010 | 0.001 | 0.09251 | 11.03824
1010 | 0.001 | 0.09265 | 10.45874
1010 | 0.001 | 0.09296 | 11.04289
1010 | 0.001 | 0.09311 | 10.95613
1010 | 0.001 | 0.09331 | 10.84663
1010 | 0.001 | 0.09344 | 10.28241
1010 | 0.001 | 0.09366 | 10.72609
1010 | 0.001 | 0.09389 | 11.07008
1010 | 0.001 | 0.09408 | 10.92804
1010 | 0.001 | 0.09432 | 11.23026
1010 | 0.001 | 0.09456 | 11.63872
1010 | 0.001 | 0.09472 | 11.15415
1010 | 0.001 | 0.09489 | 11.10095
1010 | 0.001 | 0.09508 | 10.77399
1010 | 0.001 | 0.09529 | 11.13756
1010 | 0.001 | 0.0955 | 11.11517
1010 | 0.001 | 0.0957 | 11.12954
1010 | 0.001 | 0.09589 | 10.9873
1010 | 0.001 | 0.09606 | 10.82065
1010 | 0.001 | 0.09628 | 10.87229
1010 | 0.001 | 0.09646 | 10.71792
1010 | 0.001 | 0.09671 | 11.14346
1010 | 0.001 | 0.09691 | 11.2588
1010 | 0.001 | 0.09711 | 11.2876
1010 | 0.001 | 0.09728 | 11.06937
1010 | 0.001 | 0.09753 | 11.49986
1010 | 0.001 | 0.09768 | 10.98124
1010 | 0.001 | 0.0979 | 11.23503
1010 | 0.001 | 0.09809 | 10.9217
1010 | 0.001 | 0.09827 | 10.78012
1010 | 0.001 | 0.09852 | 11.14789
1010 | 0.001 | 0.09867 | 10.76899
1010 | 0.001 | 0.09893 | 11.31545
1010 | 0.001 | 0.09911 | 11.03199
1010 | 0.001 | 0.09925 | 10.72338
1010 | 0.001 | 0.09948 | 11.01404
1010 | 0.001 | 0.09977 | 11.6843
1010 | 0.001 | 0.09984 | 10.37342
1010 | 0.001 | 0.10011 | 11.07319
1010 | 0.001 | 0.1003 | 11.09929
1010 | 0.001 | 0.10049 | 11.12833
1010 | 0.001 | 0.10071 | 11.29487
1010 | 0.001 | 0.10087 | 11.03436
1010 | 0.001 | 0.10106 | 10.73793
1010 | 0.001 | 0.1013 | 11.12588
1010 | 0.001 | 0.1015 | 11.19639
1010 | 0.001 | 0.10172 | 11.29817
1010 | 0.001 | 0.10189 | 11.12537
1010 | 0.001 | 0.1021 | 11.09785
1010 | 0.001 | 0.10228 | 11.10639
1010 | 0.001 | 0.1025 | 11.0152
1010 | 0.001 | 0.10264 | 10.30494
1010 | 0.001 | 0.10288 | 10.68093
1010 | 0.001 | 0.10314 | 11.29133
1010 | 0.001 | 0.10331 | 11.25962
1010 | 0.001 | 0.10349 | 10.98682
1010 | 0.001 | 0.10376 | 11.57668
1010 | 0.001 | 0.10386 | 10.403
1010 | 0.001 | 0.10409 | 10.89443
1010 | 0.001 | 0.10431 | 10.86793
1010 | 0.001 | 0.10452 | 11.24539
1010 | 0.001 | 0.10473 | 11.41273
1010 | 0.001 | 0.10486 | 10.89062
1010 | 0.001 | 0.10508 | 11.08208
1010 | 0.001 | 0.10535 | 11.58855
1010 | 0.001 | 0.10552 | 11.31014
1010 | 0.001 | 0.10569 | 10.98494
1010 | 0.001 | 0.10585 | 10.59242
1010 | 0.001 | 0.10604 | 10.40371
1010 | 0.001 | 0.10632 | 11.10036
1010 | 0.001 | 0.10651 | 10.80739
1010 | 0.001 | 0.10665 | 10.56599
1010 | 0.001 | 0.10682 | 10.11488
1010 | 0.001 | 0.10711 | 10.97655
1010 | 0.001 | 0.10723 | 10.20656
1010 | 0.001 | 0.10753 | 11.23069
1010 | 0.001 | 0.10766 | 10.60203
1010 | 0.001 | 0.10788 | 11.0612
1010 | 0.001 | 0.10806 | 10.89873
1010 | 0.001 | 0.10833 | 11.65273
1010 | 0.001 | 0.10854 | 11.45215
1010 | 0.001 | 0.10874 | 11.42813
1010 | 0.001 | 0.10884 | 10.79204
1010 | 0.001 | 0.10904 | 10.20054
1010 | 0.001 | 0.10925 | 10.4919
1010 | 0.001 | 0.10943 | 10.36708
1010 | 0.001 | 0.10968 | 10.86994
1010 | 0.001 | 0.10992 | 11.22002
1010 | 0.001 | 0.11017 | 11.40171
1010 | 0.001 | 0.11028 | 10.77663
1010 | 0.001 | 0.11051 | 11.24644
1010 | 0.001 | 0.11071 | 11.25027
1010 | 0.001 | 0.11084 | 10.41196
1010 | 0.001 | 0.11109 | 10.92162
1010 | 0.001 | 0.11135 | 11.40332
1010 | 0.001 | 0.11144 | 10.35671
1010 | 0.001 | 0.1117 | 11.0326
1010 | 0.001 | 0.11188 | 10.71965
1010 | 0.001 | 0.11207 | 10.94526
1010 | 0.001 | 0.11231 | 10.92503
1010 | 0.001 | 0.11248 | 10.75994
1010 | 0.001 | 0.11268 | 11.04139
1010 | 0.001 | 0.11293 | 11.29032
1010 | 0.001 | 0.11308 | 10.76433
1010 | 0.001 | 0.11329 | 10.77738
1010 | 0.001 | 0.11345 | 10.6674
1010 | 0.001 | 0.11371 | 11.40318
1010 | 0.001 | 0.11386 | 10.71858
1010 | 0.001 | 0.11407 | 10.66056
1010 | 0.001 | 0.11431 | 11.10167
1010 | 0.001 | 0.11594 | 9.75975
1010 | 0.001 | 0.11636 | 10.59309
1010 | 0.001 | 0.11652 | 10.23896
1010 | 0.001 | 0.11669 | 10.25979
1010 | 0.001 | 0.1169 | 10.3614
1010 | 0.001 | 0.1171 | 10.46432
1010 | 0.001 | 0.1173 | 10.77424
1010 | 0.001 | 0.11746 | 10.27643
1010 | 0.001 | 0.11774 | 11.04219
1010 | 0.001 | 0.11787 | 10.64638
1010 | 0.001 | 0.11809 | 10.83317
1010 | 0.001 | 0.11832 | 11.31906
1010 | 0.001 | 0.11857 | 11.46116
1010 | 0.001 | 0.11875 | 11.33519
1010 | 0.001 | 0.11893 | 10.95998
1010 | 0.001 | 0.11913 | 11.05001
1010 | 0.001 | 0.11933 | 11.3883
1010 | 0.001 | 0.11947 | 10.78469
1010 | 0.001 | 0.11968 | 10.557
1010 | 0.001 | 0.1198 | 10.14348
1010 | 0.001 | 0.12016 | 11.50878
1010 | 0.001 | 0.12032 | 11.17462
1010 | 0.001 | 0.12054 | 11.25715
1010 | 0.001 | 0.12076 | 11.34702
1010 | 0.001 | 0.12086 | 10.52323
1010 | 0.001 | 0.12114 | 11.32278
1010 | 0.001 | 0.12127 | 10.76031
1010 | 0.001 | 0.1216 | 11.55005
1010 | 0.001 | 0.12169 | 10.61318
1010 | 0.001 | 0.12191 | 10.91345
1010 | 0.001 | 0.12215 | 11.158
1010 | 0.001 | 0.12232 | 10.83813
1010 | 0.001 | 0.1224 | 10.2306
1010 | 0.001 | 0.12266 | 10.69971
1010 | 0.001 | 0.12294 | 11.28702
1010 | 0.001 | 0.12309 | 11.01305
1010 | 0.001 | 0.12332 | 11.27734
1010 | 0.001 | 0.12354 | 10.98265
1010 | 0.001 | 0.12369 | 10.86745
1010 | 0.001 | 0.12393 | 11.08938
1010 | 0.001 | 0.12409 | 10.84483
1010 | 0.001 | 0.12428 | 10.95217
1010 | 0.001 | 0.12455 | 11.53404
1010 | 0.001 | 0.12476 | 11.59645
1010 | 0.001 | 0.12489 | 11.11618
1010 | 0.001 | 0.12511 | 11.27202
1010 | 0.001 | 0.12535 | 11.49808
1010 | 0.001 | 0.12545 | 10.75139
1010 | 0.001 | 0.12574 | 11.11646
1010 | 0.001 | 0.12595 | 11.27995
1010 | 0.001 | 0.12598 | 9.81032
1010 | 0.001 | 0.12629 | 10.64051
1010 | 0.001 | 0.12641 | 10.22924
1010 | 0.001 | 0.1267 | 10.89206
1010 | 0.001 | 0.12689 | 10.791
1010 | 0.001 | 0.12704 | 10.23132
1010 | 0.001 | 0.12732 | 10.76634
1010 | 0.001 | 0.12754 | 11.22284
1010 | 0.001 | 0.12763 | 10.58431
1010 | 0.001 | 0.12777 | 9.88472
1010 | 0.001 | 0.12814 | 11.06426
1010 | 0.001 | 0.12838 | 11.61373
1010 | 0.001 | 0.12845 | 10.28439
1010 | 0.001 | 0.12864 | 10.29842
1010 | 0.001 | 0.12899 | 11.56998
1010 | 0.001 | 0.12903 | 10.14274
1010 | 0.001 | 0.12941 | 11.75144
1010 | 0.001 | 0.12948 | 10.58217
1010 | 0.001 | 0.12972 | 10.6818
1010 | 0.001 | 0.12998 | 11.26065
1010 | 0.001 | 0.13016 | 11.07119
1010 | 0.001 | 0.13023 | 10.23735
1010 | 0.001 | 0.13057 | 11.21851
1010 | 0.001 | 0.13073 | 10.83319
1010 | 0.001 | 0.13105 | 10.09756
1010 | 0.001 | 0.13128 | 10.52682
1010 | 0.001 | 0.13137 | 9.52293
1010 | 0.001 | 0.13168 | 10.60872
1010 | 0.001 | 0.13193 | 11.14306
1010 | 0.001 | 0.13211 | 10.62062
1010 | 0.001 | 0.13237 | 11.57967
1010 | 0.001 | 0.13258 | 10.95948
1010 | 0.001 | 0.13271 | 10.66824
1010 | 0.001 | 0.13287 | 10.22857
1010 | 0.001 | 0.13317 | 11.30468
1010 | 0.001 | 0.13327 | 10.37179
1010 | 0.001 | 0.13353 | 10.90085
1010 | 0.001 | 0.13367 | 10.6289
1010 | 0.001 | 0.13395 | 11.22828
1010 | 0.001 | 0.13403 | 10.5484
1010 | 0.001 | 0.13428 | 10.46057
1010 | 0.001 | 0.13453 | 11.04932
1010 | 0.001 | 0.13475 | 11.08
1010 | 0.001 | 0.13484 | 10.72596
1010 | 0.001 | 0.13514 | 11.08338
1010 | 0.001 | 0.13535 | 11.16089
1010 | 0.001 | 0.13537 | 9.89159
1010 | 0.001 | 0.13557 | 9.78225
1010 | 0.001 | 0.136 | 11.3625
1010 | 0.001 | 0.13618 | 11.41333
1010 | 0.001 | 0.13635 | 11.36828
1010 | 0.001 | 0.13655 | 11.35818
1010 | 0.001 | 0.13675 | 11.28839
1010 | 0.001 | 0.13695 | 11.39033
1010 | 0.001 | 0.1371 | 11.02394
1010 | 0.001 | 0.13725 | 10.86144
1010 | 0.001 | 0.13748 | 11.14398
1010 | 0.001 | 0.13773 | 11.28517
1010 | 0.001 | 0.13791 | 10.86033
1010 | 0.001 | 0.13802 | 10.42696
1010 | 0.001 | 0.13818 | 9.95401
1010 | 0.001 | 0.13848 | 10.62031
1010 | 0.001 | 0.13864 | 10.42652
1010 | 0.001 | 0.13904 | 12.33714
1010 | 0.001 | 0.13919 | 11.36119
1010 | 0.001 | 0.13927 | 10.58486
1010 | 0.001 | 0.13939 | 10.10693
1010 | 0.001 | 0.13971 | 10.86156
1010 | 0.001 | 0.13998 | 11.16146
1010 | 0.001 | 0.14002 | 10.14023
1010 | 0.001 | 0.14028 | 10.7166
1010 | 0.001 | 0.14045 | 10.4208
1010 | 0.001 | 0.14079 | 11.52637
1010 | 0.001 | 0.14102 | 11.65049
1010 | 0.001 | 0.1411 | 10.81204
1010 | 0.001 | 0.14135 | 10.94513
1010 | 0.001 | 0.14149 | 10.38548
1010 | 0.001 | 0.1418 | 11.60418
1010 | 0.001 | 0.14184 | 10.23876
1010 | 0.001 | 0.14205 | 10.2588
1010 | 0.001 | 0.14233 | 10.95214
1010 | 0.001 | 0.14243 | 10.28404
1010 | 0.001 | 0.14268 | 10.41906
1010 | 0.001 | 0.14291 | 10.76819
1010 | 0.001 | 0.143 | 9.88441
1010 | 0.001 | 0.14339 | 11.0997
1010 | 0.001 | 0.14356 | 10.95496
1010 | 0.001 | 0.14374 | 10.99377
1010 | 0.001 | 0.14392 | 10.86065
1010 | 0.001 | 0.14413 | 11.16433
1010 | 0.001 | 0.14418 | 9.56759
1010 | 0.001 | 0.14447 | 10.57753
1010 | 0.001 | 0.14479 | 11.36148
1010 | 0.001 | 0.1448 | 10.21565
1010 | 0.001 | 0.14513 | 10.9586
1010 | 0.001 | 0.14529 | 10.75606
1010 | 0.001 | 0.14537 | 9.92921
1010 | 0.001 | 0.1458 | 11.56936
1010 | 0.001 | 0.14592 | 11.1658
1010 | 0.001 | 0.14614 | 11.0734
1010 | 0.001 | 0.14628 | 10.70206
1010 | 0.001 | 0.14653 | 11.02834
1010 | 0.001 | 0.14671 | 11.00092
1010 | 0.001 | 0.14678 | 9.76363
1010 | 0.001 | 0.14701 | 9.94813
1010 | 0.001 | 0.1474 | 11.64066
1010 | 0.001 | 0.1476 | 10.05181
1010 | 0.001 | 0.14767 | 11.9355
1010 | 0.001 | 0.14779 | 10.0924
1010 | 0.001 | 0.14809 | 10.58233
1010 | 0.001 | 0.14827 | 10.62806
1010 | 0.001 | 0.14845 | 10.37439
1010 | 0.001 | 0.14867 | 10.87041
1010 | 0.001 | 0.14903 | 11.64506
1010 | 0.001 | 0.14904 | 10.22775
1010 | 0.001 | 0.14926 | 10.19622
1010 | 0.001 | 0.14945 | 10.53869
1010 | 0.001 | 0.14974 | 10.94629
1010 | 0.001 | 0.14992 | 10.83298
1010 | 0.001 | 0.15013 | 11.10992
1010 | 0.001 | 0.15023 | 10.15377
1010 | 0.001 | 0.15057 | 11.49311
1010 | 0.001 | 0.15075 | 11.42389
1010 | 0.001 | 0.15095 | 11.22894
1010 | 0.001 | 0.15099 | 9.90753
1010 | 0.001 | 0.15124 | 10.0192
1010 | 0.001 | 0.15161 | 11.4695
1010 | 0.001 | 0.15169 | 10.85602
1010 | 0.001 | 0.15185 | 10.44873
1010 | 0.001 | 0.15215 | 11.18592
1010 | 0.001 | 0.15234 | 11.09289
1010 | 0.001 | 0.15274 | 10.80713
1010 | 0.001 | 0.15287 | 10.646
1010 | 0.001 | 0.15312 | 11.04613
1010 | 0.001 | 0.1532 | 9.99666
1010 | 0.001 | 0.15346 | 10.7685
1010 | 0.001 | 0.15378 | 11.4808
1010 | 0.001 | 0.15389 | 10.21882
1010 | 0.001 | 0.15397 | 9.82221
1010 | 0.001 | 0.15436 | 11.0472
1010 | 0.001 | 0.15453 | 10.96435
1010 | 0.001 | 0.15465 | 10.55861
1010 | 0.001 | 0.15487 | 10.30743
1010 | 0.001 | 0.1551 | 10.64102
1010 | 0.001 | 0.15526 | 10.55179
1010 | 0.001 | 0.15538 | 10.18228
1010 | 0.001 | 0.15556 | 9.72632
1010 | 0.001 | 0.15595 | 11.04732
1010 | 0.001 | 0.15611 | 10.86709
1010 | 0.001 | 0.15625 | 10.47822
1010 | 0.001 | 0.15646 | 10.61061
1010 | 0.001 | 0.1567 | 10.75103
1010 | 0.001 | 0.15688 | 10.55778
1010 | 0.001 | 0.15721 | 11.78094
1010 | 0.001 | 0.15731 | 11.36433
1010 | 0.001 | 0.15747 | 10.34173
1010 | 0.001 | 0.15761 | 9.8107
1010 | 0.001 | 0.15794 | 10.6621
1010 | 0.001 | 0.15802 | 10.15628
1010 | 0.001 | 0.15829 | 10.84462
1010 | 0.001 | 0.15846 | 10.71545
1010 | 0.001 | 0.15876 | 11.54773
1010 | 0.001 | 0.15889 | 10.90421
1010 | 0.001 | 0.15897 | 9.8985
1010 | 0.001 | 0.15937 | 11.46208
1010 | 0.001 | 0.15952 | 11.1808
1010 | 0.001 | 0.15964 | 10.66705
1010 | 0.001 | 0.15976 | 10.05657
1010 | 0.001 | 0.16018 | 11.29268
1010 | 0.001 | 0.16032 | 10.89195
1010 | 0.001 | 0.1605 | 10.67102
1010 | 0.001 | 0.16069 | 10.658
1010 | 0.001 | 0.16093 | 10.90553
1010 | 0.001 | 0.16126 | 11.82969
1010 | 0.001 | 0.16134 | 11.08307
1010 | 0.001 | 0.16147 | 10.77951
1010 | 0.001 | 0.16172 | 11.33945
1010 | 0.001 | 0.16194 | 11.07684
1010 | 0.001 | 0.16202 | 10.23892
1010 | 0.001 | 0.16222 | 9.9395
1010 | 0.001 | 0.1625 | 10.71665
1010 | 0.001 | 0.16261 | 10.01723
1010 | 0.001 | 0.16289 | 10.89519
1010 | 0.001 | 0.16304 | 10.51938
1010 | 0.001 | 0.16331 | 10.98848
1010 | 0.001 | 0.16349 | 10.83246
1010 | 0.001 | 0.16367 | 10.90244
1010 | 0.001 | 0.16394 | 11.39997
1010 | 0.001 | 0.16413 | 11.22847
1010 | 0.001 | 0.16429 | 11.16206
1010 | 0.001 | 0.16452 | 11.31082
1010 | 0.001 | 0.16458 | 10.15663
1010 | 0.001 | 0.16482 | 10.43534
1010 | 0.001 | 0.16502 | 10.16783
1010 | 0.001 | 0.16529 | 10.86286
1010 | 0.001 | 0.16558 | 10.97876
1010 | 0.001 | 0.16586 | 11.99795
1010 | 0.001 | 0.16588 | 10.52408
1010 | 0.001 | 0.16622 | 10.00421
1010 | 0.001 | 0.16624 | 11.32839
1010 | 0.001 | 0.16654 | 10.99503
1010 | 0.001 | 0.16665 | 10.17324
1010 | 0.001 | 0.16682 | 9.81437
1010 | 0.001 | 0.16715 | 10.859
1010 | 0.001 | 0.1674 | 11.33428
1010 | 0.001 | 0.1676 | 11.33126
1010 | 0.001 | 0.16764 | 10.14436
1010 | 0.001 | 0.16795 | 10.81267
1010 | 0.001 | 0.16807 | 10.68538
1010 | 0.001 | 0.1683 | 11.02642
1010 | 0.001 | 0.16847 | 10.77529
1010 | 0.001 | 0.16868 | 11.13322
1010 | 0.001 | 0.16893 | 11.29588
1010 | 0.001 | 0.1691 | 11.04269
1010 | 0.001 | 0.1693 | 11.34856
1010 | 0.001 | 0.16943 | 10.52575
1010 | 0.001 | 0.1697 | 11.18549
1010 | 0.001 | 0.16992 | 11.35264
1010 | 0.001 | 0.1702 | 12.08771
1010 | 0.001 | 0.17024 | 10.64752
1010 | 0.001 | 0.17057 | 11.82618
1010 | 0.001 | 0.17071 | 11.41103
1010 | 0.001 | 0.17088 | 11.01138
1010 | 0.001 | 0.17109 | 11.11243
1010 | 0.001 | 0.17132 | 11.59006
1010 | 0.001 | 0.17151 | 11.39688
1010 | 0.001 | 0.17173 | 11.76716
1010 | 0.001 | 0.1719 | 11.21747
1010 | 0.001 | 0.17211 | 11.49655
1010 | 0.001 | 0.1723 | 11.22522
1010 | 0.001 | 0.17255 | 11.8538
1010 | 0.001 | 0.17271 | 11.47237
1010 | 0.001 | 0.17289 | 11.44206
1010 | 0.001 | 0.17305 | 11.17392
1010 | 0.001 | 0.17332 | 11.51807
1010 | 0.001 | 0.17348 | 11.10822
1010 | 0.001 | 0.17368 | 11.44151
1010 | 0.001 | 0.17389 | 11.36659
1010 | 0.001 | 0.1741 | 11.66419
1010 | 0.001 | 0.17429 | 11.27614
1010 | 0.001 | 0.17446 | 11.19866
1010 | 0.001 | 0.17471 | 11.35967
1010 | 0.001 | 0.17486 | 11.06775
1010 | 0.001 | 0.17514 | 11.64634
1010 | 0.001 | 0.17529 | 11.35142
1010 | 0.001 | 0.17549 | 11.43703
1010 | 0.001 | 0.17573 | 11.7861
1010 | 0.001 | 0.1759 | 11.49155
1010 | 0.001 | 0.17609 | 11.60613
1010 | 0.001 | 0.1763 | 11.38196
1010 | 0.001 | 0.17651 | 11.59815
1010 | 0.001 | 0.17668 | 11.08339
1010 | 0.001 | 0.17693 | 11.73519
1010 | 0.001 | 0.17708 | 11.41443
1010 | 0.001 | 0.17731 | 11.59628
1010 | 0.001 | 0.1775 | 11.49376
1010 | 0.001 | 0.17768 | 11.16996
1010 | 0.001 | 0.17797 | 11.9686
1010 | 0.001 | 0.17812 | 11.50794
1010 | 0.001 | 0.17827 | 11.15676
1010 | 0.001 | 0.17845 | 11.1541
1010 | 0.001 | 0.17873 | 11.68534
1010 | 0.001 | 0.17893 | 11.7929
1010 | 0.001 | 0.17911 | 11.26189
1010 | 0.001 | 0.17938 | 11.78031
1010 | 0.001 | 0.17952 | 11.30301
1010 | 0.001 | 0.17972 | 11.27655
1010 | 0.001 | 0.17988 | 11.04681
1010 | 0.001 | 0.18013 | 11.58266
1010 | 0.001 | 0.1803 | 11.25973
1010 | 0.001 | 0.18054 | 11.67809
1010 | 0.001 | 0.18072 | 11.57605
1010 | 0.001 | 0.18092 | 11.6862
1010 | 0.001 | 0.1811 | 11.34392
1010 | 0.001 | 0.18131 | 11.5491
1010 | 0.001 | 0.18145 | 11.00683
1010 | 0.001 | 0.18175 | 11.83777
1010 | 0.001 | 0.1819 | 11.25569
1010 | 0.001 | 0.18209 | 11.18644
1010 | 0.001 | 0.18228 | 11.16781
1010 | 0.001 | 0.18253 | 11.6823
1010 | 0.001 | 0.18263 | 10.28417
1010 | 0.001 | 0.18291 | 11.01654
1010 | 0.001 | 0.18307 | 10.97871
1010 | 0.001 | 0.1833 | 11.3758
1010 | 0.001 | 0.1835 | 11.31116
1010 | 0.001 | 0.18372 | 11.46392
1010 | 0.001 | 0.18389 | 11.20213
1010 | 0.001 | 0.18408 | 11.12066
1010 | 0.001 | 0.18429 | 11.15853
1010 | 0.001 | 0.18443 | 10.89744
1010 | 0.001 | 0.18465 | 10.90292
1010 | 0.001 | 0.1849 | 11.41556
1010 | 0.001 | 0.18506 | 10.87304
1010 | 0.001 | 0.18531 | 11.27311
1010 | 0.001 | 0.1855 | 11.44744
1010 | 0.001 | 0.18571 | 11.31132
1010 | 0.001 | 0.18587 | 11.30257
1010 | 0.001 | 0.18608 | 11.45384
1010 | 0.001 | 0.18635 | 11.61513
1010 | 0.001 | 0.1865 | 11.39848
1010 | 0.001 | 0.18671 | 11.59476
1010 | 0.001 | 0.1869 | 11.61859
1010 | 0.001 | 0.18714 | 11.77314
1010 | 0.001 | 0.18723 | 10.71032
1010 | 0.001 | 0.1875 | 11.36876
1010 | 0.001 | 0.18777 | 11.93962
1010 | 0.001 | 0.18788 | 11.15487
1010 | 0.001 | 0.18812 | 11.49631
1010 | 0.001 | 0.18836 | 11.82292
1010 | 0.001 | 0.18852 | 11.51686
1010 | 0.001 | 0.18878 | 12.06621
1010 | 0.001 | 0.18887 | 11.05043
1010 | 0.001 | 0.18909 | 11.31217
1010 | 0.001 | 0.18933 | 11.57523
1010 | 0.001 | 0.18951 | 11.55886
1010 | 0.001 | 0.18973 | 11.49696
1010 | 0.001 | 0.18994 | 11.64234
1010 | 0.001 | 0.19008 | 11.3944
1010 | 0.001 | 0.19035 | 11.781
1010 | 0.001 | 0.19049 | 11.19738
1010 | 0.001 | 0.19069 | 11.43717
1010 | 0.001 | 0.19085 | 11.24223
1010 | 0.001 | 0.19114 | 11.78889
1010 | 0.001 | 0.19128 | 11.36875
1010 | 0.001 | 0.19149 | 11.32138
1010 | 0.001 | 0.19163 | 10.75738
1010 | 0.001 | 0.1919 | 11.42811
1010 | 0.001 | 0.19211 | 11.29715
1010 | 0.001 | 0.19231 | 11.45864
1010 | 0.001 | 0.19251 | 11.58835
1010 | 0.001 | 0.19263 | 10.87046
1010 | 0.001 | 0.19285 | 10.54465
1010 | 0.001 | 0.19305 | 10.68345
1010 | 0.001 | 0.1933 | 11.33619
1010 | 0.001 | 0.19348 | 10.96885
1010 | 0.001 | 0.19373 | 11.16123
1010 | 0.001 | 0.19392 | 11.40708
1010 | 0.001 | 0.19408 | 11.30795
1010 | 0.001 | 0.19431 | 11.49819
1010 | 0.001 | 0.19448 | 11.13292
1010 | 0.001 | 0.19472 | 11.74922
1010 | 0.001 | 0.19489 | 11.40871
1010 | 0.001 | 0.1951 | 11.44431
1010 | 0.001 | 0.19525 | 10.91322
1010 | 0.001 | 0.19551 | 11.54806
1010 | 0.001 | 0.19575 | 11.73722
1010 | 0.001 | 0.19591 | 11.21284
1010 | 0.001 | 0.19609 | 10.91729
1010 | 0.001 | 0.19629 | 11.15765
1010 | 0.001 | 0.19651 | 11.15513
1010 | 0.001 | 0.19674 | 11.50489
1010 | 0.001 | 0.19693 | 11.45989
1010 | 0.001 | 0.19704 | 10.56883
1010 | 0.001 | 0.19727 | 10.64435
1010 | 0.001 | 0.1975 | 11.22014
1010 | 0.001 | 0.19767 | 10.92493
1010 | 0.001 | 0.19783 | 10.83169
1010 | 0.001 | 0.19814 | 11.66598
1010 | 0.001 | 0.19827 | 11.15751
1010 | 0.001 | 0.19852 | 11.6175
1010 | 0.001 | 0.19872 | 11.51377
1010 | 0.001 | 0.19892 | 11.57128
1010 | 0.001 | 0.1991 | 11.48204
1010 | 0.001 | 0.19932 | 11.64893
1010 | 0.001 | 0.19953 | 11.62879
1010 | 0.001 | 0.19972 | 11.59625
1010 | 0.001 | 0.19987 | 11.17295
1010 | 0.001 | 0.20006 | 10.55105
1010 | 0.001 | 0.20036 | 11.23931
1010 | 0.001 | 0.20052 | 10.99352
1010 | 0.001 | 0.20067 | 10.90244
1010 | 0.001 | 0.20083 | 10.75996
1010 | 0.001 | 0.20109 | 11.04473
1010 | 0.001 | 0.20135 | 11.76079
1010 | 0.001 | 0.20151 | 11.28326
1010 | 0.001 | 0.20165 | 11.06203
1010 | 0.001 | 0.20188 | 10.92344
1010 | 0.001 | 0.20209 | 11.15716
1010 | 0.001 | 0.20232 | 11.41801
1010 | 0.001 | 0.20249 | 11.16198
1010 | 0.001 | 0.20269 | 11.3688
1010 | 0.001 | 0.2029 | 11.41286
1010 | 0.001 | 0.20309 | 11.14549
1010 | 0.001 | 0.20335 | 11.83554
1010 | 0.001 | 0.20347 | 11.22848
1010 | 0.001 | 0.20369 | 11.34213
1010 | 0.001 | 0.2039 | 11.54459
1010 | 0.001 | 0.204 | 10.67013
1010 | 0.001 | 0.20429 | 11.10063
1010 | 0.001 | 0.20449 | 11.23417
1010 | 0.001 | 0.20469 | 11.2792
1010 | 0.001 | 0.20487 | 11.17834
1010 | 0.001 | 0.20508 | 11.20536
1010 | 0.001 | 0.2053 | 11.33916
1010 | 0.001 | 0.20555 | 11.67797
1010 | 0.001 | 0.2057 | 11.32655
1010 | 0.001 | 0.20595 | 11.66464
1010 | 0.001 | 0.20612 | 11.42039
1010 | 0.001 | 0.20629 | 11.15206
1010 | 0.001 | 0.20647 | 11.09917
1010 | 0.001 | 0.20673 | 11.60895
1010 | 0.001 | 0.20692 | 11.50216
1010 | 0.001 | 0.20712 | 11.57939
1010 | 0.001 | 0.2073 | 11.40337
1010 | 0.001 | 0.20754 | 11.25812
1010 | 0.001 | 0.20774 | 11.50287
1010 | 0.001 | 0.2079 | 11.10941
1010 | 0.001 | 0.20811 | 11.3622
1010 | 0.001 | 0.20827 | 10.75506
1010 | 0.001 | 0.20847 | 11.30005
1010 | 0.001 | 0.20871 | 11.473
1010 | 0.001 | 0.20891 | 11.37322
1010 | 0.001 | 0.20909 | 11.47949
1010 | 0.001 | 0.20928 | 11.43068
1010 | 0.001 | 0.20956 | 11.79314
1010 | 0.001 | 0.20979 | 12.00353
1010 | 0.001 | 0.20991 | 11.4279
1010 | 0.001 | 0.21008 | 11.02846
1010 | 0.001 | 0.2103 | 11.35783
1010 | 0.001 | 0.21051 | 11.45966
1010 | 0.001 | 0.21071 | 11.464
1010 | 0.001 | 0.21097 | 11.72261
1010 | 0.001 | 0.21107 | 10.59568
1010 | 0.001 | 0.21134 | 11.40454
1010 | 0.001 | 0.21149 | 11.119
1010 | 0.001 | 0.21167 | 10.90648
1010 | 0.001 | 0.21187 | 10.89035
1010 | 0.001 | 0.21203 | 10.18101
1010 | 0.001 | 0.21234 | 11.31432
1010 | 0.001 | 0.21244 | 10.47338
1010 | 0.001 | 0.21265 | 10.0913
1010 | 0.001 | 0.21297 | 11.20591
1010 | 0.001 | 0.21314 | 10.98739
1010 | 0.001 | 0.21331 | 10.93306
1010 | 0.001 | 0.21349 | 10.94419
1010 | 0.001 | 0.2137 | 11.18261
1010 | 0.001 | 0.21392 | 11.37946
1010 | 0.001 | 0.21409 | 11.36577
1010 | 0.001 | 0.21427 | 11.16519
1010 | 0.001 | 0.21453 | 11.42625
1010 | 0.001 | 0.21471 | 11.34326
1010 | 0.001 | 0.21487 | 10.92489
1010 | 0.001 | 0.21514 | 11.50611
1010 | 0.001 | 0.21528 | 10.95708
1010 | 0.001 | 0.21549 | 10.98218
1010 | 0.001 | 0.21568 | 11.22987
1010 | 0.001 | 0.21587 | 10.97676
1010 | 0.001 | 0.21624 | 12.18547
1010 | 0.001 | 0.21637 | 11.36587
1010 | 0.001 | 0.21649 | 10.74451
1010 | 0.001 | 0.21675 | 11.35708
1010 | 0.001 | 0.21685 | 10.51057
1010 | 0.001 | 0.2171 | 10.92264
1010 | 0.001 | 0.21725 | 10.63633
1010 | 0.001 | 0.21749 | 10.93023
1010 | 0.001 | 0.21769 | 11.14277
1010 | 0.001 | 0.21795 | 11.54356
1010 | 0.001 | 0.21813 | 11.49679
1010 | 0.001 | 0.21826 | 10.97467
1010 | 0.001 | 0.21845 | 10.79841
1010 | 0.001 | 0.2187 | 11.15571
1010 | 0.001 | 0.21886 | 10.70386
1010 | 0.001 | 0.21913 | 11.48159
1010 | 0.001 | 0.21929 | 11.16962
1010 | 0.001 | 0.21952 | 11.28614
1010 | 0.001 | 0.21967 | 10.96591
1010 | 0.001 | 0.21985 | 10.80236
1010 | 0.001 | 0.22008 | 11.12865
1010 | 0.001 | 0.22027 | 11.04151
1010 | 0.001 | 0.22045 | 10.66903
1010 | 0.001 | 0.22068 | 10.73126
1010 | 0.001 | 0.22084 | 10.41235
1010 | 0.001 | 0.2211 | 10.96787
1010 | 0.001 | 0.22131 | 11.22677
1010 | 0.001 | 0.22149 | 11.11908
1010 | 0.001 | 0.2217 | 11.29857
1010 | 0.001 | 0.22189 | 11.12683
1010 | 0.001 | 0.22208 | 11.24231
1010 | 0.001 | 0.22224 | 10.44782
1010 | 0.001 | 0.22251 | 11.03444
1010 | 0.001 | 0.22266 | 10.75945
1010 | 0.001 | 0.22296 | 11.61502
1010 | 0.001 | 0.22311 | 11.18607
1010 | 0.001 | 0.2233 | 11.11403
1010 | 0.001 | 0.22347 | 10.96866
1010 | 0.001 | 0.22371 | 11.28309
1010 | 0.001 | 0.22383 | 10.53249
1010 | 0.001 | 0.2241 | 11.04021
1010 | 0.001 | 0.22433 | 11.02931
1010 | 0.001 | 0.22449 | 10.44727
1010 | 0.001 | 0.22464 | 10.08574
1010 | 0.001 | 0.22495 | 11.03401
1010 | 0.001 | 0.22513 | 11.02645
1010 | 0.001 | 0.22533 | 11.19758
1010 | 0.001 | 0.22551 | 11.27501
1010 | 0.001 | 0.22567 | 10.87111
1010 | 0.001 | 0.22586 | 10.77581
1010 | 0.001 | 0.22609 | 10.77553
1010 | 0.001 | 0.22633 | 11.26495
1010 | 0.001 | 0.22651 | 11.10673
1010 | 0.001 | 0.22676 | 11.59341
1010 | 0.001 | 0.22693 | 11.53984
1010 | 0.001 | 0.22715 | 11.60064
1010 | 0.001 | 0.22726 | 10.67703
1010 | 0.001 | 0.22749 | 11.12995
1010 | 0.001 | 0.22779 | 11.86205
1010 | 0.001 | 0.22796 | 11.65496
1010 | 0.001 | 0.22809 | 11.13783
1010 | 0.001 | 0.22829 | 11.10844
1010 | 0.001 | 0.22858 | 11.71342
1010 | 0.001 | 0.2287 | 11.10968
1010 | 0.001 | 0.2289 | 11.47764
1010 | 0.001 | 0.22902 | 10.48261
1010 | 0.001 | 0.22939 | 11.60883
1010 | 0.001 | 0.22954 | 11.17791
1010 | 0.001 | 0.22971 | 11.07095
1010 | 0.001 | 0.22989 | 11.07224
1010 | 0.001 | 0.23012 | 11.27803
1010 | 0.001 | 0.23018 | 10.02465
1010 | 0.001 | 0.23048 | 10.75934
1010 | 0.001 | 0.23066 | 10.74739
1010 | 0.001 | 0.23091 | 11.42317
1010 | 0.001 | 0.23114 | 11.31494
1010 | 0.001 | 0.23128 | 10.781
1010 | 0.001 | 0.23141 | 10.11711
1010 | 0.001 | 0.23167 | 10.35091
1010 | 0.001 | 0.23195 | 11.28722
1010 | 0.001 | 0.23208 | 10.65141
1010 | 0.001 | 0.23228 | 10.59667
1010 | 0.001 | 0.23254 | 11.21223
1010 | 0.001 | 0.2327 | 11.15924
1010 | 0.001 | 0.2329 | 11.05936
1010 | 0.001 | 0.23306 | 10.55699
1010 | 0.001 | 0.23327 | 10.67855
1010 | 0.001 | 0.23349 | 10.99506
1010 | 0.001 | 0.23373 | 11.26669
1010 | 0.001 | 0.23397 | 11.5817
1010 | 0.001 | 0.23408 | 10.54414
1010 | 0.001 | 0.23427 | 10.72107
1010 | 0.001 | 0.23461 | 11.61623
1010 | 0.001 | 0.23475 | 11.35091
1010 | 0.001 | 0.23492 | 11.2262
1010 | 0.001 | 0.23516 | 11.52431
1010 | 0.001 | 0.23529 | 11.18536
1010 | 0.001 | 0.23543 | 10.40597
1010 | 0.001 | 0.2357 | 11.13351
1010 | 0.001 | 0.2359 | 11.26229
1010 | 0.001 | 0.23608 | 11.02694
1010 | 0.001 | 0.23629 | 11.0251
1010 | 0.001 | 0.2365 | 11.11159
1010 | 0.001 | 0.2367 | 10.90975
1010 | 0.001 | 0.23698 | 11.57995
1010 | 0.001 | 0.23705 | 10.15872
1010 | 0.001 | 0.23728 | 10.39088
1010 | 0.001 | 0.2375 | 10.38413
1010 | 0.001 | 0.23767 | 10.62055
1010 | 0.001 | 0.23785 | 10.40503
1010 | 0.001 | 0.23813 | 11.24128
1010 | 0.001 | 0.23831 | 10.9161
1010 | 0.001 | 0.23849 | 11.23994
1010 | 0.001 | 0.23865 | 10.74339
1010 | 0.001 | 0.23885 | 10.84678
1010 | 0.001 | 0.2391 | 11.05595
1010 | 0.001 | 0.2393 | 10.74075
1010 | 0.001 | 0.23949 | 10.38382
1010 | 0.001 | 0.23969 | 10.82204
1010 | 0.001 | 0.23991 | 10.86215
1010 | 0.001 | 0.24012 | 10.96594
1010 | 0.001 | 0.24035 | 11.27884
1010 | 0.001 | 0.24058 | 11.3951
1010 | 0.001 | 0.24075 | 11.28898
1010 | 0.001 | 0.24087 | 10.92785
1010 | 0.001 | 0.24105 | 10.65376
1010 | 0.001 | 0.2413 | 11.35028
1010 | 0.001 | 0.24156 | 11.61833
1010 | 0.001 | 0.24171 | 11.00961
1010 | 0.001 | 0.24203 | 11.94801
1010 | 0.001 | 0.24209 | 10.89789
1010 | 0.001 | 0.24235 | 11.44529
1010 | 0.001 | 0.24251 | 11.12835
1010 | 0.001 | 0.24263 | 10.67958
1010 | 0.001 | 0.24295 | 11.48009
1010 | 0.001 | 0.24311 | 11.34478
1010 | 0.001 | 0.24323 | 10.42602
1010 | 0.001 | 0.24346 | 10.68024
1010 | 0.001 | 0.24373 | 11.47508
1010 | 0.001 | 0.24388 | 10.99745
1010 | 0.001 | 0.24406 | 10.75494
1010 | 0.001 | 0.24421 | 10.33415
1010 | 0.001 | 0.24447 | 10.84499
1010 | 0.001 | 0.2446 | 10.35303
1010 | 0.001 | 0.2449 | 11.03507
1010 | 0.001 | 0.24509 | 10.84844
1010 | 0.001 | 0.24528 | 11.07272
1010 | 0.001 | 0.24551 | 11.3562
1010 | 0.001 | 0.24568 | 11.19183
1010 | 0.001 | 0.24585 | 11.10646
1010 | 0.001 | 0.24602 | 10.51171
1010 | 0.001 | 0.24625 | 10.73292
1010 | 0.001 | 0.2465 | 11.00514
1010 | 0.001 | 0.24663 | 10.32837
1010 | 0.001 | 0.24684 | 10.47919
1010 | 0.001 | 0.24709 | 10.89936
1010 | 0.001 | 0.2473 | 10.97626
1010 | 0.001 | 0.2475 | 11.1091
1010 | 0.001 | 0.24769 | 11.27261
1010 | 0.001 | 0.24801 | 12.11782
1010 | 0.001 | 0.24812 | 11.06528
1010 | 0.001 | 0.24825 | 10.62076
1010 | 0.001 | 0.24844 | 10.48151
1010 | 0.001 | 0.24869 | 10.99552
1010 | 0.001 | 0.24894 | 11.53474
1010 | 0.001 | 0.24907 | 10.94383
1010 | 0.001 | 0.24926 | 11.13167
1010 | 0.001 | 0.24958 | 11.61283
1010 | 0.001 | 0.2497 | 11.06001
1010 | 0.001 | 0.24986 | 10.60533
1010 | 0.001 | 0.25004 | 10.45724
1010 | 0.001 | 0.25023 | 10.55928
1010 | 0.001 | 0.25055 | 11.51706
1010 | 0.001 | 0.2507 | 11.18471
1010 | 0.001 | 0.25089 | 11.30598
1010 | 0.001 | 0.25102 | 10.62166
1010 | 0.001 | 0.25135 | 11.5906
1010 | 0.001 | 0.25154 | 11.53595
1010 | 0.001 | 0.2517 | 11.19886
1010 | 0.001 | 0.2519 | 11.30819
1010 | 0.001 | 0.25211 | 11.31278
1010 | 0.001 | 0.25226 | 11.002
1010 | 0.001 | 0.25254 | 11.64513
1010 | 0.001 | 0.25271 | 11.33274
1010 | 0.001 | 0.25287 | 11.04195
1010 | 0.001 | 0.25304 | 10.93101
1010 | 0.001 | 0.25329 | 11.32414
1010 | 0.001 | 0.25352 | 11.1914
1010 | 0.001 | 0.25373 | 11.55281
1010 | 0.001 | 0.25397 | 11.78136
1010 | 0.001 | 0.25412 | 11.30587
1010 | 0.001 | 0.2543 | 11.11624
1010 | 0.001 | 0.2545 | 11.37145
1010 | 0.001 | 0.2547 | 11.16524
1010 | 0.001 | 0.25489 | 10.8012
1010 | 0.001 | 0.25513 | 11.46196
1010 | 0.001 | 0.25535 | 11.55107
1010 | 0.001 | 0.25546 | 10.66398
1010 | 0.001 | 0.25573 | 11.35768
1010 | 0.001 | 0.2559 | 11.0786
1010 | 0.001 | 0.25612 | 11.42255
1010 | 0.001 | 0.25624 | 10.77484
1010 | 0.001 | 0.2565 | 11.14689
1010 | 0.001 | 0.25669 | 11.2377
1010 | 0.001 | 0.25691 | 11.47392
1010 | 0.001 | 0.25712 | 11.42953
1010 | 0.001 | 0.25728 | 11.18955
1010 | 0.001 | 0.25752 | 11.64952
1010 | 0.001 | 0.25773 | 11.63168
1010 | 0.001 | 0.25791 | 11.32283
1010 | 0.001 | 0.25808 | 10.97657
1010 | 0.001 | 0.25831 | 11.29091
1010 | 0.001 | 0.25855 | 11.6523
1010 | 0.001 | 0.25864 | 10.8073
1010 | 0.001 | 0.25884 | 10.89982
1010 | 0.001 | 0.25912 | 11.22256
1010 | 0.001 | 0.25928 | 10.92602
1010 | 0.001 | 0.25946 | 10.48595
1010 | 0.001 | 0.2597 | 11.04283
1010 | 0.001 | 0.26 | 11.62011
1010 | 0.001 | 0.26009 | 10.41854
1010 | 0.001 | 0.26037 | 11.28155
1010 | 0.001 | 0.26054 | 10.86889
1010 | 0.001 | 0.26071 | 10.84257
1010 | 0.001 | 0.2609 | 10.72333
1010 | 0.001 | 0.26109 | 11.05908
1010 | 0.001 | 0.26129 | 11.15295
1010 | 0.001 | 0.26147 | 11.0754
1010 | 0.001 | 0.26175 | 11.54524
1010 | 0.001 | 0.26187 | 11.13759
1010 | 0.001 | 0.26209 | 11.3281
1010 | 0.001 | 0.26232 | 11.36218
1010 | 0.001 | 0.26246 | 10.71522
1010 | 0.001 | 0.26266 | 10.98967
1010 | 0.001 | 0.26296 | 11.55301
1010 | 0.001 | 0.26316 | 11.25106
1010 | 0.001 | 0.26334 | 11.35201
1010 | 0.001 | 0.26349 | 11.13379
1010 | 0.001 | 0.26367 | 10.96044
1010 | 0.001 | 0.26388 | 10.86689
1010 | 0.001 | 0.2641 | 11.34957
1010 | 0.001 | 0.26434 | 11.55187
1010 | 0.001 | 0.26446 | 10.86672
1010 | 0.001 | 0.26466 | 10.9563
1010 | 0.001 | 0.26489 | 11.0968
1010 | 0.001 | 0.26512 | 11.142
1010 | 0.001 | 0.26534 | 11.5311
1010 | 0.001 | 0.26549 | 11.09546
1010 | 0.001 | 0.26566 | 11.02678
1010 | 0.001 | 0.26591 | 11.28961
1010 | 0.001 | 0.26615 | 11.55861
1010 | 0.001 | 0.2663 | 11.34847
1010 | 0.001 | 0.26646 | 10.92665
1010 | 0.001 | 0.26667 | 11.16753
1010 | 0.001 | 0.26698 | 11.91009
1010 | 0.001 | 0.2671 | 11.281
1010 | 0.001 | 0.26727 | 10.8463
1010 | 0.001 | 0.26748 | 11.14031
1010 | 0.001 | 0.26773 | 11.55268
1010 | 0.001 | 0.26792 | 11.29426
1010 | 0.001 | 0.26815 | 11.50564
1010 | 0.001 | 0.26835 | 11.55838
1010 | 0.001 | 0.26849 | 11.16846
1010 | 0.001 | 0.26869 | 11.16876
1010 | 0.001 | 0.2689 | 11.32156
1010 | 0.001 | 0.26913 | 11.01349
1010 | 0.001 | 0.26931 | 11.1277
1010 | 0.001 | 0.26949 | 10.9894
1010 | 0.001 | 0.2698 | 11.88522
1010 | 0.001 | 0.26988 | 10.76551
1010 | 0.001 | 0.27006 | 10.71239
1010 | 0.001 | 0.27027 | 10.75143
1010 | 0.001 | 0.27048 | 10.86239
1010 | 0.001 | 0.27073 | 11.3877
1010 | 0.001 | 0.27091 | 11.21262
1010 | 0.001 | 0.27109 | 11.30473
1010 | 0.001 | 0.2713 | 11.0123
1010 | 0.001 | 0.27149 | 11.0838
1010 | 0.001 | 0.27172 | 11.18531
1010 | 0.001 | 0.27189 | 10.82768
1010 | 0.001 | 0.27214 | 11.24601
1010 | 0.001 | 0.27233 | 11.1411
1010 | 0.001 | 0.27248 | 10.96117
1010 | 0.001 | 0.2727 | 11.1855
1010 | 0.001 | 0.27283 | 10.74678
1010 | 0.001 | 0.27311 | 11.02641
1010 | 0.001 | 0.2733 | 11.01381
1010 | 0.001 | 0.27351 | 11.38465
1010 | 0.001 | 0.27364 | 10.3404
1010 | 0.001 | 0.27387 | 10.59912
1010 | 0.001 | 0.27407 | 10.79865
1010 | 0.001 | 0.27431 | 11.20328
1010 | 0.001 | 0.27449 | 10.9323
1010 | 0.001 | 0.27467 | 10.9048
1010 | 0.001 | 0.27494 | 11.25298
1010 | 0.001 | 0.2751 | 11.0795
1010 | 0.001 | 0.27532 | 11.12272
1010 | 0.001 | 0.27553 | 11.41591
1010 | 0.001 | 0.27568 | 11.23863
1010 | 0.001 | 0.27589 | 10.99827
1010 | 0.001 | 0.27612 | 11.336
1010 | 0.001 | 0.27633 | 11.37918
1010 | 0.001 | 0.27651 | 10.84503
1010 | 0.001 | 0.27669 | 10.98359
1010 | 0.001 | 0.27693 | 11.11316
1010 | 0.001 | 0.27705 | 10.71308
1010 | 0.001 | 0.27734 | 11.37249
1010 | 0.001 | 0.27754 | 11.51814
1010 | 0.001 | 0.27769 | 11.08611
1010 | 0.001 | 0.27794 | 11.48656
1010 | 0.001 | 0.27808 | 11.21414
1010 | 0.001 | 0.27835 | 11.61205
1010 | 0.001 | 0.27852 | 11.32795
1010 | 0.001 | 0.27873 | 11.48667
1010 | 0.001 | 0.2789 | 11.04836
1010 | 0.001 | 0.2791 | 10.9397
1010 | 0.001 | 0.27934 | 11.23869
1010 | 0.001 | 0.27942 | 10.5741
1010 | 0.001 | 0.2797 | 11.20762
1010 | 0.001 | 0.27993 | 11.42343
1010 | 0.001 | 0.28009 | 11.20997
1010 | 0.001 | 0.28022 | 10.52895
1010 | 0.001 | 0.28054 | 11.30039
1010 | 0.001 | 0.28071 | 11.1874
1010 | 0.001 | 0.28086 | 10.99852
1010 | 0.001 | 0.2811 | 11.20955
1010 | 0.001 | 0.2813 | 11.0446
1010 | 0.001 | 0.28152 | 11.46529
1010 | 0.001 | 0.28168 | 11.04368
1010 | 0.001 | 0.28191 | 11.34317
1010 | 0.001 | 0.28205 | 11.18536
1010 | 0.001 | 0.28229 | 11.10271
1010 | 0.001 | 0.28249 | 11.11635
1010 | 0.001 | 0.28267 | 10.86333
1010 | 0.001 | 0.28291 | 11.26166
1010 | 0.001 | 0.28309 | 10.90517
1010 | 0.001 | 0.2833 | 11.06868
1010 | 0.001 | 0.28348 | 11.11381
1010 | 0.001 | 0.28366 | 10.85533
1010 | 0.001 | 0.2839 | 11.17403
1010 | 0.001 | 0.28409 | 11.27042
1010 | 0.001 | 0.28433 | 11.25069
1010 | 0.001 | 0.28447 | 10.85711
1010 | 0.001 | 0.28474 | 11.3677
1010 | 0.001 | 0.28493 | 11.34637
1010 | 0.001 | 0.28511 | 11.28507
1010 | 0.001 | 0.2853 | 11.25922
1010 | 0.001 | 0.28553 | 11.19008
1010 | 0.001 | 0.28572 | 11.41237
1010 | 0.001 | 0.28593 | 11.38308
1010 | 0.001 | 0.28611 | 11.30758
1010 | 0.001 | 0.28633 | 11.50536
1010 | 0.001 | 0.28646 | 10.83263
1010 | 0.001 | 0.28669 | 11.22376
1010 | 0.001 | 0.28687 | 11.16968
1010 | 0.001 | 0.28707 | 11.11912
1010 | 0.001 | 0.28736 | 11.80242
1010 | 0.001 | 0.28747 | 10.84177
1010 | 0.001 | 0.28767 | 10.66825
1010 | 0.001 | 0.28791 | 10.9724
1010 | 0.001 | 0.28811 | 11.12219
1010 | 0.001 | 0.28828 | 11.09755
1010 | 0.001 | 0.28853 | 11.35687
1010 | 0.001 | 0.2887 | 11.06911
1010 | 0.001 | 0.28898 | 11.68418
1010 | 0.001 | 0.28911 | 11.32055
1010 | 0.001 | 0.28922 | 10.42967
1010 | 0.001 | 0.28948 | 11.02017
1010 | 0.001 | 0.28967 | 10.81721
1010 | 0.001 | 0.28987 | 10.80558
1010 | 0.001 | 0.29008 | 11.01586
1010 | 0.001 | 0.29029 | 11.25482
1010 | 0.001 | 0.29047 | 10.95579
1010 | 0.001 | 0.29072 | 11.29177
1010 | 0.001 | 0.29087 | 11.0307
1010 | 0.001 | 0.29107 | 11.03022
1010 | 0.001 | 0.29128 | 10.98871
1010 | 0.001 | 0.29153 | 11.36162
1010 | 0.001 | 0.29171 | 11.17801
1010 | 0.001 | 0.2919 | 11.13672
1010 | 0.001 | 0.29208 | 10.86136
1010 | 0.001 | 0.29228 | 11.12257
1010 | 0.001 | 0.29252 | 11.39823
1010 | 0.001 | 0.29272 | 11.45632
1010 | 0.001 | 0.2929 | 11.30076
1010 | 0.001 | 0.29307 | 11.04993
1010 | 0.001 | 0.29326 | 10.8565
1010 | 0.001 | 0.2935 | 11.2222
1010 | 0.001 | 0.29367 | 10.92951
1010 | 0.001 | 0.29385 | 10.96006
1010 | 0.001 | 0.29415 | 11.45877
1010 | 0.001 | 0.29429 | 10.87385
1010 | 0.001 | 0.2945 | 10.84179
1010 | 0.001 | 0.29474 | 11.21073
1010 | 0.001 | 0.29487 | 10.82341
1010 | 0.001 | 0.29513 | 11.24284
1010 | 0.001 | 0.29531 | 11.37357
1010 | 0.001 | 0.29547 | 10.9839
1010 | 0.001 | 0.29572 | 11.24599
1010 | 0.001 | 0.29586 | 10.77268
1010 | 0.001 | 0.29611 | 11.21511
1010 | 0.001 | 0.29634 | 11.28488
1010 | 0.001 | 0.29654 | 11.4182
1010 | 0.001 | 0.29672 | 11.26657
1010 | 0.001 | 0.29693 | 11.28766
1010 | 0.001 | 0.29711 | 11.23193
1010 | 0.001 | 0.29734 | 11.49239
1010 | 0.001 | 0.29751 | 11.38518
1010 | 0.001 | 0.29773 | 11.32034
1010 | 0.001 | 0.29788 | 10.82484
1010 | 0.001 | 0.29808 | 10.98612
1010 | 0.001 | 0.29831 | 11.25194
1010 | 0.001 | 0.29848 | 10.93776
1010 | 0.001 | 0.29874 | 11.27928
1010 | 0.001 | 0.29895 | 11.55619
1010 | 0.001 | 0.29911 | 11.31377
1010 | 0.001 | 0.29926 | 10.89756
1010 | 0.001 | 0.29946 | 10.79305
1010 | 0.001 | 0.29973 | 11.433
1010 | 0.001 | 0.29989 | 11.08529
1010 | 0.001 | 0.30012 | 11.20989
1010 | 0.001 | 0.3003 | 10.99749
1010 | 0.001 | 0.30052 | 11.0315
1010 | 0.001 | 0.30075 | 11.53446
1010 | 0.001 | 0.3009 | 11.19742
1010 | 0.001 | 0.30112 | 11.12325
1010 | 0.001 | 0.30133 | 11.35635
1010 | 0.001 | 0.30148 | 11.08318
1010 | 0.001 | 0.30175 | 11.59022
1010 | 0.001 | 0.30191 | 11.32509
1010 | 0.001 | 0.30209 | 11.2746
1010 | 0.001 | 0.30517 | 10.00069
1010 | 0.001 | 0.30549 | 10.03931
1010 | 0.001 | 0.30593 | 10.46925
1010 | 0.001 | 0.30616 | 10.48932
1010 | 0.001 | 0.30631 | 10.14343
1010 | 0.001 | 0.30649 | 10.20966
1010 | 0.001 | 0.3068 | 11.20888
1010 | 0.001 | 0.30689 | 10.59006
1010 | 0.001 | 0.30715 | 11.11737
1010 | 0.001 | 0.30726 | 10.50183
1010 | 0.001 | 0.30752 | 10.85398
1010 | 0.001 | 0.30768 | 10.23412
1010 | 0.001 | 0.3078 | 9.94964
1010 | 0.001 | 0.30804 | 10.08913
1010 | 0.001 | 0.30826 | 10.30815
1010 | 0.001 | 0.30844 | 10.44598
1010 | 0.001 | 0.30868 | 10.5798
1010 | 0.001 | 0.30891 | 10.91571
1010 | 0.001 | 0.309 | 10.22007
1010 | 0.001 | 0.3093 | 10.93782
1010 | 0.001 | 0.30957 | 11.19479
1010 | 0.001 | 0.30961 | 9.98794
1010 | 0.001 | 0.30993 | 10.86041
1010 | 0.001 | 0.3101 | 10.69499
1010 | 0.001 | 0.31028 | 10.74703
1010 | 0.001 | 0.3105 | 10.73424
1010 | 0.001 | 0.31071 | 10.9639
1010 | 0.001 | 0.31088 | 10.93929
1010 | 0.001 | 0.31101 | 10.3513
1010 | 0.001 | 0.31132 | 10.97323
1010 | 0.001 | 0.31152 | 10.96844
1010 | 0.001 | 0.31171 | 11.07221
1010 | 0.001 | 0.31185 | 10.50053
1010 | 0.001 | 0.31206 | 10.74594
1010 | 0.001 | 0.3123 | 10.9139
1010 | 0.001 | 0.31249 | 11.00848
1010 | 0.001 | 0.31271 | 11.07121
1010 | 0.001 | 0.31295 | 11.46842
1010 | 0.001 | 0.31308 | 10.99958
1010 | 0.001 | 0.3133 | 11.03663
1010 | 0.001 | 0.31355 | 11.53376
1010 | 0.001 | 0.31367 | 10.80177
1010 | 0.001 | 0.31383 | 10.54646
1010 | 0.001 | 0.31405 | 10.70013
1010 | 0.001 | 0.31441 | 11.73498
1010 | 0.001 | 0.31447 | 10.61624
1010 | 0.001 | 0.3147 | 10.66117
1010 | 0.001 | 0.31494 | 10.96072
1010 | 0.001 | 0.31512 | 10.98463
1010 | 0.001 | 0.31526 | 10.29113
1010 | 0.001 | 0.31544 | 10.27899
1010 | 0.001 | 0.31569 | 10.68788
1010 | 0.001 | 0.31593 | 10.80241
1010 | 0.001 | 0.31607 | 10.43077
1010 | 0.001 | 0.31634 | 11.02161
1010 | 0.001 | 0.31647 | 10.51738
1010 | 0.001 | 0.31671 | 10.72019
1010 | 0.001 | 0.31684 | 10.30812
1010 | 0.001 | 0.31719 | 11.3458
1010 | 0.001 | 0.31728 | 10.44223
1010 | 0.001 | 0.31758 | 11.07495
1010 | 0.001 | 0.31766 | 10.39273
1010 | 0.001 | 0.31787 | 10.52333
1010 | 0.001 | 0.31812 | 10.91996
1010 | 0.001 | 0.31824 | 10.41583
1010 | 0.001 | 0.31851 | 11.15422
1010 | 0.001 | 0.3186 | 10.30274
1010 | 0.001 | 0.3189 | 10.96261
1010 | 0.001 | 0.31915 | 11.06368
1010 | 0.001 | 0.31934 | 11.12094
1010 | 0.001 | 0.31946 | 10.51966
1010 | 0.001 | 0.3197 | 10.62528
1010 | 0.001 | 0.31995 | 11.15294
1010 | 0.001 | 0.32012 | 11.0604
1010 | 0.001 | 0.32028 | 10.93418
1010 | 0.001 | 0.32052 | 11.29207
1010 | 0.001 | 0.32067 | 10.98525
1010 | 0.001 | 0.321 | 11.52914
1010 | 0.001 | 0.32104 | 10.4955
1010 | 0.001 | 0.32135 | 11.14679
1010 | 0.001 | 0.32144 | 10.44389
1010 | 0.001 | 0.32166 | 10.5798
1010 | 0.001 | 0.32187 | 10.51268
1010 | 0.001 | 0.32209 | 10.7205
1010 | 0.001 | 0.32232 | 11.2422
1010 | 0.001 | 0.32254 | 11.03376
1010 | 0.001 | 0.32263 | 10.1423
1010 | 0.001 | 0.32294 | 10.93628
1010 | 0.001 | 0.32305 | 10.35805
1010 | 0.001 | 0.32327 | 10.62574
1010 | 0.001 | 0.32345 | 10.35788
1010 | 0.001 | 0.32363 | 10.44305
1010 | 0.001 | 0.32393 | 11.03501
1010 | 0.001 | 0.32406 | 10.37206
1010 | 0.001 | 0.32436 | 11.1202
1010 | 0.001 | 0.32448 | 10.72491
1010 | 0.001 | 0.3247 | 10.66813
1010 | 0.001 | 0.32485 | 10.42133
1010 | 0.001 | 0.32506 | 10.41242
1010 | 0.001 | 0.32534 | 10.9178
1010 | 0.001 | 0.32552 | 10.7452
1010 | 0.001 | 0.32563 | 10.34728
1010 | 0.001 | 0.32594 | 10.91055
1010 | 0.001 | 0.32599 | 9.94058
1010 | 0.001 | 0.32634 | 11.03851
1010 | 0.001 | 0.32647 | 10.61131
1010 | 0.001 | 0.32669 | 10.66869
1010 | 0.001 | 0.32697 | 11.23047
1010 | 0.001 | 0.3271 | 11.02256
1010 | 0.001 | 0.32727 | 10.61228
1010 | 0.001 | 0.32744 | 10.47162
1010 | 0.001 | 0.32767 | 10.58951
1010 | 0.001 | 0.32789 | 10.75431
1010 | 0.001 | 0.32813 | 10.92744
1010 | 0.001 | 0.32831 | 11.06348
1010 | 0.001 | 0.3285 | 10.69049
1010 | 0.001 | 0.32868 | 10.82577
1010 | 0.001 | 0.3289 | 10.85005
1010 | 0.001 | 0.32916 | 11.28747
1010 | 0.001 | 0.32935 | 11.21552
1010 | 0.001 | 0.32949 | 10.80285
1010 | 0.001 | 0.32968 | 10.59701
1010 | 0.001 | 0.32993 | 11.109
1010 | 0.001 | 0.32999 | 9.9494
1010 | 0.001 | 0.33035 | 11.04323
1010 | 0.001 | 0.33041 | 9.91363
1010 | 0.001 | 0.33068 | 10.52845
1010 | 0.001 | 0.33085 | 10.26089
1010 | 0.001 | 0.33114 | 10.79088
1010 | 0.001 | 0.33133 | 11.04198
1010 | 0.001 | 0.33158 | 11.24743
1010 | 0.001 | 0.33166 | 10.8027
1010 | 0.001 | 0.33194 | 10.81706
1010 | 0.001 | 0.33209 | 10.77517
1010 | 0.001 | 0.33224 | 10.32784
1010 | 0.001 | 0.33255 | 11.00851
1010 | 0.001 | 0.33277 | 11.2643
1010 | 0.001 | 0.33288 | 10.63388
1010 | 0.001 | 0.33317 | 10.96927
1010 | 0.001 | 0.3333 | 10.83604
1010 | 0.001 | 0.33348 | 10.64101
1010 | 0.001 | 0.33374 | 11.0148
1010 | 0.001 | 0.33384 | 10.4907
1010 | 0.001 | 0.33409 | 10.7258
1010 | 0.001 | 0.33431 | 11.07921
1010 | 0.001 | 0.33454 | 11.24384
1010 | 0.001 | 0.33466 | 10.62272
1010 | 0.001 | 0.33488 | 10.91542
1010 | 0.001 | 0.33513 | 11.15476
1010 | 0.001 | 0.33527 | 10.70331
1010 | 0.001 | 0.33555 | 11.25896
1010 | 0.001 | 0.33563 | 10.39613
1010 | 0.001 | 0.3359 | 10.82193
1010 | 0.001 | 0.33612 | 11.0907
1010 | 0.001 | 0.33633 | 11.22106
1010 | 0.001 | 0.33648 | 10.69646
1010 | 0.001 | 0.33667 | 10.88698
1010 | 0.001 | 0.337 | 11.64364
1010 | 0.001 | 0.33717 | 11.31189
1010 | 0.001 | 0.33733 | 11.16647
1010 | 0.001 | 0.33752 | 11.30959
1010 | 0.001 | 0.33771 | 11.08465
1010 | 0.001 | 0.33787 | 10.84343
1010 | 0.001 | 0.33801 | 10.36728
1010 | 0.001 | 0.33829 | 10.85755
1010 | 0.001 | 0.3385 | 11.07908
1010 | 0.001 | 0.33871 | 11.04845
1010 | 0.001 | 0.33893 | 11.22522
1010 | 0.001 | 0.33914 | 11.34719
1010 | 0.001 | 0.33936 | 11.3193
1010 | 0.001 | 0.33948 | 10.98218
1010 | 0.001 | 0.33967 | 10.70959
1010 | 0.001 | 0.33991 | 11.01338
1010 | 0.001 | 0.34008 | 10.94763
1010 | 0.001 | 0.34031 | 10.96491
1010 | 0.001 | 0.34051 | 10.95053
1010 | 0.001 | 0.3407 | 11.10755
1010 | 0.001 | 0.34091 | 11.13041
1010 | 0.001 | 0.34105 | 10.54074
1010 | 0.001 | 0.34131 | 11.0666
1010 | 0.001 | 0.34145 | 10.71981
1010 | 0.001 | 0.34178 | 11.56182
1010 | 0.001 | 0.3419 | 10.96913
1010 | 0.001 | 0.34211 | 11.05146
1010 | 0.001 | 0.34229 | 10.95483
1010 | 0.001 | 0.34246 | 10.70605
1010 | 0.001 | 0.34267 | 10.47791
1010 | 0.001 | 0.34289 | 10.75186
1010 | 0.001 | 0.3431 | 10.77649
1010 | 0.001 | 0.34324 | 10.44522
1010 | 0.001 | 0.34352 | 10.86445
1010 | 0.001 | 0.34369 | 10.79513
1010 | 0.001 | 0.34387 | 10.56333
1010 | 0.001 | 0.34412 | 11.07264
1010 | 0.001 | 0.34431 | 10.82778
1010 | 0.001 | 0.3445 | 10.90622
1010 | 0.001 | 0.34477 | 11.28792
1010 | 0.001 | 0.34498 | 11.13473
1010 | 0.001 | 0.3451 | 10.59603
1010 | 0.001 | 0.34532 | 10.81235
1010 | 0.001 | 0.34556 | 10.85463
1010 | 0.001 | 0.34573 | 10.84243
1010 | 0.001 | 0.34585 | 10.40178
1010 | 0.001 | 0.34616 | 11.13005
1010 | 0.001 | 0.34641 | 11.19487
1010 | 0.001 | 0.34648 | 10.36016
1010 | 0.001 | 0.34672 | 10.6051
1010 | 0.001 | 0.34688 | 10.48997
1010 | 0.001 | 0.34712 | 10.63352
1010 | 0.001 | 0.34735 | 10.54548
1010 | 0.001 | 0.3475 | 10.5437
1010 | 0.001 | 0.34776 | 10.70491
1010 | 0.001 | 0.34786 | 10.12723
1010 | 0.001 | 0.34804 | 10.0475
1010 | 0.001 | 0.34834 | 10.96729
1010 | 0.001 | 0.34857 | 10.98339
1010 | 0.001 | 0.34883 | 9.59581
1010 | 0.001 | 0.35075 | 9.80362
1010 | 0.001 | 0.35136 | 10.42401
1010 | 0.001 | 0.35145 | 9.88307
1010 | 0.001 | 0.35173 | 10.59629
1010 | 0.001 | 0.3519 | 10.52441
1010 | 0.001 | 0.35206 | 10.29335
1010 | 0.001 | 0.35226 | 10.24478
1010 | 0.001 | 0.35248 | 10.19871
1010 | 0.001 | 0.3527 | 10.19638
1010 | 0.001 | 0.35284 | 10.04366
1010 | 0.001 | 0.35306 | 10.29621
1010 | 0.001 | 0.35331 | 10.56852
1010 | 0.001 | 0.35354 | 10.85067
1010 | 0.001 | 0.35369 | 10.62048
1010 | 0.001 | 0.35383 | 10.19103
1010 | 0.001 | 0.35409 | 10.49156
1010 | 0.001 | 0.35434 | 10.8002
1010 | 0.001 | 0.35439 | 9.85121
1010 | 0.001 | 0.35469 | 10.27091
1010 | 0.001 | 0.35489 | 10.27677
1010 | 0.001 | 0.35503 | 10.08387
1010 | 0.001 | 0.35527 | 10.38277
1010 | 0.001 | 0.35554 | 10.65496
1010 | 0.001 | 0.35563 | 10.12088
1010 | 0.001 | 0.35591 | 10.71968
1010 | 0.001 | 0.3561 | 10.72977
1010 | 0.001 | 0.35637 | 11.06379
1010 | 0.001 | 0.35653 | 10.93358
1010 | 0.001 | 0.35677 | 11.08004
1010 | 0.001 | 0.35691 | 10.79433
1010 | 0.001 | 0.35713 | 10.89553
1010 | 0.001 | 0.35728 | 10.79729
1010 | 0.001 | 0.35764 | 11.45743
1010 | 0.001 | 0.3577 | 10.38917
1010 | 0.001 | 0.35785 | 10.09594
1010 | 0.001 | 0.35808 | 10.14181
1010 | 0.001 | 0.35829 | 10.15356
1010 | 0.001 | 0.35856 | 10.74009
1010 | 0.001 | 0.35866 | 10.16636
1010 | 0.001 | 0.35887 | 10.22331
1010 | 0.001 | 0.359 | 9.83356
1010 | 0.001 | 0.35932 | 10.62167
1010 | 0.001 | 0.35958 | 11.16045
1010 | 0.001 | 0.35973 | 10.805
1010 | 0.001 | 0.35985 | 9.99509
1010 | 0.001 | 0.36017 | 10.94224
1010 | 0.001 | 0.36034 | 10.55792
1010 | 0.001 | 0.36052 | 10.55566
1010 | 0.001 | 0.3607 | 10.44717
1010 | 0.001 | 0.36099 | 11.09778
1010 | 0.001 | 0.36114 | 10.5635
1010 | 0.001 | 0.36141 | 11.14415
1010 | 0.001 | 0.36151 | 10.56608
1010 | 0.001 | 0.36169 | 10.61341
1010 | 0.001 | 0.36196 | 10.83639
1010 | 0.001 | 0.36224 | 11.48919
1010 | 0.001 | 0.36229 | 10.44371
1010 | 0.001 | 0.36256 | 10.84087
1010 | 0.001 | 0.36275 | 10.91593
1010 | 0.001 | 0.36292 | 10.56906
1010 | 0.001 | 0.36299 | 9.72638
1010 | 0.001 | 0.36321 | 9.69709
1010 | 0.001 | 0.36355 | 10.61051
1010 | 0.001 | 0.36373 | 10.55367
1010 | 0.001 | 0.36396 | 10.95698
1010 | 0.001 | 0.36407 | 10.39851
1010 | 0.001 | 0.36428 | 10.40848
1010 | 0.001 | 0.36457 | 10.85702
1010 | 0.001 | 0.36468 | 10.25115
1010 | 0.001 | 0.36486 | 10.10399
1010 | 0.001 | 0.36508 | 10.25816
1010 | 0.001 | 0.36534 | 10.81058
1010 | 0.001 | 0.36548 | 10.29233
1010 | 0.001 | 0.36575 | 10.90846
1010 | 0.001 | 0.36598 | 10.99949
1010 | 0.001 | 0.36624 | 11.21428
1010 | 0.001 | 0.36641 | 11.28073
1010 | 0.001 | 0.36647 | 10.33929
1010 | 0.001 | 0.36675 | 11.0176
1010 | 0.001 | 0.36686 | 10.28486
1010 | 0.001 | 0.3671 | 10.45904
1010 | 0.001 | 0.36733 | 10.88237
1010 | 0.001 | 0.36749 | 10.59284
1010 | 0.001 | 0.36763 | 10.21474
1010 | 0.001 | 0.36791 | 10.6682
1010 | 0.001 | 0.36807 | 10.50075
1010 | 0.001 | 0.36828 | 10.29242
1010 | 0.001 | 0.36842 | 9.83467
1010 | 0.001 | 0.36864 | 10.03919
1010 | 0.001 | 0.36888 | 10.41764
1010 | 0.001 | 0.36906 | 10.29973
1010 | 0.001 | 0.36941 | 11.26179
1010 | 0.001 | 0.36944 | 10.34831
1010 | 0.001 | 0.36963 | 10.01256
1010 | 0.001 | 0.36987 | 10.3452
1010 | 0.001 | 0.37005 | 10.13409
1010 | 0.001 | 0.3702 | 9.80116
1010 | 0.001 | 0.37058 | 11.12184
1010 | 0.001 | 0.37062 | 10.0658
1010 | 0.001 | 0.37108 | 10.37168
1010 | 0.001 | 0.3713 | 10.45228
1010 | 0.001 | 0.37163 | 11.28112
1010 | 0.001 | 0.37166 | 10.08074
1010 | 0.001 | 0.37201 | 11.0644
1010 | 0.001 | 0.37218 | 9.76023
1010 | 0.001 | 0.37219 | 11.06248
1010 | 0.001 | 0.3726 | 11.22543
1010 | 0.001 | 0.37276 | 11.26308
1010 | 0.001 | 0.37302 | 9.99594
1010 | 0.001 | 0.37304 | 11.47529
1010 | 0.001 | 0.37331 | 10.67183
1010 | 0.001 | 0.37352 | 10.53952
1010 | 0.001 | 0.37365 | 9.93557
1010 | 0.001 | 0.37397 | 10.65772
1010 | 0.001 | 0.37409 | 10.60496
1010 | 0.001 | 0.37431 | 10.54619
1010 | 0.001 | 0.37454 | 10.73143
1010 | 0.001 | 0.37467 | 10.13691
1010 | 0.001 | 0.37492 | 10.7747
1010 | 0.001 | 0.37507 | 10.39502
1010 | 0.001 | 0.37529 | 10.37457
1010 | 0.001 | 0.37544 | 10.08456
1010 | 0.001 | 0.37566 | 10.28568
1010 | 0.001 | 0.37595 | 10.91465
1010 | 0.001 | 0.37611 | 10.70294
1010 | 0.001 | 0.37641 | 11.40706
1010 | 0.001 | 0.37651 | 10.87179
1010 | 0.001 | 0.37676 | 10.92487
1010 | 0.001 | 0.37685 | 10.10014
1010 | 0.001 | 0.37711 | 10.81806
1010 | 0.001 | 0.37724 | 10.40153
1010 | 0.001 | 0.37747 | 10.28544
1010 | 0.001 | 0.37772 | 10.50395
1010 | 0.001 | 0.37799 | 10.78369
1010 | 0.001 | 0.37807 | 10.49816
1010 | 0.001 | 0.37837 | 10.6765
1010 | 0.001 | 0.37845 | 10.40847
1010 | 0.001 | 0.37866 | 10.07621
1010 | 0.001 | 0.37893 | 10.41359
1010 | 0.001 | 0.37907 | 10.03429
1010 | 0.001 | 0.37941 | 11.1856
1010 | 0.001 | 0.3796 | 11.12748
1010 | 0.001 | 0.37976 | 10.88522
1010 | 0.001 | 0.3799 | 10.45277
1010 | 0.001 | 0.38022 | 10.09675
1010 | 0.001 | 0.38062 | 9.98243
1010 | 0.001 | 0.38063 | 11.17508
1010 | 0.001 | 0.38094 | 10.71991
1010 | 0.001 | 0.38105 | 10.53838
1010 | 0.001 | 0.38143 | 11.22766
1010 | 0.001 | 0.38145 | 10.29097
1010 | 0.001 | 0.3817 | 10.40686
1010 | 0.001 | 0.38185 | 10.03967
1010 | 0.001 | 0.38198 | 9.60732
1010 | 0.001 | 0.38224 | 9.72066
1010 | 0.001 | 0.38247 | 9.97635
1010 | 0.001 | 0.38266 | 9.91605
1010 | 0.001 | 0.38284 | 9.92997
1010 | 0.001 | 0.38308 | 10.18817
1010 | 0.001 | 0.38328 | 10.2568
1010 | 0.001 | 0.38353 | 10.38708
1010 | 0.001 | 0.38367 | 9.99984
1010 | 0.001 | 0.38386 | 9.82959
1010 | 0.001 | 0.38418 | 10.94375
1010 | 0.001 | 0.38423 | 9.91362
1010 | 0.001 | 0.38462 | 10.92321
1010 | 0.001 | 0.38467 | 10.251
1010 | 0.001 | 0.38478 | 9.62477
1010 | 0.001 | 0.38522 | 11.02407
1010 | 0.001 | 0.38538 | 10.96673
1010 | 0.001 | 0.38553 | 10.47989
1010 | 0.001 | 0.38568 | 10.35127
1010 | 0.001 | 0.38598 | 10.74332
1010 | 0.001 | 0.38622 | 10.95176
1010 | 0.001 | 0.38627 | 10.2066
1010 | 0.001 | 0.38645 | 10.17047
1010 | 0.001 | 0.38662 | 9.8421
1010 | 0.001 | 0.38695 | 10.69935
1010 | 0.001 | 0.38706 | 10.08066
1010 | 0.001 | 0.38735 | 10.74827
1010 | 0.001 | 0.38745 | 10.40256
1010 | 0.001 | 0.38765 | 10.40545
1010 | 0.001 | 0.38782 | 10.1181
1010 | 0.001 | 0.3882 | 10.85118
1010 | 0.001 | 0.38828 | 10.10287
1010 | 0.001 | 0.38847 | 10.44074
1010 | 0.001 | 0.3887 | 10.49677
1010 | 0.001 | 0.38885 | 9.7626
1010 | 0.001 | 0.38913 | 10.43454
1010 | 0.001 | 0.38921 | 9.70766
1010 | 0.001 | 0.38947 | 10.06467
1010 | 0.001 | 0.38963 | 9.95867
1010 | 0.001 | 0.38997 | 9.8008
1010 | 0.001 | 0.39007 | 11.4518
1010 | 0.001 | 0.39041 | 11.08023
1010 | 0.001 | 0.39058 | 10.76728
1010 | 0.001 | 0.39071 | 10.41473
1010 | 0.001 | 0.39091 | 10.33976
1010 | 0.001 | 0.39115 | 10.88438
1010 | 0.001 | 0.39138 | 10.82355
1010 | 0.001 | 0.3916 | 10.92901
1010 | 0.001 | 0.39175 | 10.56335
1010 | 0.001 | 0.39184 | 10.38565
1010 | 0.001 | 0.39207 | 10.35991
1010 | 0.001 | 0.3923 | 10.43447
1010 | 0.001 | 0.39249 | 10.48196
1010 | 0.001 | 0.39274 | 10.65195
1010 | 0.001 | 0.39293 | 10.7239
1010 | 0.001 | 0.39312 | 10.42963
1010 | 0.001 | 0.39327 | 10.22239
1010 | 0.001 | 0.39343 | 10.07044
1010 | 0.001 | 0.39365 | 10.35859
1010 | 0.001 | 0.39391 | 10.45429
1010 | 0.001 | 0.39397 | 9.61089
1010 | 0.001 | 0.39438 | 10.64697
1010 | 0.001 | 0.39453 | 10.44344
1010 | 0.001 | 0.3947 | 10.0964
1010 | 0.001 | 0.39495 | 10.22716
1010 | 0.001 | 0.39508 | 10.09209
1010 | 0.001 | 0.39529 | 10.0368
1010 | 0.001 | 0.39549 | 10.09366
1010 | 0.001 | 0.39573 | 10.47124
1010 | 0.001 | 0.39602 | 9.89729
1010 | 0.001 | 0.39606 | 11.19157
1010 | 0.001 | 0.39623 | 10.03366
1010 | 0.001 | 0.39653 | 10.7649
1010 | 0.001 | 0.39672 | 10.49908
1010 | 0.001 | 0.39698 | 10.99421
1010 | 0.001 | 0.39711 | 10.72005
1010 | 0.001 | 0.39731 | 10.38733
1010 | 0.001 | 0.3977 | 10.26214
1010 | 0.001 | 0.39772 | 11.52014
1010 | 0.001 | 0.39785 | 9.95649
1010 | 0.001 | 0.39813 | 10.3896
1010 | 0.001 | 0.39831 | 10.62081
1010 | 0.001 | 0.39837 | 9.74136
1010 | 0.001 | 0.39867 | 10.41278
1010 | 0.001 | 0.39894 | 10.89673
1010 | 0.001 | 0.39907 | 10.4493
1010 | 0.001 | 0.39933 | 10.77951
1010 | 0.001 | 0.39951 | 10.7203
1010 | 0.001 | 0.39963 | 10.05411
1010 | 0.001 | 0.39982 | 9.817
1010 | 0.001 | 0.40008 | 10.08694
1010 | 0.001 | 0.40029 | 10.11372
1010 | 0.001 | 0.40054 | 10.3786
1010 | 0.001 | 0.4008 | 9.66956
1010 | 0.001 | 0.40103 | 9.86888
1010 | 0.001 | 0.40149 | 10.28805
1010 | 0.001 | 0.4015 | 11.37398
1010 | 0.001 | 0.40172 | 10.16707
1010 | 0.001 | 0.402 | 9.58983
1010 | 0.001 | 0.40201 | 10.75856
1010 | 0.001 | 0.40225 | 9.99218
1010 | 0.001 | 0.40255 | 10.6746
1010 | 0.001 | 0.4027 | 10.41463
1010 | 0.001 | 0.40286 | 10.27516
1010 | 0.001 | 0.40318 | 11.00557
1010 | 0.001 | 0.40326 | 9.9722
1010 | 0.001 | 0.40353 | 10.41434
1010 | 0.001 | 0.40372 | 10.56741
1010 | 0.001 | 0.40393 | 10.77489
1010 | 0.001 | 0.40414 | 10.85298
1010 | 0.001 | 0.40432 | 10.83603
1010 | 0.001 | 0.4045 | 10.94255
1010 | 0.001 | 0.40668 | 9.59971
1010 | 0.001 | 0.40712 | 10.00398
1010 | 0.001 | 0.4073 | 10.21223
1010 | 0.001 | 0.40748 | 10.00929
1010 | 0.001 | 0.40761 | 9.80514
1010 | 0.001 | 0.40792 | 10.60918
1010 | 0.001 | 0.40814 | 10.72421
1010 | 0.001 | 0.40829 | 10.51947
1010 | 0.001 | 0.40852 | 10.72449
1010 | 0.001 | 0.40871 | 10.57836
1010 | 0.001 | 0.4089 | 10.47881
1010 | 0.001 | 0.40916 | 11.08459
1010 | 0.001 | 0.40928 | 10.30858
1010 | 0.001 | 0.40965 | 11.14703
1010 | 0.001 | 0.40971 | 10.2901
1010 | 0.001 | 0.40994 | 10.68556
1010 | 0.001 | 0.4101 | 10.33966
1010 | 0.001 | 0.41026 | 9.91372
1010 | 0.001 | 0.41055 | 10.66156
1010 | 0.001 | 0.41071 | 10.35982
1010 | 0.001 | 0.41087 | 10.34773
1010 | 0.001 | 0.41116 | 10.82178
1010 | 0.001 | 0.41136 | 10.65479
1010 | 0.001 | 0.4115 | 10.48215
1010 | 0.001 | 0.41171 | 10.47198
1010 | 0.001 | 0.41195 | 10.50415
1010 | 0.001 | 0.41206 | 10.08634
1010 | 0.001 | 0.41236 | 10.4438
1010 | 0.001 | 0.41243 | 9.89803
1010 | 0.001 | 0.41264 | 9.83773
1010 | 0.001 | 0.41298 | 10.89186
1010 | 0.001 | 0.41306 | 10.34754
1010 | 0.001 | 0.41335 | 10.85652
1010 | 0.001 | 0.41355 | 10.85701
1010 | 0.001 | 0.41368 | 10.44504
1010 | 0.001 | 0.41384 | 10.25067
1010 | 0.001 | 0.41413 | 10.93618
1010 | 0.001 | 0.41428 | 10.77074
1010 | 0.001 | 0.41453 | 11.01577
1010 | 0.001 | 0.41469 | 10.7004
1010 | 0.001 | 0.41492 | 10.84555
1010 | 0.001 | 0.41512 | 10.91705
1010 | 0.001 | 0.41538 | 11.06948
1010 | 0.001 | 0.41553 | 10.71768
1010 | 0.001 | 0.41574 | 10.76411
1010 | 0.001 | 0.41593 | 10.82977
1010 | 0.001 | 0.41616 | 10.93732
1010 | 0.001 | 0.41631 | 10.83983
1010 | 0.001 | 0.41651 | 10.83709
1010 | 0.001 | 0.41672 | 10.8982
1010 | 0.001 | 0.41692 | 10.86155
1010 | 0.001 | 0.4171 | 10.76691
1010 | 0.001 | 0.41735 | 11.07062
1010 | 0.001 | 0.41746 | 10.49898
1010 | 0.001 | 0.41779 | 11.2584
1010 | 0.001 | 0.41794 | 10.83719
1010 | 0.001 | 0.41809 | 10.36028
1010 | 0.001 | 0.41832 | 10.76893
1010 | 0.001 | 0.41856 | 11.06873
1010 | 0.001 | 0.41876 | 10.95062
1010 | 0.001 | 0.41892 | 10.7556
1010 | 0.001 | 0.41908 | 10.66177
1010 | 0.001 | 0.41926 | 10.47553
1010 | 0.001 | 0.41949 | 10.75442
1010 | 0.001 | 0.41963 | 9.99127
1010 | 0.001 | 0.41996 | 10.98464
1010 | 0.001 | 0.42013 | 10.87196
1010 | 0.001 | 0.4203 | 10.73032
1010 | 0.001 | 0.42052 | 10.96546
1010 | 0.001 | 0.42077 | 11.19216
1010 | 0.001 | 0.42094 | 10.85738
1010 | 0.001 | 0.42113 | 10.85714
1010 | 0.001 | 0.42126 | 10.26722
1010 | 0.001 | 0.42159 | 11.02975
1010 | 0.001 | 0.42174 | 10.83567
1010 | 0.001 | 0.4219 | 10.59819
1010 | 0.001 | 0.42212 | 10.80321
1010 | 0.001 | 0.42232 | 10.87843
1010 | 0.001 | 0.42254 | 10.92307
1010 | 0.001 | 0.42276 | 11.01457
1010 | 0.001 | 0.42298 | 11.24363
1010 | 0.001 | 0.42307 | 10.59342
1010 | 0.001 | 0.42332 | 10.97414
1010 | 0.001 | 0.42355 | 11.05822
1010 | 0.001 | 0.42369 | 10.70302
1010 | 0.001 | 0.42388 | 10.43561
1010 | 0.001 | 0.42408 | 10.47158
1010 | 0.001 | 0.42428 | 10.33306
1010 | 0.001 | 0.42454 | 10.69136
1010 | 0.001 | 0.42476 | 10.64293
1010 | 0.001 | 0.42497 | 10.64191
1010 | 0.001 | 0.42515 | 10.70407
1010 | 0.001 | 0.42524 | 10.17042
1010 | 0.001 | 0.42554 | 10.55002
1010 | 0.001 | 0.42585 | 10.07271
1010 | 0.001 | 0.42617 | 10.82629
1010 | 0.001 | 0.42635 | 10.60897
1010 | 0.001 | 0.42646 | 10.06588
1010 | 0.001 | 0.42675 | 10.68233
1010 | 0.001 | 0.42691 | 10.67391
1010 | 0.001 | 0.42709 | 10.55903
1010 | 0.001 | 0.42721 | 10.09434
1010 | 0.001 | 0.42756 | 10.94799
1010 | 0.001 | 0.4277 | 10.66563
1010 | 0.001 | 0.42795 | 10.97921
1010 | 0.001 | 0.42804 | 10.13043
1010 | 0.001 | 0.42833 | 10.8569
1010 | 0.001 | 0.42849 | 10.69547
1010 | 0.001 | 0.42874 | 11.04151
1010 | 0.001 | 0.42881 | 10.14074
1010 | 0.001 | 0.42912 | 10.59114
1010 | 0.001 | 0.42929 | 10.49532
1010 | 0.001 | 0.42948 | 10.34111
1010 | 0.001 | 0.42976 | 10.79488
1010 | 0.001 | 0.42995 | 10.69518
1010 | 0.001 | 0.43008 | 10.37057
1010 | 0.001 | 0.43036 | 10.94944
1010 | 0.001 | 0.43045 | 10.24345
1010 | 0.001 | 0.43074 | 10.76354
1010 | 0.001 | 0.43094 | 10.78427
1010 | 0.001 | 0.43116 | 10.77425
1010 | 0.001 | 0.43136 | 10.89645
1010 | 0.001 | 0.43152 | 10.60761
1010 | 0.001 | 0.43166 | 10.30739
1010 | 0.001 | 0.43175 | 9.55092
1010 | 0.001 | 0.43216 | 10.75521
1010 | 0.001 | 0.4323 | 10.53369
1010 | 0.001 | 0.43253 | 10.84389
1010 | 0.001 | 0.43268 | 10.50728
1010 | 0.001 | 0.4329 | 10.70088
1010 | 0.001 | 0.43311 | 10.96366
1010 | 0.001 | 0.43336 | 11.11603
1010 | 0.001 | 0.43352 | 11.01619
1010 | 0.001 | 0.43374 | 10.89009
1010 | 0.001 | 0.43391 | 10.75329
1010 | 0.001 | 0.43413 | 10.76011
1010 | 0.001 | 0.43424 | 10.40026
1010 | 0.001 | 0.43451 | 10.5711
1010 | 0.001 | 0.43475 | 10.87153
1010 | 0.001 | 0.43509 | 10.3732
1010 | 0.001 | 0.43528 | 10.5049
1010 | 0.001 | 0.43551 | 10.47801
1010 | 0.001 | 0.43563 | 10.18895
1010 | 0.001 | 0.43599 | 11.15704
1010 | 0.001 | 0.43616 | 10.65123
1010 | 0.001 | 0.43633 | 10.74808
1010 | 0.001 | 0.43656 | 10.90305
1010 | 0.001 | 0.43671 | 10.72245
1010 | 0.001 | 0.4369 | 10.49705
1010 | 0.001 | 0.43713 | 10.86175
1010 | 0.001 | 0.43723 | 10.13465
1010 | 0.001 | 0.43746 | 10.43952
1010 | 0.001 | 0.43777 | 11.04081
1010 | 0.001 | 0.43784 | 10.1737
1010 | 0.001 | 0.43815 | 10.9186
1010 | 0.001 | 0.43823 | 10.20329
1010 | 0.001 | 0.43845 | 10.2841
1010 | 0.001 | 0.43875 | 11.00141
1010 | 0.001 | 0.43894 | 10.96841
1010 | 0.001 | 0.439 | 10.07905
1010 | 0.001 | 0.43933 | 10.54726
1010 | 0.001 | 0.43943 | 10.17318
1010 | 0.001 | 0.43968 | 10.3944
1010 | 0.001 | 0.43997 | 10.96627
1010 | 0.001 | 0.44012 | 10.68607
1010 | 0.001 | 0.44031 | 10.53091
1010 | 0.001 | 0.44051 | 10.64214
1010 | 0.001 | 0.44076 | 11.0272
1010 | 0.001 | 0.44098 | 11.15485
1010 | 0.001 | 0.44119 | 11.01231
1010 | 0.001 | 0.44131 | 10.54561
1010 | 0.001 | 0.4415 | 10.41673
1010 | 0.001 | 0.44177 | 10.804
1010 | 0.001 | 0.44185 | 10.19943
1010 | 0.001 | 0.4421 | 10.61489
1010 | 0.001 | 0.44222 | 10.18479
1010 | 0.001 | 0.44251 | 10.50895
1010 | 0.001 | 0.44268 | 10.25074
1010 | 0.001 | 0.4428 | 10.08236
1010 | 0.001 | 0.44299 | 9.64186
1010 | 0.001 | 0.44333 | 10.32035
1010 | 0.001 | 0.44354 | 10.61895
1010 | 0.001 | 0.44376 | 10.83499
1010 | 0.001 | 0.4438 | 9.90533
1010 | 0.001 | 0.44422 | 11.11749
1010 | 0.001 | 0.44434 | 10.46994
1010 | 0.001 | 0.44452 | 10.52752
1010 | 0.001 | 0.44499 | 10.70413
1010 | 0.001 | 0.44513 | 10.3995
1010 | 0.001 | 0.44524 | 9.82677
1010 | 0.001 | 0.4456 | 10.80526
1010 | 0.001 | 0.44576 | 10.67723
1010 | 0.001 | 0.44594 | 10.25894
1010 | 0.001 | 0.44611 | 10.27472
1010 | 0.001 | 0.4463 | 10.30973
1010 | 0.001 | 0.4465 | 10.27834
1010 | 0.001 | 0.44666 | 10.18878
1010 | 0.001 | 0.44685 | 10.10083
1010 | 0.001 | 0.44723 | 11.08725
1010 | 0.001 | 0.44734 | 10.61458
1010 | 0.001 | 0.44754 | 10.31858
1010 | 0.001 | 0.44777 | 10.62895
1010 | 0.001 | 0.44782 | 9.50985
1010 | 0.001 | 0.44824 | 10.92847
1010 | 0.001 | 0.44838 | 10.66857
1010 | 0.001 | 0.44862 | 10.85401
1010 | 0.001 | 0.44875 | 10.32409
1010 | 0.001 | 0.44901 | 10.59402
1010 | 0.001 | 0.44911 | 10.28008
1010 | 0.001 | 0.44936 | 10.49502
1010 | 0.001 | 0.44969 | 10.18309
1010 | 0.001 | 0.44983 | 9.83716
1010 | 0.001 | 0.45004 | 10.07099
1010 | 0.001 | 0.45042 | 10.99619
1010 | 0.001 | 0.45054 | 10.59657
1010 | 0.001 | 0.45075 | 10.36233
1010 | 0.001 | 0.45079 | 9.59215
1010 | 0.001 | 0.4512 | 10.95692
1010 | 0.001 | 0.4513 | 10.18056
1010 | 0.001 | 0.45152 | 10.23162
1010 | 0.001 | 0.45173 | 10.37954
1010 | 0.001 | 0.45195 | 10.48192
1010 | 0.001 | 0.4521 | 10.23161
1010 | 0.001 | 0.45233 | 10.25419
1010 | 0.001 | 0.45244 | 9.88669
1010 | 0.001 | 0.45263 | 9.88901
1010 | 0.001 | 0.45289 | 10.11376
1010 | 0.001 | 0.45314 | 10.29214
1010 | 0.001 | 0.45337 | 10.52625
1010 | 0.001 | 0.45339 | 9.54014
1010 | 0.001 | 0.45378 | 10.81185
1010 | 0.001 | 0.45395 | 10.41412
1010 | 0.001 | 0.45404 | 9.91301
1010 | 0.001 | 0.45423 | 9.95754
1010 | 0.001 | 0.45457 | 10.46187
1010 | 0.001 | 0.45462 | 9.71379
1010 | 0.001 | 0.45499 | 10.53881
1010 | 0.001 | 0.45521 | 10.52559
1010 | 0.001 | 0.45536 | 10.31907
1010 | 0.001 | 0.45542 | 9.84324
1010 | 0.001 | 0.45581 | 10.70806
1010 | 0.001 | 0.45589 | 10.32119
1010 | 0.001 | 0.45603 | 9.81026
1010 | 0.001 | 0.4564 | 10.46343
1010 | 0.001 | 0.45658 | 10.57835
1010 | 0.001 | 0.45681 | 10.74625
1010 | 0.001 | 0.45695 | 10.45573
1010 | 0.001 | 0.45716 | 10.37455
1010 | 0.001 | 0.45734 | 10.42486
1010 | 0.001 | 0.45752 | 10.49986
1010 | 0.001 | 0.45775 | 10.60397
1010 | 0.001 | 0.45797 | 10.9217
1010 | 0.001 | 0.45809 | 10.29326
1010 | 0.001 | 0.45828 | 10.22378
1010 | 0.001 | 0.45843 | 10.01058
1010 | 0.001 | 0.45869 | 10.31901
1010 | 0.001 | 0.4589 | 10.28481
1010 | 0.001 | 0.45904 | 9.987
1010 | 0.001 | 0.45924 | 9.85052
1010 | 0.001 | 0.45963 | 9.68434
1010 | 0.001 | 0.4597 | 11.35747
1010 | 0.001 | 0.45986 | 9.87437
1010 | 0.001 | 0.46003 | 9.6058
1010 | 0.001 | 0.46027 | 10.04811
1010 | 0.001 | 0.46048 | 10.11753
1010 | 0.001 | 0.46101 | 10.76505
1010 | 0.001 | 0.46113 | 10.2918
1010 | 0.001 | 0.46127 | 9.9917
1010 | 0.001 | 0.4615 | 10.22846
1010 | 0.001 | 0.46166 | 10.03723
1010 | 0.001 | 0.46195 | 10.30646
1010 | 0.001 | 0.46203 | 9.81972
1010 | 0.001 | 0.4624 | 10.75492
1010 | 0.001 | 0.4626 | 10.71415
1010 | 0.001 | 0.46265 | 9.939
1010 | 0.001 | 0.46294 | 10.49111
1010 | 0.001 | 0.4631 | 10.43505
1010 | 0.001 | 0.46333 | 10.32867
1010 | 0.001 | 0.46361 | 10.83231
1010 | 0.001 | 0.46374 | 10.44339
1010 | 0.001 | 0.46385 | 9.92262
1010 | 0.001 | 0.46418 | 10.61524
1010 | 0.001 | 0.46432 | 10.29894
1010 | 0.001 | 0.46454 | 10.24682
1010 | 0.001 | 0.46469 | 10.09253
1010 | 0.001 | 0.46499 | 10.54276
1010 | 0.001 | 0.46512 | 10.18468
1010 | 0.001 | 0.46521 | 9.53186
1010 | 0.001 | 0.46549 | 10.14046
1010 | 0.001 | 0.46571 | 9.95952
1010 | 0.001 | 0.46589 | 10.13519
1010 | 0.001 | 0.46613 | 10.37711
1010 | 0.001 | 0.46624 | 9.69706
1010 | 0.001 | 0.46659 | 10.52592
1010 | 0.001 | 0.46671 | 10.13325
1010 | 0.001 | 0.46681 | 9.56736
1010 | 0.001 | 0.46717 | 10.46532
1010 | 0.001 | 0.46728 | 9.96887
1010 | 0.001 | 0.46751 | 10.24434
1010 | 0.001 | 0.46775 | 10.60948
1010 | 0.001 | 0.46793 | 10.56845
1010 | 0.001 | 0.46813 | 10.41193
1010 | 0.001 | 0.46832 | 10.21408
1010 | 0.001 | 0.46874 | 10.39884
1010 | 0.001 | 0.46897 | 10.56628
1010 | 0.001 | 0.46905 | 10.07921
1010 | 0.001 | 0.46919 | 9.66527
1010 | 0.001 | 0.46958 | 10.53621
1010 | 0.001 | 0.46967 | 9.74028
1010 | 0.001 | 0.46999 | 10.66346
1010 | 0.001 | 0.47025 | 10.76571
1010 | 0.001 | 0.47032 | 10.03716
1010 | 0.001 | 0.47056 | 10.54651
1010 | 0.001 | 0.47097 | 10.49306
1010 | 0.001 | 0.47114 | 10.26685
1010 | 0.001 | 0.47133 | 10.13061
1010 | 0.001 | 0.47147 | 9.99479
1010 | 0.001 | 0.47176 | 10.63654
1010 | 0.001 | 0.47202 | 10.56648
1010 | 0.001 | 0.47204 | 9.65782
1010 | 0.001 | 0.47241 | 10.69555
1010 | 0.001 | 0.47255 | 10.25444
1010 | 0.001 | 0.47269 | 9.96753
1010 | 0.001 | 0.47298 | 10.65183
1010 | 0.001 | 0.47304 | 9.8629
1010 | 0.001 | 0.47325 | 10.02665
1010 | 0.001 | 0.47365 | 10.81848
1010 | 0.001 | 0.47368 | 9.95695
1010 | 0.001 | 0.47426 | 10.71502
1010 | 0.001 | 0.47438 | 10.5833
1010 | 0.001 | 0.47444 | 9.76239
1010 | 0.001 | 0.47479 | 9.68713
1010 | 0.001 | 0.47486 | 11.02605
1010 | 0.001 | 0.47506 | 9.80785
1010 | 0.001 | 0.47523 | 9.9156
1010 | 0.001 | 0.47557 | 10.48798
1010 | 0.001 | 0.4757 | 10.14782
1010 | 0.001 | 0.47597 | 10.41538
1010 | 0.001 | 0.47612 | 10.27682
1010 | 0.001 | 0.47624 | 9.803
1010 | 0.001 | 0.47655 | 10.31301
1010 | 0.001 | 0.47667 | 9.91549
1010 | 0.001 | 0.47687 | 9.94984
1010 | 0.001 | 0.47709 | 9.93005
1010 | 0.001 | 0.47737 | 10.50581
1010 | 0.001 | 0.47757 | 10.48055
1010 | 0.001 | 0.47786 | 9.96073
1010 | 0.001 | 0.47831 | 10.11772
1010 | 0.001 | 0.47859 | 10.80604
1010 | 0.001 | 0.47875 | 10.30743
1010 | 0.001 | 0.47898 | 10.44427
1010 | 0.001 | 0.47911 | 10.12954
1010 | 0.001 | 0.4793 | 10.03459
1010 | 0.001 | 0.47945 | 9.82757
1010 | 0.001 | 0.47969 | 9.98145
1010 | 0.001 | 0.47981 | 9.58504
1010 | 0.001 | 0.48013 | 10.2484
1010 | 0.001 | 0.48031 | 10.07559
1010 | 0.001 | 0.48069 | 9.91544
1010 | 0.001 | 0.48097 | 10.62823
1010 | 0.001 | 0.4811 | 10.12591
1010 | 0.001 | 0.48128 | 9.78149
1010 | 0.001 | 0.48165 | 9.76565
1010 | 0.001 | 0.48166 | 10.78847
1010 | 0.001 | 0.48186 | 9.86564
1010 | 0.001 | 0.48496 | 9.61165
1010 | 0.001 | 0.48547 | 9.6396
1010 | 0.001 | 0.48572 | 10.11002
1010 | 0.001 | 0.48591 | 9.81934
1010 | 0.001 | 0.48607 | 9.82565
1010 | 0.001 | 0.48636 | 10.32929
1010 | 0.001 | 0.48642 | 9.77012
1010 | 0.001 | 0.48673 | 10.2921
1010 | 0.001 | 0.48691 | 10.37642
1010 | 0.001 | 0.48707 | 10.16323
1010 | 0.001 | 0.48733 | 10.38611
1010 | 0.001 | 0.48752 | 10.48153
1010 | 0.001 | 0.48767 | 10.37155
1010 | 0.001 | 0.48792 | 10.64869
1010 | 0.001 | 0.4881 | 10.48258
1010 | 0.001 | 0.48829 | 10.20551
1010 | 0.001 | 0.48849 | 10.39976
1010 | 0.001 | 0.4887 | 10.42533
1010 | 0.001 | 0.48891 | 10.56573
1010 | 0.001 | 0.48905 | 9.87465
1010 | 0.001 | 0.48937 | 10.71569
1010 | 0.001 | 0.48946 | 10.0646
1010 | 0.001 | 0.48969 | 10.17744
1010 | 0.001 | 0.48989 | 10.32528
1010 | 0.001 | 0.49011 | 10.48054
1010 | 0.001 | 0.49033 | 10.7343
1010 | 0.001 | 0.49052 | 10.66362
1010 | 0.001 | 0.49069 | 10.49948
1010 | 0.001 | 0.49095 | 10.73987
1010 | 0.001 | 0.4911 | 10.52382
1010 | 0.001 | 0.49136 | 10.89982
1010 | 0.001 | 0.49159 | 11.03849
1010 | 0.001 | 0.49171 | 10.4927
1010 | 0.001 | 0.49188 | 10.39369
1010 | 0.001 | 0.4922 | 11.00315
1010 | 0.001 | 0.49235 | 10.71321
1010 | 0.001 | 0.49244 | 9.9641
1010 | 0.001 | 0.49267 | 10.07171
1010 | 0.001 | 0.49296 | 10.72012
1010 | 0.001 | 0.49314 | 10.76742
1010 | 0.001 | 0.49333 | 10.59512
1010 | 0.001 | 0.49352 | 10.60282
1010 | 0.001 | 0.49371 | 10.49904
1010 | 0.001 | 0.49391 | 10.53243
1010 | 0.001 | 0.49405 | 10.0419
1010 | 0.001 | 0.49432 | 10.59518
1010 | 0.001 | 0.49445 | 10.15705
1010 | 0.001 | 0.49467 | 10.33752
1010 | 0.001 | 0.49487 | 10.28132
1010 | 0.001 | 0.4951 | 10.56785
1010 | 0.001 | 0.4953 | 10.41115
1010 | 0.001 | 0.49547 | 10.15049
1010 | 0.001 | 0.4957 | 10.23537
1010 | 0.001 | 0.49589 | 10.13966
1010 | 0.001 | 0.49607 | 10.17109
1010 | 0.001 | 0.49635 | 10.68569
1010 | 0.001 | 0.49653 | 10.51409
1010 | 0.001 | 0.49669 | 10.36719
1010 | 0.001 | 0.49699 | 10.96526
1010 | 0.001 | 0.4971 | 10.41389
1010 | 0.001 | 0.49729 | 10.36827
1010 | 0.001 | 0.49751 | 10.63635
1010 | 0.001 | 0.49783 | 11.27674
1010 | 0.001 | 0.4979 | 10.57231
1010 | 0.001 | 0.50021 | 9.63435
1010 | 0.001 | 0.50092 | 9.61791
1010 | 0.001 | 0.50112 | 9.63627
1010 | 0.001 | 0.50134 | 9.93618
1010 | 0.001 | 0.50149 | 9.54218
1010 | 0.001 | 0.50171 | 9.61404
1010 | 0.001 | 0.50195 | 10.18901
1010 | 0.001 | 0.50216 | 10.19452
1010 | 0.001 | 0.50225 | 9.60671
1010 | 0.001 | 0.50244 | 9.55749
1010 | 0.001 | 0.50271 | 10.01533
1010 | 0.001 | 0.50294 | 10.15234
1010 | 0.001 | 0.50309 | 9.96277
1010 | 0.001 | 0.50336 | 10.14534
1010 | 0.001 | 0.50353 | 10.27107
1010 | 0.001 | 0.50373 | 10.41686
1010 | 0.001 | 0.50385 | 9.95861
1010 | 0.001 | 0.50413 | 10.19137
1010 | 0.001 | 0.50443 | 10.61109
1010 | 0.001 | 0.50455 | 10.40945
1010 | 0.001 | 0.50481 | 10.49626
1010 | 0.001 | 0.50495 | 10.43883
1010 | 0.001 | 0.50509 | 10.10448
1010 | 0.001 | 0.50526 | 9.93099
1010 | 0.001 | 0.50557 | 10.77647
1010 | 0.001 | 0.50573 | 10.28306
1010 | 0.001 | 0.50605 | 10.80214
1010 | 0.001 | 0.50619 | 10.51759
1010 | 0.001 | 0.50631 | 10.1918
1010 | 0.001 | 0.5065 | 10.09043
1010 | 0.001 | 0.50674 | 10.47668
1010 | 0.001 | 0.50699 | 10.63989
1010 | 0.001 | 0.50719 | 10.84908
1010 | 0.001 | 0.50734 | 10.50121
1010 | 0.001 | 0.50754 | 10.7154
1010 | 0.001 | 0.50775 | 9.711
1010 | 0.001 | 0.50776 | 10.81251
1010 | 0.001 | 0.5082 | 11.09468
1010 | 0.001 | 0.5083 | 10.50749
1010 | 0.001 | 0.50851 | 10.52302
1010 | 0.001 | 0.50882 | 10.82701
1010 | 0.001 | 0.50897 | 9.61079
1010 | 0.001 | 0.50898 | 10.51575
1010 | 0.001 | 0.50941 | 11.02632
1010 | 0.001 | 0.50945 | 9.95745
1010 | 0.001 | 0.50975 | 10.33563
1010 | 0.001 | 0.50991 | 10.26181
1010 | 0.001 | 0.51012 | 10.24709
1010 | 0.001 | 0.51045 | 10.99662
1010 | 0.001 | 0.5105 | 10.08294
1010 | 0.001 | 0.51064 | 9.79177
1010 | 0.001 | 0.51097 | 10.56081
1010 | 0.001 | 0.51121 | 10.89775
1010 | 0.001 | 0.51143 | 9.57584
1010 | 0.001 | 0.51181 | 10.50004
1010 | 0.001 | 0.51193 | 10.13752
1010 | 0.001 | 0.51205 | 9.81642
1010 | 0.001 | 0.51235 | 10.15145
1010 | 0.001 | 0.5127 | 10.24939
1010 | 0.001 | 0.51271 | 11.37295
1010 | 0.001 | 0.51284 | 9.9894
1010 | 0.001 | 0.51308 | 10.02664
1010 | 0.001 | 0.51325 | 10.07196
1010 | 0.001 | 0.51351 | 10.35169
1010 | 0.001 | 0.51382 | 10.82814
1010 | 0.001 | 0.51411 | 10.31161
1010 | 0.001 | 0.51435 | 10.24369
1010 | 0.001 | 0.51482 | 10.79769
1010 | 0.001 | 0.51489 | 9.90638
1010 | 0.001 | 0.51517 | 10.4702
1010 | 0.001 | 0.51527 | 9.96841
1010 | 0.001 | 0.51553 | 10.25574
1010 | 0.001 | 0.51564 | 9.77837
1010 | 0.001 | 0.51579 | 9.67626
1010 | 0.001 | 0.51614 | 10.42283
1010 | 0.001 | 0.51641 | 9.50691
1010 | 0.001 | 0.51642 | 10.77275
1010 | 0.001 | 0.51674 | 10.34582
1010 | 0.001 | 0.51687 | 10.02327
1010 | 0.001 | 0.5171 | 10.42798
1010 | 0.001 | 0.51728 | 10.33931
1010 | 0.001 | 0.51748 | 10.12172
1010 | 0.001 | 0.51769 | 10.25087
1010 | 0.001 | 0.51785 | 10.07077
1010 | 0.001 | 0.51811 | 10.43066
1010 | 0.001 | 0.51838 | 9.7093
1010 | 0.001 | 0.51848 | 10.99129
1010 | 0.001 | 0.51872 | 10.31887
1010 | 0.001 | 0.51892 | 10.36806
1010 | 0.001 | 0.51916 | 10.53749
1010 | 0.001 | 0.51923 | 9.81233
1010 | 0.001 | 0.51951 | 10.25784
1010 | 0.001 | 0.51973 | 10.18695
1010 | 0.001 | 0.51992 | 10.34777
1010 | 0.001 | 0.5201 | 10.1418
1010 | 0.001 | 0.52029 | 10.06643
1010 | 0.001 | 0.52044 | 9.55852
1010 | 0.001 | 0.52077 | 10.53235
1010 | 0.001 | 0.52089 | 10.22268
1010 | 0.001 | 0.52128 | 11.11066
1010 | 0.001 | 0.52132 | 10.04275
1010 | 0.001 | 0.52148 | 10.09676
1010 | 0.001 | 0.52175 | 10.39382
1010 | 0.001 | 0.52186 | 9.78077
1010 | 0.001 | 0.52229 | 11.02159
1010 | 0.001 | 0.52256 | 10.58316
1010 | 0.001 | 0.52266 | 10.09245
1010 | 0.001 | 0.52286 | 9.98553
1010 | 0.001 | 0.52321 | 10.72841
1010 | 0.001 | 0.52324 | 9.79054
1010 | 0.001 | 0.52342 | 9.66481
1010 | 0.001 | 0.52384 | 9.70626
1010 | 0.001 | 0.5242 | 10.30626
1010 | 0.001 | 0.52428 | 9.89641
1010 | 0.001 | 0.52448 | 10.03426
1010 | 0.001 | 0.52463 | 9.74165
1010 | 0.001 | 0.52507 | 10.85118
1010 | 0.001 | 0.52519 | 10.74898
1010 | 0.001 | 0.52524 | 9.72761
1010 | 0.001 | 0.52543 | 9.90812
1010 | 0.001 | 0.52583 | 10.64876
1010 | 0.001 | 0.5259 | 9.8612
1010 | 0.001 | 0.5263 | 9.93331
1010 | 0.001 | 0.52651 | 10.28138
1010 | 0.001 | 0.52662 | 9.81417
1010 | 0.001 | 0.52691 | 10.02997
1010 | 0.001 | 0.52703 | 9.89349
1010 | 0.001 | 0.5273 | 10.09098
1010 | 0.001 | 0.52742 | 9.92409
1010 | 0.001 | 0.52778 | 10.68517
1010 | 0.001 | 0.52795 | 10.63374
1010 | 0.001 | 0.52816 | 10.77843
1010 | 0.001 | 0.52836 | 10.68779
1010 | 0.001 | 0.52846 | 10.30468
1010 | 0.001 | 0.5288 | 10.91529
1010 | 0.001 | 0.52893 | 10.45703
1010 | 0.001 | 0.52912 | 10.49411
1010 | 0.001 | 0.52921 | 9.91035
1010 | 0.001 | 0.52956 | 10.61867
1010 | 0.001 | 0.52972 | 10.29894
1010 | 0.001 | 0.52989 | 10.17327
1010 | 0.001 | 0.53012 | 10.40789
1010 | 0.001 | 0.53032 | 10.48138
1010 | 0.001 | 0.53054 | 10.739
1010 | 0.001 | 0.53078 | 10.70372
1010 | 0.001 | 0.53091 | 10.53102
1010 | 0.001 | 0.53106 | 10.04505
1010 | 0.001 | 0.53124 | 10.23239
1010 | 0.001 | 0.53151 | 10.54387
1010 | 0.001 | 0.53167 | 10.24326
1010 | 0.001 | 0.53193 | 10.62789
1010 | 0.001 | 0.53216 | 10.86292
1010 | 0.001 | 0.53232 | 10.63925
1010 | 0.001 | 0.53247 | 10.19562
1010 | 0.001 | 0.53272 | 10.57213
1010 | 0.001 | 0.53293 | 10.39734
1010 | 0.001 | 0.53315 | 10.66109
1010 | 0.001 | 0.53324 | 9.88016
1010 | 0.001 | 0.5335 | 10.32788
1010 | 0.001 | 0.53379 | 10.64086
1010 | 0.001 | 0.53395 | 10.60857
1010 | 0.001 | 0.53413 | 10.54446
1010 | 0.001 | 0.53429 | 10.35497
1010 | 0.001 | 0.53447 | 10.31261
1010 | 0.001 | 0.53471 | 10.63699
1010 | 0.001 | 0.53494 | 10.77655
1010 | 0.001 | 0.53516 | 10.96486
1010 | 0.001 | 0.53537 | 10.88227
1010 | 0.001 | 0.53557 | 10.94543
1010 | 0.001 | 0.53565 | 10.2771
1010 | 0.001 | 0.53591 | 10.59524
1010 | 0.001 | 0.53622 | 11.11551
1010 | 0.001 | 0.53632 | 10.66667
1010 | 0.001 | 0.53652 | 10.7418
1010 | 0.001 | 0.53668 | 10.44914
1010 | 0.001 | 0.53696 | 10.6452
1010 | 0.001 | 0.53725 | 11.20899
1010 | 0.001 | 0.53733 | 10.68143
1010 | 0.001 | 0.53752 | 10.64913
1010 | 0.001 | 0.53774 | 10.75248
1010 | 0.001 | 0.53793 | 10.72798
1010 | 0.001 | 0.53815 | 10.78132
1010 | 0.001 | 0.53827 | 10.37324
1010 | 0.001 | 0.53853 | 10.53072
1010 | 0.001 | 0.53869 | 10.45926
1010 | 0.001 | 0.53891 | 10.44956
1010 | 0.001 | 0.53911 | 10.46607
1010 | 0.001 | 0.53926 | 10.13054
1010 | 0.001 | 0.5395 | 10.34093
1010 | 0.001 | 0.53975 | 10.52774
1010 | 0.001 | 0.53991 | 10.38005
1010 | 0.001 | 0.54015 | 10.7599
1010 | 0.001 | 0.54029 | 10.36659
1010 | 0.001 | 0.54051 | 10.70628
1010 | 0.001 | 0.54067 | 10.30078
1010 | 0.001 | 0.54089 | 10.42899
1010 | 0.001 | 0.54118 | 10.86551
1010 | 0.001 | 0.54125 | 10.2096
1010 | 0.001 | 0.5415 | 10.64848
1010 | 0.001 | 0.54177 | 10.85862
1010 | 0.001 | 0.54198 | 10.7943
1010 | 0.001 | 0.54208 | 10.31086
1010 | 0.001 | 0.54237 | 10.78461
1010 | 0.001 | 0.54247 | 10.40823
1010 | 0.001 | 0.54272 | 10.42992
1010 | 0.001 | 0.5429 | 10.59244
1010 | 0.001 | 0.54319 | 11.04108
1010 | 0.001 | 0.54333 | 10.75384
1010 | 0.001 | 0.54344 | 10.1536
1010 | 0.001 | 0.54372 | 10.67236
1010 | 0.001 | 0.54384 | 10.25135
1010 | 0.001 | 0.54409 | 10.41337
1010 | 0.001 | 0.54425 | 10.15122
1010 | 0.001 | 0.54449 | 10.42265
1010 | 0.001 | 0.54468 | 10.35374
1010 | 0.001 | 0.54488 | 10.45041
1010 | 0.001 | 0.54502 | 9.93547
1010 | 0.001 | 0.54536 | 10.62886
1010 | 0.001 | 0.54546 | 10.2614
1010 | 0.001 | 0.54571 | 10.56832
1010 | 0.001 | 0.54585 | 10.37522
1010 | 0.001 | 0.54608 | 10.31997
1010 | 0.001 | 0.54637 | 10.97602
1010 | 0.001 | 0.5466 | 11.20832
1010 | 0.001 | 0.54675 | 10.70699
1010 | 0.001 | 0.5469 | 10.53084
1010 | 0.001 | 0.54708 | 10.17817
1010 | 0.001 | 0.54736 | 10.6352
1010 | 0.001 | 0.54751 | 10.56847
1010 | 0.001 | 0.54775 | 10.63956
1010 | 0.001 | 0.54794 | 10.71249
1010 | 0.001 | 0.54809 | 10.6113
1010 | 0.001 | 0.54821 | 9.96387
1010 | 0.001 | 0.54854 | 10.80042
1010 | 0.001 | 0.54872 | 10.69177
1010 | 0.001 | 0.5489 | 10.69734
1010 | 0.001 | 0.54913 | 10.78751
1010 | 0.001 | 0.54936 | 10.96534
1010 | 0.001 | 0.5495 | 10.39235
1010 | 0.001 | 0.54979 | 10.94663
1010 | 0.001 | 0.54994 | 10.64196
1010 | 0.001 | 0.5501 | 10.45738
1010 | 0.001 | 0.5503 | 10.45414
1010 | 0.001 | 0.55045 | 10.3357
1010 | 0.001 | 0.55073 | 10.73028
1010 | 0.001 | 0.55105 | 11.18386
1010 | 0.001 | 0.55107 | 10.28226
1010 | 0.001 | 0.55122 | 9.86444
1010 | 0.001 | 0.55148 | 10.34918
1010 | 0.001 | 0.55178 | 10.74034
1010 | 0.001 | 0.55188 | 10.34502
1010 | 0.001 | 0.55211 | 10.44971
1010 | 0.001 | 0.55239 | 10.92032
1010 | 0.001 | 0.55252 | 10.66199
1010 | 0.001 | 0.55268 | 10.41126
1010 | 0.001 | 0.55299 | 10.85332
1010 | 0.001 | 0.55303 | 10.01017
1010 | 0.001 | 0.55329 | 10.19865
1010 | 0.001 | 0.55353 | 10.57157
1010 | 0.001 | 0.55371 | 10.53747
1010 | 0.001 | 0.55386 | 10.10027
1010 | 0.001 | 0.5541 | 10.45878
1010 | 0.001 | 0.55432 | 10.68813
1010 | 0.001 | 0.55444 | 10.41027
1010 | 0.001 | 0.55469 | 10.2452
1010 | 0.001 | 0.55493 | 10.42618
1010 | 0.001 | 0.5551 | 10.22836
1010 | 0.001 | 0.55528 | 10.29331
1010 | 0.001 | 0.55548 | 10.30823
1010 | 0.001 | 0.55567 | 10.23965
1010 | 0.001 | 0.55598 | 10.96798
1010 | 0.001 | 0.55612 | 10.62245
1010 | 0.001 | 0.5563 | 10.42384
1010 | 0.001 | 0.55653 | 10.64602
1010 | 0.001 | 0.55668 | 10.45653
1010 | 0.001 | 0.55693 | 10.69251
1010 | 0.001 | 0.55715 | 10.68303
1010 | 0.001 | 0.55731 | 10.63368
1010 | 0.001 | 0.55753 | 10.77267
1010 | 0.001 | 0.55776 | 10.98894
1010 | 0.001 | 0.558 | 11.08581
1010 | 0.001 | 0.55805 | 10.43618
1010 | 0.001 | 0.55836 | 10.99574
1010 | 0.001 | 0.55845 | 10.33831
1010 | 0.001 | 0.55874 | 10.86336
1010 | 0.001 | 0.55888 | 10.62544
1010 | 0.001 | 0.55907 | 10.50411
1010 | 0.001 | 0.55927 | 10.20392
1010 | 0.001 | 0.5595 | 10.55686
1010 | 0.001 | 0.55961 | 10.07548
1010 | 0.001 | 0.55987 | 10.21547
1010 | 0.001 | 0.56013 | 10.56893
1010 | 0.001 | 0.56037 | 10.93529
1010 | 0.001 | 0.56052 | 10.50452
1010 | 0.001 | 0.56071 | 10.47247
1010 | 0.001 | 0.56086 | 10.25406
1010 | 0.001 | 0.5611 | 10.42971
1010 | 0.001 | 0.56126 | 10.07186
1010 | 0.001 | 0.56151 | 10.59173
1010 | 0.001 | 0.56169 | 10.46625
1010 | 0.001 | 0.56191 | 10.23225
1010 | 0.001 | 0.56203 | 10.06282
1010 | 0.001 | 0.56232 | 10.5936
1010 | 0.001 | 0.56253 | 10.63343
1010 | 0.001 | 0.56265 | 10.28613
1010 | 0.001 | 0.56282 | 10.03477
1010 | 0.001 | 0.56314 | 10.62961
1010 | 0.001 | 0.56332 | 10.7405
1010 | 0.001 | 0.56347 | 10.30787
1010 | 0.001 | 0.56373 | 10.70802
1010 | 0.001 | 0.56391 | 10.58073
1010 | 0.001 | 0.56406 | 10.24733
1010 | 0.001 | 0.56425 | 10.12131
1010 | 0.001 | 0.56455 | 10.84775
1010 | 0.001 | 0.56471 | 10.61631
1010 | 0.001 | 0.56493 | 10.71671
1010 | 0.001 | 0.56509 | 10.49482
1010 | 0.001 | 0.56535 | 10.62373
1010 | 0.001 | 0.56546 | 10.22735
1010 | 0.001 | 0.56572 | 10.49013
1010 | 0.001 | 0.56598 | 10.82578
1010 | 0.001 | 0.56608 | 10.28175
1010 | 0.001 | 0.56632 | 10.58467
1010 | 0.001 | 0.56648 | 10.5152
1010 | 0.001 | 0.5668 | 11.06076
1010 | 0.001 | 0.56699 | 10.92567
1010 | 0.001 | 0.56716 | 10.42868
1010 | 0.001 | 0.56729 | 10.22642
1010 | 0.001 | 0.5675 | 10.43679
1010 | 0.001 | 0.56765 | 10.16546
1010 | 0.001 | 0.56794 | 10.76179
1010 | 0.001 | 0.56818 | 10.68868
1010 | 0.001 | 0.56829 | 10.2735
1010 | 0.001 | 0.56851 | 10.29637
1010 | 0.001 | 0.56866 | 10.08744
1010 | 0.001 | 0.56893 | 10.44185
1010 | 0.001 | 0.56902 | 9.96185
1010 | 0.001 | 0.56934 | 10.73922
1010 | 0.001 | 0.56957 | 10.95969
1010 | 0.001 | 0.56975 | 10.68722
1010 | 0.001 | 0.56992 | 10.77861
1010 | 0.001 | 0.57014 | 10.691
1010 | 0.001 | 0.5703 | 10.57233
1010 | 0.001 | 0.57047 | 10.51437
1010 | 0.001 | 0.57072 | 10.49494
1010 | 0.001 | 0.57087 | 10.41686
1010 | 0.001 | 0.57112 | 10.73395
1010 | 0.001 | 0.57135 | 10.87642
1010 | 0.001 | 0.57153 | 10.72682
1010 | 0.001 | 0.5717 | 10.74194
1010 | 0.001 | 0.57193 | 10.89275
1010 | 0.001 | 0.5721 | 10.43808
1010 | 0.001 | 0.57234 | 10.62206
1010 | 0.001 | 0.57247 | 10.34977
1010 | 0.001 | 0.57269 | 10.34042
1010 | 0.001 | 0.57292 | 10.32033
1010 | 0.001 | 0.5731 | 10.2894
1010 | 0.001 | 0.57332 | 10.69971
1010 | 0.001 | 0.57354 | 10.82471
1010 | 0.001 | 0.57376 | 10.9031
1010 | 0.001 | 0.57396 | 10.54882
1010 | 0.001 | 0.57404 | 10.02149
1010 | 0.001 | 0.57434 | 10.5366
1010 | 0.001 | 0.57446 | 10.31274
1010 | 0.001 | 0.57467 | 10.35754
1010 | 0.001 | 0.57501 | 10.8435
1010 | 0.001 | 0.57516 | 10.71487
1010 | 0.001 | 0.57528 | 10.14607
1010 | 0.001 | 0.57548 | 10.41039
1010 | 0.001 | 0.57571 | 10.46598
1010 | 0.001 | 0.57591 | 10.36364
1010 | 0.001 | 0.57609 | 10.32528
1010 | 0.001 | 0.57637 | 10.6366
1010 | 0.001 | 0.5765 | 10.61457
1010 | 0.001 | 0.5767 | 10.52314
1010 | 0.001 | 0.57691 | 10.30734
1010 | 0.001 | 0.57712 | 10.20491
1010 | 0.001 | 0.57724 | 10.04005
1010 | 0.001 | 0.57749 | 10.25156
1010 | 0.001 | 0.57762 | 9.97505
1010 | 0.001 | 0.57795 | 10.55908
1010 | 0.001 | 0.57803 | 10.14244
1010 | 0.001 | 0.57825 | 9.99623
1010 | 0.001 | 0.57856 | 10.65108
1010 | 0.001 | 0.57864 | 9.90584
1010 | 0.001 | 0.57881 | 10.07554
1010 | 0.001 | 0.57921 | 10.83459
1010 | 0.001 | 0.57932 | 10.44608
1010 | 0.001 | 0.57946 | 10.20065
1010 | 0.001 | 0.57978 | 10.85295
1010 | 0.001 | 0.57996 | 10.51498
1010 | 0.001 | 0.58009 | 10.26396
1010 | 0.001 | 0.58025 | 10.11122
1010 | 0.001 | 0.58051 | 10.38036
1010 | 0.001 | 0.58062 | 9.8799
1010 | 0.001 | 0.58088 | 10.11535
1010 | 0.001 | 0.58111 | 10.22034
1010 | 0.001 | 0.58135 | 10.50397
1010 | 0.001 | 0.58149 | 10.22704
1010 | 0.001 | 0.58167 | 10.25627
1010 | 0.001 | 0.58193 | 10.6753
1010 | 0.001 | 0.58217 | 10.79263
1010 | 0.001 | 0.58235 | 10.71139
1010 | 0.001 | 0.58247 | 10.30977
1010 | 0.001 | 0.58261 | 9.86224
1010 | 0.001 | 0.58292 | 10.38851
1010 | 0.001 | 0.58314 | 10.53714
1010 | 0.001 | 0.58336 | 10.56008
1010 | 0.001 | 0.58342 | 9.90859
1010 | 0.001 | 0.58369 | 10.35613
1010 | 0.001 | 0.58395 | 10.7301
1010 | 0.001 | 0.58408 | 10.41317
1010 | 0.001 | 0.58435 | 10.8068
1010 | 0.001 | 0.58452 | 10.50588
1010 | 0.001 | 0.58468 | 10.30333
1010 | 0.001 | 0.58493 | 10.5544
1010 | 0.001 | 0.58509 | 10.58333
1010 | 0.001 | 0.58523 | 10.22687
1010 | 0.001 | 0.5855 | 10.32874
1010 | 0.001 | 0.58576 | 10.77147
1010 | 0.001 | 0.5859 | 10.42536
1010 | 0.001 | 0.58609 | 10.47646
1010 | 0.001 | 0.58624 | 10.12937
1010 | 0.001 | 0.58648 | 10.45147
1010 | 0.001 | 0.58662 | 10.15685
1010 | 0.001 | 0.58694 | 10.51054
1010 | 0.001 | 0.58711 | 10.27008
1010 | 0.001 | 0.58725 | 10.10992
1010 | 0.001 | 0.58752 | 10.42036
1010 | 0.001 | 0.5877 | 10.38145
1010 | 0.001 | 0.58792 | 10.46039
1010 | 0.001 | 0.58812 | 10.7057
1010 | 0.001 | 0.58829 | 10.4942
1010 | 0.001 | 0.58857 | 10.66366
1010 | 0.001 | 0.58873 | 10.67788
1010 | 0.001 | 0.58889 | 10.54162
1010 | 0.001 | 0.58916 | 10.73145
1010 | 0.001 | 0.58928 | 10.49132
1010 | 0.001 | 0.58948 | 10.25635
1010 | 0.001 | 0.5897 | 10.52998
1010 | 0.001 | 0.58988 | 10.41303
1010 | 0.001 | 0.59011 | 10.43989
1010 | 0.001 | 0.59023 | 10.10638
1010 | 0.001 | 0.59051 | 10.52855
1010 | 0.001 | 0.59076 | 10.7561
1010 | 0.001 | 0.59093 | 10.52044
1010 | 0.001 | 0.59112 | 10.57865
1010 | 0.001 | 0.59134 | 10.70808
1010 | 0.001 | 0.59153 | 10.71708
1010 | 0.001 | 0.59172 | 10.67312
1010 | 0.001 | 0.59192 | 10.57254
1010 | 0.001 | 0.59209 | 10.20844
1010 | 0.001 | 0.59239 | 10.90845
1010 | 0.001 | 0.59245 | 10.0114
1010 | 0.001 | 0.59273 | 10.59204
1010 | 0.001 | 0.59295 | 10.62953
1010 | 0.001 | 0.59308 | 10.58677
1010 | 0.001 | 0.59334 | 10.50081
1010 | 0.001 | 0.5935 | 10.70443
1010 | 0.001 | 0.59377 | 10.74738
1010 | 0.001 | 0.59387 | 10.35285
1010 | 0.001 | 0.5941 | 10.8048
1010 | 0.001 | 0.59436 | 10.61602
1010 | 0.001 | 0.59454 | 10.47959
1010 | 0.001 | 0.59462 | 10.19572
1010 | 0.001 | 0.59491 | 10.53751
1010 | 0.001 | 0.59513 | 10.42017
1010 | 0.001 | 0.59537 | 10.77442
1010 | 0.001 | 0.59551 | 10.4769
1010 | 0.001 | 0.59567 | 10.52678
1010 | 0.001 | 0.59588 | 10.26153
1010 | 0.001 | 0.59609 | 10.42014
1010 | 0.001 | 0.59632 | 10.60661
1010 | 0.001 | 0.59654 | 10.67428
1010 | 0.001 | 0.59667 | 10.41776
1010 | 0.001 | 0.59699 | 10.86209
1010 | 0.001 | 0.59709 | 10.28634
1010 | 0.001 | 0.59723 | 9.94577
1010 | 0.001 | 0.59755 | 10.63844
1010 | 0.001 | 0.59776 | 10.64188
1010 | 0.001 | 0.59792 | 10.61129
1010 | 0.001 | 0.59812 | 10.6921
1010 | 0.001 | 0.59832 | 10.61461
1010 | 0.001 | 0.59849 | 10.24818
1010 | 0.001 | 0.59876 | 10.77871
1010 | 0.001 | 0.5989 | 10.49774
1010 | 0.001 | 0.5991 | 10.47183
1010 | 0.001 | 0.59937 | 10.95831
1010 | 0.001 | 0.5995 | 10.40575
1010 | 0.001 | 0.59972 | 10.54118
1010 | 0.001 | 0.59987 | 10.21106
1010 | 0.01 | 1.42148e-05 | 10.82571
1010 | 0.01 | 1.72332e-05 | 10.93796
1010 | 0.01 | 1.83506e-05 | 10.34194
1010 | 0.01 | 2.37168e-05 | 9.97747
1010 | 0.01 | 3.84762e-05 | 10.91375
1010 | 0.01 | 4.26843e-05 | 10.24053
1010 | 0.01 | 4.46018e-05 | 10.22445
1010 | 0.01 | 4.55531e-05 | 10.05376
1010 | 0.01 | 4.64717e-05 | 10.38674
1010 | 0.01 | 5.67547e-05 | 10.04846
1010 | 0.01 | 5.81842e-05 | 9.71289
1010 | 0.01 | 6.16352e-05 | 10.68982
1010 | 0.01 | 8.77843e-05 | 10.11673
1010 | 0.01 | 9.45831e-05 | 9.93095
1010 | 0.01 | 9.71291e-05 | 10.25708
1010 | 0.01 | 0.000134069 | 9.56817
1010 | 0.01 | 0.000134745 | 9.91248
1010 | 0.01 | 0.000135186 | 10.4627
1010 | 0.01 | 0.000135596 | 9.53439
1010 | 0.01 | 0.000139672 | 10.17383
1010 | 0.01 | 0.000141772 | 9.87696
1010 | 0.01 | 0.000149209 | 10.38336
1010 | 0.01 | 0.000156671 | 9.92722
1010 | 0.01 | 0.000157606 | 9.68791
1010 | 0.01 | 0.00016459 | 10.19609
1010 | 0.01 | 0.000165083 | 9.61728
1010 | 0.01 | 0.000166664 | 9.82811
1010 | 0.01 | 0.000167494 | 10.89962
1010 | 0.01 | 0.000172084 | 10.09986
1010 | 0.01 | 0.00017736 | 9.53578
1010 | 0.01 | 0.000177653 | 11.37269
1010 | 0.01 | 0.000178939 | 9.55488
1010 | 0.01 | 0.000179707 | 9.77939
1010 | 0.01 | 0.000182249 | 9.67486
1010 | 0.01 | 0.000183906 | 9.75707
1010 | 0.01 | 0.00019283 | 9.68186
1010 | 0.01 | 0.000193346 | 9.58051
1010 | 0.01 | 0.000197837 | 9.67408
1010 | 0.01 | 0.000200791 | 10.11573
1010 | 0.01 | 0.000201441 | 9.50102
1010 | 0.01 | 0.000201957 | 9.79984
1010 | 0.01 | 0.000203122 | 9.6436
1010 | 0.01 | 0.000203138 | 9.64046
1010 | 0.01 | 0.000203214 | 9.81741
1010 | 0.01 | 0.00020362 | 9.79084
1010 | 0.01 | 0.000206052 | 10.03805
1010 | 0.01 | 0.000206562 | 10.20617
1010 | 0.01 | 0.000210145 | 9.51458
1010 | 0.01 | 0.000210199 | 9.92803
1010 | 0.01 | 0.00021106 | 10.19124
1010 | 0.01 | 0.000211882 | 9.81529
1010 | 0.01 | 0.000213478 | 9.55446
1010 | 0.01 | 0.000214117 | 9.74526
1010 | 0.01 | 0.000215253 | 9.76029
1010 | 0.01 | 0.000215594 | 9.65395
1010 | 0.01 | 0.000216457 | 9.99536
1010 | 0.01 | 0.000216901 | 9.58985
1010 | 0.01 | 0.000219673 | 9.67701
1010 | 0.01 | 0.000221316 | 9.51838
1010 | 0.01 | 0.000221937 | 9.93234
1010 | 0.01 | 0.000222635 | 9.58685
1010 | 0.01 | 0.000224332 | 9.81314
1010 | 0.01 | 0.00022538 | 10.30085
1010 | 0.01 | 0.000226546 | 9.57445
1010 | 0.01 | 0.000227969 | 10.20966
1010 | 0.01 | 0.000228496 | 9.76189
1010 | 0.01 | 0.000228785 | 9.88646
1010 | 0.01 | 0.000229478 | 10.1248
1010 | 0.01 | 0.00023076 | 9.6893
1010 | 0.01 | 0.000233098 | 9.69736
1010 | 0.01 | 0.000233745 | 9.89
1010 | 0.01 | 0.000234355 | 10.36936
1010 | 0.01 | 0.000234782 | 10.46854
1010 | 0.01 | 0.000235294 | 9.72998
1010 | 0.01 | 0.00023571 | 9.65248
1010 | 0.01 | 0.000236471 | 9.94333
1010 | 0.01 | 0.000241755 | 9.81747
1010 | 0.01 | 0.000243471 | 10.44946
1010 | 0.01 | 0.000243697 | 9.69973
1010 | 0.01 | 0.000243728 | 9.81981
1010 | 0.01 | 0.000245284 | 10.1429
1010 | 0.01 | 0.000245656 | 10.10301
1010 | 0.01 | 0.000246548 | 9.99661
1010 | 0.01 | 0.000246589 | 9.69965
1010 | 0.01 | 0.00024858 | 9.98757
1010 | 0.01 | 0.000249918 | 9.69151
1010 | 0.01 | 0.000249947 | 9.75589
1010 | 0.01 | 0.000251964 | 10.13619
1010 | 0.01 | 0.00025227 | 9.86067
1010 | 0.01 | 0.000252743 | 10.57774
1010 | 0.01 | 0.000259594 | 10.32042
1010 | 0.01 | 0.000259843 | 10.03162
1010 | 0.01 | 0.000260476 | 10.22033
1010 | 0.01 | 0.000260502 | 10.17436
1010 | 0.01 | 0.000261957 | 10.42341
1010 | 0.01 | 0.000262413 | 10.35836
1010 | 0.01 | 0.000264152 | 10.02589
1010 | 0.01 | 0.000264566 | 10.06607
1010 | 0.01 | 0.000265935 | 10.19054
1010 | 0.01 | 0.000267621 | 10.44362
1010 | 0.01 | 0.00026882 | 9.77991
1010 | 0.01 | 0.000270011 | 10.31912
1010 | 0.01 | 0.000271069 | 10.15024
1010 | 0.01 | 0.000272466 | 10.17699
1010 | 0.01 | 0.000275924 | 10.15021
1010 | 0.01 | 0.000277757 | 10.45591
1010 | 0.01 | 0.000281808 | 10.60668
1010 | 0.01 | 0.000284486 | 9.9977
1010 | 0.01 | 0.00028507 | 10.33607
1010 | 0.01 | 0.000287178 | 9.81844
1010 | 0.01 | 0.000292573 | 10.26218
1010 | 0.01 | 0.000294639 | 10.23168
1010 | 0.01 | 0.000295954 | 11.20491
1010 | 0.01 | 0.000296623 | 10.48678
1010 | 0.01 | 0.000297475 | 10.20215
1010 | 0.01 | 0.000300877 | 10.38187
1010 | 0.01 | 0.000304384 | 10.42902
1010 | 0.01 | 0.000307164 | 10.65164
1010 | 0.01 | 0.00031286 | 11.06886
1010 | 0.01 | 0.000313968 | 10.56983
1010 | 0.01 | 0.000321341 | 10.7167
1010 | 0.01 | 0.000324964 | 11.02175
1010 | 0.01 | 0.000335534 | 10.59147
1010 | 0.01 | 0.000345662 | 10.83164
1010 | 0.01 | 0.000350878 | 11.09793
1010 | 0.01 | 0.000365548 | 9.87582
1010 | 0.01 | 0.000367262 | 11.00021
1010 | 0.01 | 0.000446473 | 10.74861
1010 | 0.01 | 0.000453529 | 10.26922
1010 | 0.01 | 0.000512322 | 11.44122
1010 | 0.01 | 0.00051413 | 11.25153
1010 | 0.01 | 0.0005296 | 10.33417
1010 | 0.01 | 0.000540076 | 10.23878
1010 | 0.01 | 0.000543579 | 10.64408
1010 | 0.01 | 0.0005917 | 10.95356
1010 | 0.01 | 0.000600797 | 11.06365
1010 | 0.01 | 0.000670985 | 11.44602
1010 | 0.01 | 0.000692944 | 10.35
1010 | 0.01 | 0.000699524 | 10.97302
1010 | 0.01 | 0.00080677 | 10.45827
1010 | 0.01 | 0.00082014 | 11.32473
1010 | 0.01 | 0.000820851 | 11.85138
1010 | 0.01 | 0.000830694 | 12.1791
1010 | 0.01 | 0.000865425 | 10.39493
1010 | 0.01 | 0.000880183 | 12.15559
1010 | 0.01 | 0.000889816 | 10.99367
1010 | 0.01 | 0.000929908 | 11.0248
1010 | 0.01 | 0.000966856 | 12.34016
1010 | 0.01 | 0.000982155 | 12.31849
1010 | 0.01 | 0.001 | 11.01833
1010 | 0.01 | 0.00103 | 12.24838
1010 | 0.01 | 0.00119 | 11.3152
1010 | 0.01 | 0.0012 | 11.76599
1010 | 0.01 | 0.00124 | 11.64816
1010 | 0.01 | 0.00137 | 16.81279
1010 | 0.01 | 0.00138 | 11.41639
1010 | 0.01 | 0.00142 | 10.21748
1010 | 0.01 | 0.00145 | 11.06128
1010 | 0.01 | 0.00146 | 10.60235
1010 | 0.01 | 0.00149 | 10.87157
1010 | 0.01 | 0.0015 | 10.39643
1010 | 0.01 | 0.00151 | 10.22359
1010 | 0.01 | 0.00152 | 10.78631
1010 | 0.01 | 0.00153 | 10.28513
1010 | 0.01 | 0.00154 | 10.92452
1010 | 0.01 | 0.00155 | 10.25589
1010 | 0.01 | 0.00156 | 10.16154
1010 | 0.01 | 0.00157 | 10.86811
1010 | 0.01 | 0.00158 | 10.08328
1010 | 0.01 | 0.00159 | 9.71296
1010 | 0.01 | 0.0016 | 10.64407
1010 | 0.01 | 0.00165 | 9.80975
1010 | 0.01 | 0.00166 | 9.69786
1010 | 0.01 | 0.00167 | 10.21935
1010 | 0.01 | 0.00168 | 11.11403
1010 | 0.01 | 0.00172 | 9.99817
1010 | 0.01 | 0.00173 | 10.28847
1010 | 0.01 | 0.00174 | 10.03078
1010 | 0.01 | 0.00177 | 9.93777
1010 | 0.01 | 0.00178 | 9.99045
1010 | 0.01 | 0.00179 | 10.37259
1010 | 0.01 | 0.0018 | 11.95731
1010 | 0.01 | 0.00185 | 10.13706
1010 | 0.01 | 0.00186 | 10.20161
1010 | 0.01 | 0.00187 | 10.34428
1010 | 0.01 | 0.00188 | 11.73495
1010 | 0.01 | 0.00189 | 11.33795
1010 | 0.01 | 0.0019 | 10.77955
1010 | 0.01 | 0.00192 | 11.46779
1010 | 0.01 | 0.00193 | 11.5547
1010 | 0.01 | 0.00195 | 9.932
1010 | 0.01 | 0.00196 | 9.63417
1010 | 0.01 | 0.00197 | 10.43517
1010 | 0.01 | 0.00202 | 9.89281
1010 | 0.01 | 0.00203 | 11.03194
1010 | 0.01 | 0.00204 | 10.5914
1010 | 0.01 | 0.00206 | 20.65293
1010 | 0.01 | 0.00209 | 11.29877
1010 | 0.01 | 0.0021 | 11.6293
1010 | 0.01 | 0.00211 | 10.1023
1010 | 0.01 | 0.00215 | 12.59146
1010 | 0.01 | 0.00219 | 9.92944
1010 | 0.01 | 0.0022 | 10.9244
1010 | 0.01 | 0.00221 | 10.86774
1010 | 0.01 | 0.00223 | 17.89303
1010 | 0.01 | 0.00225 | 10.96581
1010 | 0.01 | 0.00228 | 11.91138
1010 | 0.01 | 0.00229 | 10.91216
1010 | 0.01 | 0.00232 | 11.88797
1010 | 0.01 | 0.00236 | 9.83245
1010 | 0.01 | 0.00237 | 10.89101
1010 | 0.01 | 0.00238 | 10.2619
1010 | 0.01 | 0.0024 | 11.19537
1010 | 0.01 | 0.00244 | 12.27009
1010 | 0.01 | 0.00245 | 10.57426
1010 | 0.01 | 0.00247 | 10.94019
1010 | 0.01 | 0.00248 | 11.44924
1010 | 0.01 | 0.0025 | 10.44142
1010 | 0.01 | 0.00252 | 10.61126
1010 | 0.01 | 0.00253 | 10.80743
1010 | 0.01 | 0.00256 | 10.45148
1010 | 0.01 | 0.00258 | 10.08976
1010 | 0.01 | 0.0026 | 10.90199
1010 | 0.01 | 0.00261 | 10.64982
1010 | 0.01 | 0.00263 | 10.71855
1010 | 0.01 | 0.00264 | 12.07332
1010 | 0.01 | 0.00267 | 10.42657
1010 | 0.01 | 0.00268 | 9.91995
1010 | 0.01 | 0.00269 | 9.81058
1010 | 0.01 | 0.0027 | 9.55387
1010 | 0.01 | 0.00271 | 9.70439
1010 | 0.01 | 0.00273 | 11.50918
1010 | 0.01 | 0.00274 | 12.11503
1010 | 0.01 | 0.00275 | 19.37924
1010 | 0.01 | 0.00281 | 11.87182
1010 | 0.01 | 0.00284 | 12.05489
1010 | 0.01 | 0.00285 | 12.64425
1010 | 0.01 | 0.00286 | 12.62386
1010 | 0.01 | 0.00303 | 11.50014
1010 | 0.01 | 0.0031 | 11.97861
1010 | 0.01 | 0.00315 | 12.13576
1010 | 0.01 | 0.00322 | 11.72674
1010 | 0.01 | 0.00327 | 12.07189
1010 | 0.01 | 0.00334 | 21.49227
1010 | 0.01 | 0.0039 | 17.68949
1010 | 0.01 | 0.00425 | 19.24614
1010 | 0.01 | 0.00485 | 20.37472
1010 | 0.01 | 0.00539 | 19.99802
1010 | 0.01 | 0.00594 | 20.08988
1010 | 0.01 | 0.0065 | 19.97958
1010 | 0.01 | 0.00682 | 16.83637
1010 | 0.01 | 0.00726 | 18.81715
1010 | 0.01 | 0.00728 | 9.9316
1010 | 0.01 | 0.00735 | 10.28588
1010 | 0.01 | 0.00736 | 10.02181
1010 | 0.01 | 0.0074 | 10.85133
1010 | 0.01 | 0.00809 | 20.95231
1010 | 0.01 | 0.00826 | 16.08772
1010 | 0.01 | 0.00841 | 12.5615
1010 | 0.01 | 0.00852 | 9.5268
1010 | 0.01 | 0.00855 | 10.27811
1010 | 0.01 | 0.00857 | 9.5878
1010 | 0.01 | 0.00871 | 13.71952
1010 | 0.01 | 0.00879 | 17.63797
1010 | 0.01 | 0.00888 | 12.60232
1010 | 0.01 | 0.0089 | 10.39453
1010 | 0.01 | 0.00891 | 11.36428
1010 | 0.01 | 0.00892 | 10.45011
1010 | 0.01 | 0.00895 | 10.43294
1010 | 0.01 | 0.00896 | 10.07811
1010 | 0.01 | 0.00898 | 10.60555
1010 | 0.01 | 0.00899 | 10.21368
1010 | 0.01 | 0.00904 | 9.78004
1010 | 0.01 | 0.00909 | 10.51545
1010 | 0.01 | 0.0091 | 9.6495
1010 | 0.01 | 0.00916 | 11.06494
1010 | 0.01 | 0.00921 | 10.70777
1010 | 0.01 | 0.00925 | 10.77436
1010 | 0.01 | 0.00926 | 10.80038
1010 | 0.01 | 0.00928 | 12.2691
1010 | 0.01 | 0.0093 | 11.15276
1010 | 0.01 | 0.00932 | 10.99309
1010 | 0.01 | 0.00936 | 12.87946
1010 | 0.01 | 0.0094 | 13.07808
1010 | 0.01 | 0.00941 | 9.8517
1010 | 0.01 | 0.00945 | 10.44413
1010 | 0.01 | 0.00948 | 9.5347
1010 | 0.01 | 0.00951 | 10.32061
1010 | 0.01 | 0.00952 | 13.56267
1010 | 0.01 | 0.00956 | 20.58637
1010 | 0.01 | 0.00957 | 9.82989
1010 | 0.01 | 0.00958 | 9.96109
1010 | 0.01 | 0.00959 | 13.1915
1010 | 0.01 | 0.0096 | 10.99977
1010 | 0.01 | 0.00962 | 11.66337
1010 | 0.01 | 0.00967 | 14.58061
1010 | 0.01 | 0.00971 | 12.24055
1010 | 0.01 | 0.00973 | 10.20638
1010 | 0.01 | 0.00975 | 10.04546
1010 | 0.01 | 0.00976 | 9.5467
1010 | 0.01 | 0.00978 | 9.87985
1010 | 0.01 | 0.00981 | 15.56383
1010 | 0.01 | 0.00984 | 9.62978
1010 | 0.01 | 0.00986 | 9.50594
1010 | 0.01 | 0.00987 | 9.63578
1010 | 0.01 | 0.00996 | 11.2006
1010 | 0.01 | 0.00998 | 12.00515
1010 | 0.01 | 0.00999 | 12.74506
1010 | 0.01 | 0.01003 | 12.82787
1010 | 0.01 | 0.01006 | 9.85007
1010 | 0.01 | 0.01012 | 12.80581
1010 | 0.01 | 0.01014 | 9.60347
1010 | 0.01 | 0.01016 | 9.53579
1010 | 0.01 | 0.01018 | 12.02772
1010 | 0.01 | 0.01024 | 13.04191
1010 | 0.01 | 0.01027 | 9.657
1010 | 0.01 | 0.0103 | 18.01427
1010 | 0.01 | 0.01037 | 12.27405
1010 | 0.01 | 0.01042 | 13.12073
1010 | 0.01 | 0.01045 | 11.76887
1010 | 0.01 | 0.01051 | 13.11947
1010 | 0.01 | 0.01061 | 12.33834
1010 | 0.01 | 0.01062 | 11.72923
1010 | 0.01 | 0.01063 | 9.64151
1010 | 0.01 | 0.01066 | 10.95361
1010 | 0.01 | 0.01067 | 12.88897
1010 | 0.01 | 0.0107 | 18.19341
1010 | 0.01 | 0.01072 | 11.63123
1010 | 0.01 | 0.01074 | 12.90177
1010 | 0.01 | 0.01076 | 11.18397
1010 | 0.01 | 0.01077 | 10.22031
1010 | 0.01 | 0.01081 | 10.07384
1010 | 0.01 | 0.01082 | 10.53085
1010 | 0.01 | 0.01083 | 10.11054
1010 | 0.01 | 0.01084 | 11.0006
1010 | 0.01 | 0.01085 | 10.69063
1010 | 0.01 | 0.01086 | 11.47344
1010 | 0.01 | 0.01087 | 9.9062
1010 | 0.01 | 0.01088 | 10.60815
1010 | 0.01 | 0.01091 | 11.50103
1010 | 0.01 | 0.01092 | 12.6613
1010 | 0.01 | 0.01095 | 11.07653
1010 | 0.01 | 0.01099 | 10.76736
1010 | 0.01 | 0.01102 | 13.21333
1010 | 0.01 | 0.01108 | 10.31841
1010 | 0.01 | 0.0111 | 9.8942
1010 | 0.01 | 0.01114 | 10.72798
1010 | 0.01 | 0.01117 | 11.78942
1010 | 0.01 | 0.0112 | 9.57675
1010 | 0.01 | 0.01125 | 12.93208
1010 | 0.01 | 0.0113 | 11.90297
1010 | 0.01 | 0.01134 | 10.99493
1010 | 0.01 | 0.01135 | 9.53903
1010 | 0.01 | 0.01138 | 9.56193
1010 | 0.01 | 0.0114 | 20.44301
1010 | 0.01 | 0.01145 | 11.61578
1010 | 0.01 | 0.01146 | 13.15339
1010 | 0.01 | 0.0115 | 11.91804
1010 | 0.01 | 0.01156 | 9.82325
1010 | 0.01 | 0.01157 | 13.58121
1010 | 0.01 | 0.01166 | 11.05196
1010 | 0.01 | 0.01171 | 12.10191
1010 | 0.01 | 0.01183 | 12.45965
1010 | 0.01 | 0.01187 | 12.95293
1010 | 0.01 | 0.01191 | 18.03807
1010 | 0.01 | 0.01192 | 13.17359
1010 | 0.01 | 0.01196 | 12.85374
1010 | 0.01 | 0.01197 | 9.84227
1010 | 0.01 | 0.01202 | 9.52304
1010 | 0.01 | 0.01207 | 13.15738
1010 | 0.01 | 0.01224 | 12.12209
1010 | 0.01 | 0.01225 | 11.83502
1010 | 0.01 | 0.01226 | 12.84323
1010 | 0.01 | 0.01228 | 13.45072
1010 | 0.01 | 0.01229 | 12.25959
1010 | 0.01 | 0.01232 | 12.20967
1010 | 0.01 | 0.01238 | 18.42101
1010 | 0.01 | 0.01243 | 11.99179
1010 | 0.01 | 0.01248 | 10.8135
1010 | 0.01 | 0.01249 | 10.10675
1010 | 0.01 | 0.0125 | 10.0317
1010 | 0.01 | 0.01252 | 11.81238
1010 | 0.01 | 0.01253 | 12.95396
1010 | 0.01 | 0.01255 | 11.56729
1010 | 0.01 | 0.01258 | 9.75588
1010 | 0.01 | 0.01261 | 9.83333
1010 | 0.01 | 0.01262 | 10.28829
1010 | 0.01 | 0.01264 | 11.73907
1010 | 0.01 | 0.01265 | 9.70998
1010 | 0.01 | 0.01266 | 11.09758
1010 | 0.01 | 0.01268 | 13.69201
1010 | 0.01 | 0.01269 | 10.59652
1010 | 0.01 | 0.01272 | 11.12044
1010 | 0.01 | 0.01277 | 9.92916
1010 | 0.01 | 0.01281 | 11.4809
1010 | 0.01 | 0.01282 | 10.06736
1010 | 0.01 | 0.01284 | 12.64461
1010 | 0.01 | 0.01291 | 9.59146
1010 | 0.01 | 0.01294 | 11.0349
1010 | 0.01 | 0.01302 | 10.92756
1010 | 0.01 | 0.01304 | 20.04372
1010 | 0.01 | 0.01306 | 11.97977
1010 | 0.01 | 0.01319 | 13.57901
1010 | 0.01 | 0.01321 | 13.31108
1010 | 0.01 | 0.01323 | 9.99145
1010 | 0.01 | 0.01327 | 10.17555
1010 | 0.01 | 0.01329 | 9.80671
1010 | 0.01 | 0.0133 | 10.28435
1010 | 0.01 | 0.01332 | 15.80097
1010 | 0.01 | 0.01333 | 9.70434
1010 | 0.01 | 0.01335 | 10.12623
1010 | 0.01 | 0.01337 | 9.67787
1010 | 0.01 | 0.01338 | 9.5093
1010 | 0.01 | 0.01346 | 9.51201
1010 | 0.01 | 0.01349 | 9.56142
1010 | 0.01 | 0.01356 | 12.75626
1010 | 0.01 | 0.01357 | 10.73698
1010 | 0.01 | 0.01362 | 12.33468
1010 | 0.01 | 0.01371 | 11.03512
1010 | 0.01 | 0.01372 | 10.31169
1010 | 0.01 | 0.01373 | 11.8287
1010 | 0.01 | 0.01377 | 9.54055
1010 | 0.01 | 0.01381 | 10.62531
1010 | 0.01 | 0.01382 | 9.75817
1010 | 0.01 | 0.01386 | 9.6636
1010 | 0.01 | 0.01387 | 18.83417
1010 | 0.01 | 0.01388 | 10.69461
1010 | 0.01 | 0.01391 | 10.86067
1010 | 0.01 | 0.01392 | 10.7286
1010 | 0.01 | 0.01394 | 11.16574
1010 | 0.01 | 0.01395 | 13.02543
1010 | 0.01 | 0.01399 | 12.87724
1010 | 0.01 | 0.01402 | 10.84333
1010 | 0.01 | 0.01404 | 9.86578
1010 | 0.01 | 0.01409 | 9.69004
1010 | 0.01 | 0.01412 | 10.09952
1010 | 0.01 | 0.01413 | 11.51382
1010 | 0.01 | 0.01416 | 11.96001
1010 | 0.01 | 0.01426 | 12.94822
1010 | 0.01 | 0.01427 | 11.51533
1010 | 0.01 | 0.01431 | 11.17629
1010 | 0.01 | 0.01432 | 13.02355
1010 | 0.01 | 0.01433 | 10.26867
1010 | 0.01 | 0.0144 | 18.47561
1010 | 0.01 | 0.01443 | 10.93478
1010 | 0.01 | 0.0145 | 14.19511
1010 | 0.01 | 0.01455 | 10.47312
1010 | 0.01 | 0.01456 | 11.52976
1010 | 0.01 | 0.01457 | 12.8085
1010 | 0.01 | 0.0146 | 10.44539
1010 | 0.01 | 0.01463 | 13.4596
1010 | 0.01 | 0.01466 | 12.77018
1010 | 0.01 | 0.01471 | 12.74521
1010 | 0.01 | 0.01473 | 9.60668
1010 | 0.01 | 0.01476 | 10.43907
1010 | 0.01 | 0.01478 | 10.18715
1010 | 0.01 | 0.01479 | 10.20981
1010 | 0.01 | 0.01483 | 11.11823
1010 | 0.01 | 0.01485 | 12.01534
1010 | 0.01 | 0.01486 | 9.74473
1010 | 0.01 | 0.01489 | 11.64386
1010 | 0.01 | 0.01492 | 9.60826
1010 | 0.01 | 0.01496 | 19.59159
1010 | 0.01 | 0.01497 | 13.31555
1010 | 0.01 | 0.01499 | 9.81307
1010 | 0.01 | 0.015 | 13.97973
1010 | 0.01 | 0.01502 | 12.19644
1010 | 0.01 | 0.01503 | 9.92501
1010 | 0.01 | 0.01504 | 12.96384
1010 | 0.01 | 0.01507 | 10.8655
1010 | 0.01 | 0.01511 | 9.5723
1010 | 0.01 | 0.01514 | 10.80486
1010 | 0.01 | 0.01515 | 10.89104
1010 | 0.01 | 0.01517 | 9.98518
1010 | 0.01 | 0.01518 | 10.34373
1010 | 0.01 | 0.01521 | 16.47823
1010 | 0.01 | 0.01525 | 10.97027
1010 | 0.01 | 0.01526 | 10.21791
1010 | 0.01 | 0.01527 | 10.16169
1010 | 0.01 | 0.01528 | 11.75705
1010 | 0.01 | 0.01529 | 10.46415
1010 | 0.01 | 0.01532 | 9.63514
1010 | 0.01 | 0.01533 | 10.31998
1010 | 0.01 | 0.01536 | 10.69008
1010 | 0.01 | 0.0154 | 11.21159
1010 | 0.01 | 0.01541 | 11.59903
1010 | 0.01 | 0.01546 | 10.78591
1010 | 0.01 | 0.01548 | 9.60947
1010 | 0.01 | 0.01552 | 11.46313
1010 | 0.01 | 0.01553 | 11.84371
1010 | 0.01 | 0.01555 | 11.31285
1010 | 0.01 | 0.01559 | 10.8253
1010 | 0.01 | 0.01562 | 9.59912
1010 | 0.01 | 0.01564 | 11.01055
1010 | 0.01 | 0.01565 | 9.62405
1010 | 0.01 | 0.01566 | 9.88306
1010 | 0.01 | 0.01569 | 10.05321
1010 | 0.01 | 0.01571 | 9.67942
1010 | 0.01 | 0.01573 | 9.66137
1010 | 0.01 | 0.01574 | 10.91021
1010 | 0.01 | 0.01575 | 11.30076
1010 | 0.01 | 0.01576 | 11.93295
1010 | 0.01 | 0.01577 | 10.54033
1010 | 0.01 | 0.01578 | 9.64584
1010 | 0.01 | 0.01581 | 9.65605
1010 | 0.01 | 0.01582 | 10.93105
1010 | 0.01 | 0.01583 | 19.22056
1010 | 0.01 | 0.01585 | 10.45239
1010 | 0.01 | 0.01586 | 10.12103
1010 | 0.01 | 0.01587 | 9.74218
1010 | 0.01 | 0.01588 | 10.5982
1010 | 0.01 | 0.01589 | 9.73891
1010 | 0.01 | 0.0159 | 9.80081
1010 | 0.01 | 0.01593 | 9.70953
1010 | 0.01 | 0.01597 | 12.0041
1010 | 0.01 | 0.01598 | 12.65764
1010 | 0.01 | 0.01599 | 10.4727
1010 | 0.01 | 0.01604 | 13.01588
1010 | 0.01 | 0.01605 | 9.98007
1010 | 0.01 | 0.01609 | 11.82825
1010 | 0.01 | 0.01612 | 12.40212
1010 | 0.01 | 0.01618 | 9.80447
1010 | 0.01 | 0.01619 | 11.65681
1010 | 0.01 | 0.0162 | 9.59122
1010 | 0.01 | 0.01622 | 12.55844
1010 | 0.01 | 0.01623 | 9.79473
1010 | 0.01 | 0.01624 | 10.50137
1010 | 0.01 | 0.01628 | 9.87006
1010 | 0.01 | 0.01629 | 10.57845
1010 | 0.01 | 0.01631 | 9.66625
1010 | 0.01 | 0.01632 | 12.79173
1010 | 0.01 | 0.01633 | 11.46059
1010 | 0.01 | 0.01634 | 10.49684
1010 | 0.01 | 0.01636 | 10.146
1010 | 0.01 | 0.01639 | 12.17922
1010 | 0.01 | 0.01641 | 11.98287
1010 | 0.01 | 0.01643 | 20.65297
1010 | 0.01 | 0.01645 | 10.09203
1010 | 0.01 | 0.01647 | 11.24968
1010 | 0.01 | 0.01648 | 9.98148
1010 | 0.01 | 0.0165 | 10.77052
1010 | 0.01 | 0.01651 | 11.61911
1010 | 0.01 | 0.01653 | 9.65286
1010 | 0.01 | 0.01654 | 11.88024
1010 | 0.01 | 0.01655 | 10.82049
1010 | 0.01 | 0.01656 | 10.2239
1010 | 0.01 | 0.01658 | 11.60725
1010 | 0.01 | 0.01661 | 11.14395
1010 | 0.01 | 0.01663 | 10.87544
1010 | 0.01 | 0.01664 | 10.40311
1010 | 0.01 | 0.01666 | 11.66521
1010 | 0.01 | 0.01668 | 10.13162
1010 | 0.01 | 0.01669 | 10.94574
1010 | 0.01 | 0.01671 | 10.54403
1010 | 0.01 | 0.01672 | 10.23837
1010 | 0.01 | 0.01675 | 10.51506
1010 | 0.01 | 0.01676 | 10.48795
1010 | 0.01 | 0.01677 | 9.89278
1010 | 0.01 | 0.01712 | 19.42443
1010 | 0.01 | 0.01719 | 15.52502
1010 | 0.01 | 0.01781 | 19.66731
1010 | 0.01 | 0.01842 | 20.35963
1010 | 0.01 | 0.01884 | 17.40941
1010 | 0.01 | 0.01932 | 19.06441
1010 | 0.01 | 0.02002 | 21.18905
1010 | 0.01 | 0.02038 | 18.6561
1010 | 0.01 | 0.0211 | 21.80289
1010 | 0.01 | 0.02129 | 16.48433
1010 | 0.01 | 0.02172 | 18.17489
1010 | 0.01 | 0.02244 | 21.19703
1010 | 0.01 | 0.02291 | 19.30367
1010 | 0.01 | 0.02337 | 19.435
1010 | 0.01 | 0.02386 | 19.93031
1010 | 0.01 | 0.02434 | 19.51061
1010 | 0.01 | 0.02499 | 20.44339
1010 | 0.01 | 0.02536 | 19.37354
1010 | 0.01 | 0.02582 | 19.38783
1010 | 0.01 | 0.02646 | 20.16535
1010 | 0.01 | 0.02692 | 20.25016
1010 | 0.01 | 0.02735 | 17.61471
1010 | 0.01 | 0.02791 | 20.14839
1010 | 0.01 | 0.02832 | 19.03843
1010 | 0.01 | 0.02894 | 20.3452
1010 | 0.01 | 0.02942 | 19.16327
1010 | 0.01 | 0.02986 | 18.71455
1010 | 0.01 | 0.03036 | 18.76745
1010 | 0.01 | 0.03086 | 19.45675
1010 | 0.01 | 0.03139 | 19.36116
1010 | 0.01 | 0.03191 | 19.04997
1010 | 0.01 | 0.03237 | 18.38676
1010 | 0.01 | 0.03307 | 20.98921
1010 | 0.01 | 0.03337 | 17.25427
1010 | 0.01 | 0.03403 | 19.35646
1010 | 0.01 | 0.03438 | 16.89514
1010 | 0.01 | 0.03479 | 17.95552
1010 | 0.01 | 0.03535 | 18.67659
1010 | 0.01 | 0.03603 | 20.07455
1010 | 0.01 | 0.03653 | 18.74189
1010 | 0.01 | 0.03668 | 16.00758
1010 | 0.01 | 0.03744 | 19.74669
1010 | 0.01 | 0.03796 | 19.06616
1010 | 0.01 | 0.03833 | 15.76612
1010 | 0.01 | 0.03886 | 18.39492
1010 | 0.01 | 0.03934 | 18.17102
1010 | 0.01 | 0.03995 | 19.18935
1010 | 0.01 | 0.04036 | 17.41842
1010 | 0.01 | 0.04092 | 18.49238
1010 | 0.01 | 0.04141 | 16.03288
1010 | 0.01 | 0.04177 | 17.13173
1010 | 0.01 | 0.0424 | 18.97142
1010 | 0.01 | 0.0429 | 18.52842
1010 | 0.01 | 0.04338 | 18.26135
1010 | 0.01 | 0.0439 | 19.02216
1010 | 0.01 | 0.04442 | 18.78966
1010 | 0.01 | 0.04496 | 19.71956
1010 | 0.01 | 0.04536 | 17.83563
1010 | 0.01 | 0.04596 | 18.86465
1010 | 0.01 | 0.04628 | 17.24204
1010 | 0.01 | 0.04711 | 21.36789
1010 | 0.01 | 0.04742 | 16.73112
1010 | 0.01 | 0.04777 | 16.96686
1010 | 0.01 | 0.04836 | 18.17535
1010 | 0.01 | 0.04876 | 17.83107
1010 | 0.01 | 0.04936 | 19.90453
1010 | 0.01 | 0.04996 | 19.77966
1010 | 0.01 | 0.0504 | 18.577
1010 | 0.01 | 0.05079 | 17.88849
1010 | 0.01 | 0.05136 | 19.03244
1010 | 0.01 | 0.05202 | 21.08462
1010 | 0.01 | 0.05236 | 17.71113
1010 | 0.01 | 0.05296 | 19.02471
1010 | 0.01 | 0.05308 | 10.54872
1010 | 0.01 | 0.05316 | 9.65829
1010 | 0.01 | 0.05319 | 10.0476
1010 | 0.01 | 0.05336 | 18.17931
1010 | 0.01 | 0.05387 | 18.63815
1010 | 0.01 | 0.05443 | 19.59439
1010 | 0.01 | 0.05485 | 19.07193
1010 | 0.01 | 0.05537 | 17.14751
1010 | 0.01 | 0.05589 | 19.34278
1010 | 0.01 | 0.05645 | 19.21365
1010 | 0.01 | 0.05677 | 17.93309
1010 | 0.01 | 0.05731 | 19.00897
1010 | 0.01 | 0.05799 | 20.68912
1010 | 0.01 | 0.0586 | 20.34372
1010 | 0.01 | 0.05881 | 15.80702
1010 | 0.01 | 0.05934 | 18.22091
1010 | 0.01 | 0.05981 | 18.84362
1010 | 0.01 | 0.06039 | 19.27651
1010 | 0.01 | 0.06107 | 20.29824
1010 | 0.01 | 0.06135 | 17.80649
1010 | 0.01 | 0.06189 | 18.86538
1010 | 0.01 | 0.06251 | 19.21339
1010 | 0.01 | 0.06273 | 17.15275
1010 | 0.01 | 0.0635 | 21.1716
1010 | 0.01 | 0.06387 | 16.97398
1010 | 0.01 | 0.0644 | 19.13704
1010 | 0.01 | 0.06487 | 17.28501
1010 | 0.01 | 0.06534 | 18.02645
1010 | 0.01 | 0.06605 | 20.52183
1010 | 0.01 | 0.0663 | 16.47428
1010 | 0.01 | 0.06685 | 17.52973
1010 | 0.01 | 0.0673 | 18.04342
1010 | 0.01 | 0.0681 | 20.3784
1010 | 0.01 | 0.06837 | 16.80354
1010 | 0.01 | 0.06883 | 17.53128
1010 | 0.01 | 0.06946 | 19.8608
1010 | 0.01 | 0.0699 | 17.8835
1010 | 0.01 | 0.07033 | 17.77883
1010 | 0.01 | 0.07096 | 19.85268
1010 | 0.01 | 0.0713 | 16.73402
1010 | 0.01 | 0.07201 | 20.85775
1010 | 0.01 | 0.07227 | 15.71635
1010 | 0.01 | 0.07291 | 18.41429
1010 | 0.01 | 0.07346 | 19.03352
1010 | 0.01 | 0.07387 | 17.96797
1010 | 0.01 | 0.07436 | 18.64118
1010 | 0.01 | 0.07491 | 18.62415
1010 | 0.01 | 0.07544 | 18.57621
1010 | 0.01 | 0.07586 | 18.43351
1010 | 0.01 | 0.07644 | 19.45116
1010 | 0.01 | 0.07692 | 18.71585
1010 | 0.01 | 0.07742 | 19.10339
1010 | 0.01 | 0.07802 | 20.21057
1010 | 0.01 | 0.0783 | 15.25448
1010 | 0.01 | 0.07908 | 20.49887
1010 | 0.01 | 0.07926 | 15.58702
1010 | 0.01 | 0.07975 | 18.22216
1010 | 0.01 | 0.08043 | 20.21986
1010 | 0.01 | 0.08103 | 19.91776
1010 | 0.01 | 0.08135 | 17.95422
1010 | 0.01 | 0.08192 | 19.36165
1010 | 0.01 | 0.08239 | 18.3573
1010 | 0.01 | 0.08288 | 18.73385
1010 | 0.01 | 0.08341 | 19.1231
1010 | 0.01 | 0.08397 | 19.85548
1010 | 0.01 | 0.08455 | 20.50134
1010 | 0.01 | 0.08484 | 18.17254
1010 | 0.01 | 0.0854 | 17.30381
1010 | 0.01 | 0.08586 | 18.11451
1010 | 0.01 | 0.0865 | 19.63494
1010 | 0.01 | 0.08686 | 18.55244
1010 | 0.01 | 0.08746 | 19.79046
1010 | 0.01 | 0.08784 | 18.86401
1010 | 0.01 | 0.08838 | 18.06282
1010 | 0.01 | 0.08896 | 18.75543
1010 | 0.01 | 0.0893 | 18.04365
1010 | 0.01 | 0.09 | 20.7266
1010 | 0.01 | 0.09039 | 18.19158
1010 | 0.01 | 0.09092 | 19.61433
1010 | 0.01 | 0.09145 | 19.15785
1010 | 0.01 | 0.0918 | 18.03987
1010 | 0.01 | 0.09268 | 14.74931
1010 | 0.01 | 0.09269 | 21.33958
1010 | 0.01 | 0.09328 | 18.45453
1010 | 0.01 | 0.09394 | 19.53901
1010 | 0.01 | 0.09448 | 19.60714
1010 | 0.01 | 0.09501 | 19.2932
1010 | 0.01 | 0.09534 | 17.09147
1010 | 0.01 | 0.09593 | 19.06758
1010 | 0.01 | 0.09629 | 16.56702
1010 | 0.01 | 0.09688 | 17.95524
1010 | 0.01 | 0.09736 | 19.14679
1010 | 0.01 | 0.09789 | 18.49566
1010 | 0.01 | 0.09862 | 20.87452
1010 | 0.01 | 0.09875 | 15.13889
1010 | 0.01 | 0.09954 | 20.39668
1010 | 0.01 | 0.09991 | 17.28738
1010 | 0.01 | 0.10031 | 17.92773
1010 | 0.01 | 0.101 | 19.30899
1010 | 0.01 | 0.10143 | 18.72465
1010 | 0.01 | 0.10189 | 18.02588
1010 | 0.01 | 0.1023 | 18.40636
1010 | 0.01 | 0.10311 | 21.20755
1010 | 0.01 | 0.1036 | 18.44763
1010 | 0.01 | 0.10389 | 17.95273
1010 | 0.01 | 0.10427 | 17.40179
1010 | 0.01 | 0.10497 | 19.58077
1010 | 0.01 | 0.10544 | 18.91849
1010 | 0.01 | 0.10584 | 18.05409
1010 | 0.01 | 0.1064 | 19.32829
1010 | 0.01 | 0.10708 | 19.46215
1010 | 0.01 | 0.10736 | 17.47848
1010 | 0.01 | 0.10804 | 19.84679
1010 | 0.01 | 0.10845 | 18.63104
1010 | 0.01 | 0.10889 | 18.50681
1010 | 0.01 | 0.10935 | 18.53562
1010 | 0.01 | 0.10988 | 19.42917
1010 | 0.01 | 0.11061 | 20.67703
1010 | 0.01 | 0.11081 | 17.17821
1010 | 0.01 | 0.11149 | 18.33925
1010 | 0.01 | 0.11205 | 19.21242
1010 | 0.01 | 0.11232 | 17.12219
1010 | 0.01 | 0.11289 | 19.24552
1010 | 0.01 | 0.11341 | 19.22876
1010 | 0.01 | 0.11393 | 19.08273
1010 | 0.01 | 0.11441 | 19.39078
1010 | 0.01 | 0.11502 | 19.84666
1010 | 0.01 | 0.11553 | 19.41709
1010 | 0.01 | 0.11578 | 17.24645
1010 | 0.01 | 0.11654 | 20.09029
1010 | 0.01 | 0.11689 | 18.62281
1010 | 0.01 | 0.11733 | 17.71613
1010 | 0.01 | 0.11794 | 20.30782
1010 | 0.01 | 0.11862 | 21.14267
1010 | 0.01 | 0.11874 | 15.69015
1010 | 0.01 | 0.11941 | 19.31785
1010 | 0.01 | 0.11994 | 19.40864
1010 | 0.01 | 0.12032 | 17.99643
1010 | 0.01 | 0.121 | 20.27616
1010 | 0.01 | 0.12138 | 17.87734
1010 | 0.01 | 0.12209 | 20.77941
1010 | 0.01 | 0.12243 | 18.48805
1010 | 0.01 | 0.12283 | 17.76052
1010 | 0.01 | 0.1234 | 18.74791
1010 | 0.01 | 0.12392 | 19.26184
1010 | 0.01 | 0.12457 | 20.24339
1010 | 0.01 | 0.12491 | 17.71458
1010 | 0.01 | 0.12529 | 17.62962
1010 | 0.01 | 0.12577 | 18.50853
1010 | 0.01 | 0.12657 | 21.11113
1010 | 0.01 | 0.12709 | 19.1363
1010 | 0.01 | 0.12737 | 17.73643
1010 | 0.01 | 0.12805 | 19.72423
1010 | 0.01 | 0.12837 | 16.37424
1010 | 0.01 | 0.12903 | 19.79641
1010 | 0.01 | 0.12934 | 17.63226
1010 | 0.01 | 0.12987 | 18.84508
1010 | 0.01 | 0.13039 | 18.72419
1010 | 0.01 | 0.13098 | 18.36441
1010 | 0.01 | 0.1314 | 17.58561
1010 | 0.01 | 0.13191 | 19.41779
1010 | 0.01 | 0.13252 | 20.26508
1010 | 0.01 | 0.13287 | 17.4493
1010 | 0.01 | 0.13351 | 19.23379
1010 | 0.01 | 0.13392 | 18.79728
1010 | 0.01 | 0.13463 | 20.76835
1010 | 0.01 | 0.13488 | 16.78969
1010 | 0.01 | 0.13541 | 17.43573
1010 | 0.01 | 0.13584 | 18.28835
1010 | 0.01 | 0.13646 | 19.60645
1010 | 0.01 | 0.137 | 18.61153
1010 | 0.01 | 0.13743 | 19.06068
1010 | 0.01 | 0.13785 | 17.73189
1010 | 0.01 | 0.13844 | 19.47884
1010 | 0.01 | 0.13891 | 18.76031
1010 | 0.01 | 0.13948 | 19.87527
1010 | 0.01 | 0.1399 | 18.22978
1010 | 0.01 | 0.14057 | 20.73245
1010 | 0.01 | 0.14087 | 17.24095
1010 | 0.01 | 0.14137 | 18.44286
1010 | 0.01 | 0.14195 | 19.75419
1010 | 0.01 | 0.14253 | 19.75289
1010 | 0.01 | 0.14301 | 19.82125
1010 | 0.01 | 0.14342 | 17.79267
1010 | 0.01 | 0.14402 | 19.32727
1010 | 0.01 | 0.14443 | 18.78572
1010 | 0.01 | 0.14495 | 18.70618
1010 | 0.01 | 0.14539 | 18.85361
1010 | 0.01 | 0.14601 | 20.77375
1010 | 0.01 | 0.1465 | 18.76349
1010 | 0.01 | 0.14689 | 18.31889
1010 | 0.01 | 0.1474 | 18.98389
1010 | 0.01 | 0.14798 | 19.50439
1010 | 0.01 | 0.14855 | 20.07484
1010 | 0.01 | 0.14882 | 17.31113
1010 | 0.01 | 0.1494 | 18.97212
1010 | 0.01 | 0.14991 | 19.17428
1010 | 0.01 | 0.15048 | 19.65662
1010 | 0.01 | 0.15087 | 18.04102
1010 | 0.01 | 0.1514 | 19.57154
1010 | 0.01 | 0.15199 | 19.55092
1010 | 0.01 | 0.15241 | 18.61253
1010 | 0.01 | 0.15294 | 19.43607
1010 | 0.01 | 0.15347 | 19.25044
1010 | 0.01 | 0.15398 | 19.08487
1010 | 0.01 | 0.15434 | 17.58158
1010 | 0.01 | 0.15492 | 19.15202
1010 | 0.01 | 0.15548 | 19.15982
1010 | 0.01 | 0.15593 | 18.38547
1010 | 0.01 | 0.15647 | 18.92344
1010 | 0.01 | 0.15689 | 18.7277
1010 | 0.01 | 0.15734 | 18.22165
1010 | 0.01 | 0.15797 | 19.37466
1010 | 0.01 | 0.15852 | 19.41528
1010 | 0.01 | 0.15897 | 18.64797
1010 | 0.01 | 0.15943 | 18.90795
1010 | 0.01 | 0.15993 | 18.89079
1010 | 0.01 | 0.16061 | 20.03576
1010 | 0.01 | 0.16081 | 16.70493
1010 | 0.01 | 0.1614 | 19.48732
1010 | 0.01 | 0.16201 | 19.80392
1010 | 0.01 | 0.16245 | 18.12769
1010 | 0.01 | 0.16295 | 19.12494
1010 | 0.01 | 0.16348 | 18.88891
1010 | 0.01 | 0.16402 | 19.53915
1010 | 0.01 | 0.16435 | 17.49654
1010 | 0.01 | 0.16486 | 18.16294
1010 | 0.01 | 0.16548 | 19.71535
1010 | 0.01 | 0.16599 | 18.21776
1010 | 0.01 | 0.16649 | 19.16283
1010 | 0.01 | 0.16686 | 17.8123
1010 | 0.01 | 0.16745 | 18.48556
1010 | 0.01 | 0.16807 | 19.11528
1010 | 0.01 | 0.16833 | 17.11202
1010 | 0.01 | 0.16885 | 18.40745
1010 | 0.01 | 0.16945 | 19.73219
1010 | 0.01 | 0.16997 | 18.63343
1010 | 0.01 | 0.17042 | 18.02832
1010 | 0.01 | 0.17103 | 20.08317
1010 | 0.01 | 0.17136 | 17.12709
1010 | 0.01 | 0.17195 | 19.87326
1010 | 0.01 | 0.17244 | 18.82949
1010 | 0.01 | 0.173 | 19.40977
1010 | 0.01 | 0.17346 | 18.82062
1010 | 0.01 | 0.17398 | 18.97951
1010 | 0.01 | 0.17449 | 18.72762
1010 | 0.01 | 0.17494 | 18.23023
1010 | 0.01 | 0.17532 | 17.75022
1010 | 0.01 | 0.17601 | 19.22528
1010 | 0.01 | 0.17639 | 17.40827
1010 | 0.01 | 0.17689 | 18.60967
1010 | 0.01 | 0.17737 | 18.79308
1010 | 0.01 | 0.17787 | 18.23233
1010 | 0.01 | 0.17852 | 20.31147
1010 | 0.01 | 0.179 | 18.59873
1010 | 0.01 | 0.17948 | 18.44306
1010 | 0.01 | 0.18001 | 17.25988
1010 | 0.01 | 0.18035 | 16.03473
1010 | 0.01 | 0.1808 | 17.47614
1010 | 0.01 | 0.18154 | 19.71649
1010 | 0.01 | 0.18193 | 18.48122
1010 | 0.01 | 0.18255 | 19.56424
1010 | 0.01 | 0.18297 | 18.21989
1010 | 0.01 | 0.18339 | 18.56007
1010 | 0.01 | 0.18392 | 18.47781
1010 | 0.01 | 0.18471 | 21.2905
1010 | 0.01 | 0.18494 | 17.36663
1010 | 0.01 | 0.18541 | 16.42055
1010 | 0.01 | 0.18585 | 17.96992
1010 | 0.01 | 0.18641 | 19.25275
1010 | 0.01 | 0.18713 | 20.62602
1010 | 0.01 | 0.1874 | 17.33064
1010 | 0.01 | 0.18798 | 18.71248
1010 | 0.01 | 0.18848 | 18.60026
1010 | 0.01 | 0.18893 | 18.63708
1010 | 0.01 | 0.18935 | 18.0301
1010 | 0.01 | 0.19005 | 19.66983
1010 | 0.01 | 0.19038 | 17.51985
1010 | 0.01 | 0.19092 | 18.64331
1010 | 0.01 | 0.19157 | 19.16396
1010 | 0.01 | 0.19194 | 18.55853
1010 | 0.01 | 0.1924 | 17.42063
1010 | 0.01 | 0.19286 | 18.0008
1010 | 0.01 | 0.19361 | 20.89976
1010 | 0.01 | 0.19379 | 15.08713
1010 | 0.01 | 0.19447 | 17.79284
1010 | 0.01 | 0.19494 | 18.4321
1010 | 0.01 | 0.19547 | 18.25986
1010 | 0.01 | 0.19603 | 19.28733
1010 | 0.01 | 0.19645 | 16.91281
1010 | 0.01 | 0.19679 | 16.92278
1010 | 0.01 | 0.19742 | 18.7423
1010 | 0.01 | 0.19804 | 19.44561
1010 | 0.01 | 0.19871 | 20.87438
1010 | 0.01 | 0.19904 | 17.28464
1010 | 0.01 | 0.1993 | 16.71839
1010 | 0.01 | 0.20017 | 20.19681
1010 | 0.01 | 0.2004 | 16.84528
1010 | 0.01 | 0.20087 | 18.2054
1010 | 0.01 | 0.20138 | 17.81831
1010 | 0.01 | 0.20192 | 19.04866
1010 | 0.01 | 0.20247 | 18.86655
1010 | 0.01 | 0.2029 | 18.24947
1010 | 0.01 | 0.2036 | 19.20223
1010 | 0.01 | 0.20397 | 17.7622
1010 | 0.01 | 0.20439 | 17.14235
1010 | 0.01 | 0.205 | 18.93984
1010 | 0.01 | 0.20549 | 18.66437
1010 | 0.01 | 0.20589 | 18.12552
1010 | 0.01 | 0.20644 | 19.09807
1010 | 0.01 | 0.20705 | 19.44142
1010 | 0.01 | 0.2075 | 18.42837
1010 | 0.01 | 0.20797 | 18.20771
1010 | 0.01 | 0.20837 | 17.94455
1010 | 0.01 | 0.20906 | 20.22337
1010 | 0.01 | 0.20944 | 16.33517
1010 | 0.01 | 0.21 | 18.31767
1010 | 0.01 | 0.21068 | 19.75604
1010 | 0.01 | 0.21084 | 15.91311
1010 | 0.01 | 0.21139 | 18.21973
1010 | 0.01 | 0.2119 | 18.72071
1010 | 0.01 | 0.21239 | 18.03942
1010 | 0.01 | 0.21313 | 19.35801
1010 | 0.01 | 0.21338 | 17.1372
1010 | 0.01 | 0.21408 | 19.18159
1010 | 0.01 | 0.21441 | 18.01535
1010 | 0.01 | 0.21499 | 17.22954
1010 | 0.01 | 0.21541 | 17.83515
1010 | 0.01 | 0.21594 | 18.02936
1010 | 0.01 | 0.21646 | 18.60418
1010 | 0.01 | 0.21692 | 18.33021
1010 | 0.01 | 0.2177 | 19.30916
1010 | 0.01 | 0.2179 | 16.47417
1010 | 0.01 | 0.21846 | 19.18856
1010 | 0.01 | 0.21888 | 17.21613
1010 | 0.01 | 0.21965 | 19.35381
1010 | 0.01 | 0.21993 | 17.45721
1010 | 0.01 | 0.22036 | 17.54916
1010 | 0.01 | 0.22102 | 18.68675
1010 | 0.01 | 0.22142 | 18.25748
1010 | 0.01 | 0.22207 | 19.62894
1010 | 0.01 | 0.22245 | 17.15714
1010 | 0.01 | 0.22282 | 18.14844
1010 | 0.01 | 0.22345 | 18.94031
1010 | 0.01 | 0.22415 | 19.24491
1010 | 0.01 | 0.22473 | 18.00318
1010 | 0.01 | 0.22484 | 16.01312
1010 | 0.01 | 0.22544 | 18.51534
1010 | 0.01 | 0.22608 | 18.31313
1010 | 0.01 | 0.22628 | 15.8846
1010 | 0.01 | 0.22691 | 18.65533
1010 | 0.01 | 0.22742 | 18.39097
1010 | 0.01 | 0.22799 | 18.40853
1010 | 0.01 | 0.22853 | 18.82717
1010 | 0.01 | 0.22893 | 18.11178
1010 | 0.01 | 0.22951 | 19.4448
1010 | 0.01 | 0.22997 | 16.67019
1010 | 0.01 | 0.23046 | 17.81551
1010 | 0.01 | 0.23116 | 19.38383
1010 | 0.01 | 0.23135 | 15.80831
1010 | 0.01 | 0.2321 | 20.26487
1010 | 0.01 | 0.23247 | 16.79279
1010 | 0.01 | 0.23286 | 16.97396
1010 | 0.01 | 0.23355 | 19.39895
1010 | 0.01 | 0.23395 | 17.72645
1010 | 0.01 | 0.23443 | 18.31661
1010 | 0.01 | 0.23491 | 18.1205
1010 | 0.01 | 0.23546 | 18.55849
1010 | 0.01 | 0.23589 | 17.32456
1010 | 0.01 | 0.23653 | 19.3719
1010 | 0.01 | 0.23701 | 18.24163
1010 | 0.01 | 0.23738 | 17.45653
1010 | 0.01 | 0.23794 | 18.40904
1010 | 0.01 | 0.23858 | 18.83553
1010 | 0.01 | 0.23904 | 18.6852
1010 | 0.01 | 0.23941 | 17.76805
1010 | 0.01 | 0.23999 | 17.83816
1010 | 0.01 | 0.24037 | 17.11562
1010 | 0.01 | 0.24091 | 18.6293
1010 | 0.01 | 0.24154 | 18.9096
1010 | 0.01 | 0.24203 | 18.10423
1010 | 0.01 | 0.24271 | 14.17053
1010 | 0.01 | 0.24281 | 20.66728
1010 | 0.01 | 0.24356 | 19.14658
1010 | 0.01 | 0.24391 | 17.41424
1010 | 0.01 | 0.24458 | 19.60365
1010 | 0.01 | 0.24513 | 19.19833
1010 | 0.01 | 0.24549 | 17.78538
1010 | 0.01 | 0.24584 | 17.37206
1010 | 0.01 | 0.24644 | 18.26606
1010 | 0.01 | 0.24705 | 19.13307
1010 | 0.01 | 0.24751 | 18.77962
1010 | 0.01 | 0.24802 | 18.34046
1010 | 0.01 | 0.24856 | 19.18219
1010 | 0.01 | 0.24888 | 17.10649
1010 | 0.01 | 0.24949 | 18.76415
1010 | 0.01 | 0.25022 | 20.05796
1010 | 0.01 | 0.25047 | 17.68287
1010 | 0.01 | 0.25094 | 17.4833
1010 | 0.01 | 0.25139 | 18.18276
1010 | 0.01 | 0.25191 | 17.84664
1010 | 0.01 | 0.25249 | 19.18909
1010 | 0.01 | 0.25295 | 18.22253
1010 | 0.01 | 0.25349 | 18.72338
1010 | 0.01 | 0.25415 | 18.73443
1010 | 0.01 | 0.25441 | 17.1083
1010 | 0.01 | 0.25503 | 18.46242
1010 | 0.01 | 0.25551 | 18.69255
1010 | 0.01 | 0.25619 | 20.15827
1010 | 0.01 | 0.25654 | 17.88131
1010 | 0.01 | 0.25687 | 16.88544
1010 | 0.01 | 0.25751 | 18.84186
1010 | 0.01 | 0.25788 | 16.83081
1010 | 0.01 | 0.25845 | 18.48303
1010 | 0.01 | 0.25899 | 18.56386
1010 | 0.01 | 0.25952 | 17.83063
1010 | 0.01 | 0.25995 | 17.81974
1010 | 0.01 | 0.26058 | 18.93489
1010 | 0.01 | 0.261 | 18.69734
1010 | 0.01 | 0.26152 | 16.74698
1010 | 0.01 | 0.26185 | 16.54521
1010 | 0.01 | 0.26245 | 18.32741
1010 | 0.01 | 0.2631 | 19.25597
1010 | 0.01 | 0.26354 | 18.409
1010 | 0.01 | 0.26388 | 17.17689
1010 | 0.01 | 0.26476 | 20.83321
1010 | 0.01 | 0.26492 | 18.05759
1010 | 0.01 | 0.265 | 17.11722
1010 | 0.01 | 0.26554 | 18.21905
1010 | 0.01 | 0.26944 | 12.20055
1010 | 0.01 | 0.26988 | 13.33981
1010 | 0.01 | 0.27037 | 15.56016
1010 | 0.01 | 0.27113 | 18.19784
1010 | 0.01 | 0.27148 | 16.57465
1010 | 0.01 | 0.27197 | 17.50232
1010 | 0.01 | 0.27247 | 17.18682
1010 | 0.01 | 0.27298 | 17.72278
1010 | 0.01 | 0.27346 | 17.58314
1010 | 0.01 | 0.27399 | 17.64793
1010 | 0.01 | 0.27448 | 17.76357
1010 | 0.01 | 0.27499 | 17.74978
1010 | 0.01 | 0.2756 | 18.84375
1010 | 0.01 | 0.276 | 17.36852
1010 | 0.01 | 0.27634 | 16.83739
1010 | 0.01 | 0.27701 | 18.59528
1010 | 0.01 | 0.27765 | 19.08879
1010 | 0.01 | 0.27802 | 17.21125
1010 | 0.01 | 0.27839 | 16.2659
1010 | 0.01 | 0.27895 | 17.91329
1010 | 0.01 | 0.27937 | 17.39527
1010 | 0.01 | 0.28005 | 19.01324
1010 | 0.01 | 0.2804 | 17.27434
1010 | 0.01 | 0.28104 | 18.95295
1010 | 0.01 | 0.28153 | 18.74481
1010 | 0.01 | 0.28202 | 18.10346
1010 | 0.01 | 0.28247 | 17.39074
1010 | 0.01 | 0.28287 | 17.94759
1010 | 0.01 | 0.28366 | 19.77051
1010 | 0.01 | 0.28401 | 17.92958
1010 | 0.01 | 0.28437 | 17.78248
1010 | 0.01 | 0.28499 | 18.82978
1010 | 0.01 | 0.28552 | 19.02893
1010 | 0.01 | 0.28597 | 18.14184
1010 | 0.01 | 0.28638 | 18.41505
1010 | 0.01 | 0.28711 | 19.82466
1010 | 0.01 | 0.28742 | 17.55935
1010 | 0.01 | 0.28793 | 18.28978
1010 | 0.01 | 0.28861 | 19.9497
1010 | 0.01 | 0.28896 | 18.20942
1010 | 0.01 | 0.28962 | 20.07978
1010 | 0.01 | 0.28998 | 18.36704
1010 | 0.01 | 0.29054 | 18.48721
1010 | 0.01 | 0.29091 | 18.07369
1010 | 0.01 | 0.29149 | 19.23323
1010 | 0.01 | 0.29203 | 18.36676
1010 | 0.01 | 0.2925 | 18.81262
1010 | 0.01 | 0.29307 | 19.59759
1010 | 0.01 | 0.29349 | 18.23132
1010 | 0.01 | 0.29399 | 19.01539
1010 | 0.01 | 0.29442 | 18.40114
1010 | 0.01 | 0.2951 | 19.09914
1010 | 0.01 | 0.29539 | 17.40452
1010 | 0.01 | 0.29595 | 18.06721
1010 | 0.01 | 0.29663 | 19.51808
1010 | 0.01 | 0.2969 | 17.18249
1010 | 0.01 | 0.2974 | 18.13225
1010 | 0.01 | 0.29802 | 18.92682
1010 | 0.01 | 0.29858 | 19.06267
1010 | 0.01 | 0.29887 | 17.14563
1010 | 0.01 | 0.2996 | 19.53422
1010 | 0.01 | 0.29992 | 17.25049
1010 | 0.01 | 0.3006 | 19.69609
1010 | 0.01 | 0.30108 | 18.45538
1010 | 0.01 | 0.30133 | 16.81927
1010 | 0.01 | 0.30199 | 18.92325
1010 | 0.01 | 0.30254 | 18.87062
1010 | 0.01 | 0.30319 | 19.73307
1010 | 0.01 | 0.30333 | 15.86699
1010 | 0.01 | 0.30395 | 18.25721
1010 | 0.01 | 0.30458 | 19.74109
1010 | 0.01 | 0.3049 | 16.99142
1010 | 0.01 | 0.30562 | 19.67674
1010 | 0.01 | 0.30599 | 17.35739
1010 | 0.01 | 0.30644 | 17.97131
1010 | 0.01 | 0.30691 | 17.91449
1010 | 0.01 | 0.30752 | 18.23752
1010 | 0.01 | 0.30797 | 18.25778
1010 | 0.01 | 0.30847 | 18.22413
1010 | 0.01 | 0.30905 | 18.74387
1010 | 0.01 | 0.30943 | 17.6588
1010 | 0.01 | 0.31 | 19.15239
1010 | 0.01 | 0.31053 | 18.60168
1010 | 0.01 | 0.311 | 18.11598
1010 | 0.01 | 0.31153 | 18.73567
1010 | 0.01 | 0.31197 | 18.35929
1010 | 0.01 | 0.31258 | 18.25582
1010 | 0.01 | 0.31293 | 17.50691
1010 | 0.01 | 0.3135 | 18.87592
1010 | 0.01 | 0.31409 | 19.0019
1010 | 0.01 | 0.31444 | 17.75342
1010 | 0.01 | 0.31503 | 18.96831
1010 | 0.01 | 0.31548 | 18.23035
1010 | 0.01 | 0.31594 | 18.11366
1010 | 0.01 | 0.31651 | 18.56759
1010 | 0.01 | 0.31698 | 18.54989
1010 | 0.01 | 0.31752 | 18.56671
1010 | 0.01 | 0.3181 | 19.48203
1010 | 0.01 | 0.31848 | 17.62454
1010 | 0.01 | 0.31897 | 18.06847
1010 | 0.01 | 0.31945 | 18.58868
1010 | 0.01 | 0.32008 | 19.17783
1010 | 0.01 | 0.3205 | 18.1965
1010 | 0.01 | 0.321 | 18.02108
1010 | 0.01 | 0.32146 | 18.27312
1010 | 0.01 | 0.32197 | 18.02403
1010 | 0.01 | 0.32247 | 18.46987
1010 | 0.01 | 0.3231 | 19.29074
1010 | 0.01 | 0.32358 | 18.7268
1010 | 0.01 | 0.32397 | 17.84022
1010 | 0.01 | 0.32437 | 16.96403
1010 | 0.01 | 0.32499 | 18.87923
1010 | 0.01 | 0.32548 | 18.07881
1010 | 0.01 | 0.32606 | 19.31566
1010 | 0.01 | 0.32649 | 17.82129
1010 | 0.01 | 0.32701 | 18.39446
1010 | 0.01 | 0.32747 | 18.03851
1010 | 0.01 | 0.32796 | 17.72591
1010 | 0.01 | 0.32852 | 18.71799
1010 | 0.01 | 0.329 | 18.08353
1010 | 0.01 | 0.32954 | 18.62976
1010 | 0.01 | 0.32996 | 18.13397
1010 | 0.01 | 0.33054 | 18.95686
1010 | 0.01 | 0.33096 | 17.50655
1010 | 0.01 | 0.33151 | 18.11808
1010 | 0.01 | 0.33204 | 18.47793
1010 | 0.01 | 0.33239 | 17.2454
1010 | 0.01 | 0.33298 | 18.84264
1010 | 0.01 | 0.33362 | 18.65947
1010 | 0.01 | 0.33404 | 18.55945
1010 | 0.01 | 0.33456 | 17.78182
1010 | 0.01 | 0.33505 | 18.33999
1010 | 0.01 | 0.33551 | 17.94879
1010 | 0.01 | 0.33599 | 17.89276
1010 | 0.01 | 0.33647 | 18.09773
1010 | 0.01 | 0.33702 | 18.81329
1010 | 0.01 | 0.33754 | 18.57381
1010 | 0.01 | 0.33798 | 18.14559
1010 | 0.01 | 0.3385 | 18.46071
1010 | 0.01 | 0.33909 | 18.63056
1010 | 0.01 | 0.33937 | 17.07346
1010 | 0.01 | 0.34005 | 18.68527
1010 | 0.01 | 0.34058 | 18.7215
1010 | 0.01 | 0.34095 | 17.2456
1010 | 0.01 | 0.34148 | 18.11911
1010 | 0.01 | 0.34199 | 18.16553
1010 | 0.01 | 0.34244 | 17.87797
1010 | 0.01 | 0.34308 | 19.04173
1010 | 0.01 | 0.3436 | 18.85284
1010 | 0.01 | 0.34394 | 17.20515
1010 | 0.01 | 0.34444 | 17.78129
1010 | 0.01 | 0.34508 | 18.99821
1010 | 0.01 | 0.34552 | 17.9916
1010 | 0.01 | 0.34597 | 18.18109
1010 | 0.01 | 0.34654 | 18.64683
1010 | 0.01 | 0.34704 | 18.12851
1010 | 0.01 | 0.34748 | 18.30068
1010 | 0.01 | 0.34805 | 18.87151
1010 | 0.01 | 0.34845 | 16.95976
1010 | 0.01 | 0.34895 | 17.70568
1010 | 0.01 | 0.34963 | 19.29335
1010 | 0.01 | 0.35 | 17.66367
1010 | 0.01 | 0.3504 | 17.28115
1010 | 0.01 | 0.351 | 18.14001
1010 | 0.01 | 0.35159 | 18.90643
1010 | 0.01 | 0.35205 | 17.76518
1010 | 0.01 | 0.35256 | 18.2481
1010 | 0.01 | 0.35284 | 16.70338
1010 | 0.01 | 0.35358 | 19.39732
1010 | 0.01 | 0.35401 | 17.41007
1010 | 0.01 | 0.3546 | 18.55597
1010 | 0.01 | 0.35499 | 17.3291
1010 | 0.01 | 0.35545 | 17.76349
1010 | 0.01 | 0.35603 | 18.41068
1010 | 0.01 | 0.35658 | 19.11327
1010 | 0.01 | 0.35705 | 17.43218
1010 | 0.01 | 0.35749 | 17.66747
1010 | 0.01 | 0.358 | 18.19088
1010 | 0.01 | 0.35854 | 18.25345
1010 | 0.01 | 0.35902 | 18.12748
1010 | 0.01 | 0.35953 | 18.17929
1010 | 0.01 | 0.35998 | 17.94493
1010 | 0.01 | 0.36052 | 17.91561
1010 | 0.01 | 0.36088 | 17.06656
1010 | 0.01 | 0.36164 | 19.32881
1010 | 0.01 | 0.36203 | 17.76338
1010 | 0.01 | 0.36241 | 17.05967
1010 | 0.01 | 0.36303 | 18.41271
1010 | 0.01 | 0.36353 | 17.99644
1010 | 0.01 | 0.36409 | 18.90793
1010 | 0.01 | 0.36449 | 17.75714
1010 | 0.01 | 0.36495 | 17.46398
1010 | 0.01 | 0.36559 | 18.70224
1010 | 0.01 | 0.3659 | 16.79071
1010 | 0.01 | 0.36643 | 17.93495
1010 | 0.01 | 0.36723 | 19.5851
1010 | 0.01 | 0.36752 | 17.40375
1010 | 0.01 | 0.368 | 17.75334
1010 | 0.01 | 0.36849 | 17.96286
1010 | 0.01 | 0.36899 | 17.58169
1010 | 0.01 | 0.36953 | 17.71681
1010 | 0.01 | 0.37005 | 18.86805
1010 | 0.01 | 0.3705 | 17.46928
1010 | 0.01 | 0.37101 | 17.64399
1010 | 0.01 | 0.37161 | 18.87958
1010 | 0.01 | 0.37202 | 17.75667
1010 | 0.01 | 0.37255 | 18.54895
1010 | 0.01 | 0.37305 | 17.98226
1010 | 0.01 | 0.3736 | 18.77121
1010 | 0.01 | 0.37399 | 17.32401
1010 | 0.01 | 0.37439 | 16.8926
1010 | 0.01 | 0.37501 | 18.61102
1010 | 0.01 | 0.37553 | 18.46638
1010 | 0.01 | 0.37613 | 18.17526
1010 | 0.01 | 0.37644 | 17.24407
1010 | 0.01 | 0.37702 | 17.86077
1010 | 0.01 | 0.37752 | 18.16501
1010 | 0.01 | 0.3781 | 18.62277
1010 | 0.01 | 0.37849 | 17.40574
1010 | 0.01 | 0.37912 | 18.63267
1010 | 0.01 | 0.37947 | 17.40598
1010 | 0.01 | 0.38 | 17.9394
1010 | 0.01 | 0.38058 | 18.2975
1010 | 0.01 | 0.38093 | 17.45747
1010 | 0.01 | 0.38153 | 18.06426
1010 | 0.01 | 0.38209 | 18.70056
1010 | 0.01 | 0.38255 | 17.80217
1010 | 0.01 | 0.38312 | 18.20752
1010 | 0.01 | 0.38349 | 17.71094
1010 | 0.01 | 0.38407 | 18.75926
1010 | 0.01 | 0.38454 | 18.29755
1010 | 0.01 | 0.38498 | 17.80688
1010 | 0.01 | 0.38547 | 17.82177
1010 | 0.01 | 0.38616 | 18.60462
1010 | 0.01 | 0.38656 | 17.56126
1010 | 0.01 | 0.38704 | 17.45594
1010 | 0.01 | 0.38745 | 17.45061
1010 | 0.01 | 0.38795 | 17.75964
1010 | 0.01 | 0.38856 | 18.98087
1010 | 0.01 | 0.38901 | 17.84544
1010 | 0.01 | 0.38963 | 18.83039
1010 | 0.01 | 0.38997 | 17.35358
1010 | 0.01 | 0.39061 | 18.72685
1010 | 0.01 | 0.3911 | 18.07573
1010 | 0.01 | 0.39148 | 17.69688
1010 | 0.01 | 0.39203 | 17.90482
1010 | 0.01 | 0.39257 | 18.1386
1010 | 0.01 | 0.39292 | 17.03911
1010 | 0.01 | 0.39372 | 18.51265
1010 | 0.01 | 0.39396 | 17.10585
1010 | 0.01 | 0.39444 | 17.45978
1010 | 0.01 | 0.39507 | 18.0782
1010 | 0.01 | 0.39545 | 17.33408
1010 | 0.01 | 0.39607 | 18.43359
1010 | 0.01 | 0.39667 | 18.75268
1010 | 0.01 | 0.39703 | 17.75475
1010 | 0.01 | 0.39756 | 18.25828
1010 | 0.01 | 0.39799 | 17.74559
1010 | 0.01 | 0.39856 | 18.20439
1010 | 0.01 | 0.39902 | 17.98082
1010 | 0.01 | 0.3997 | 19.12612
1010 | 0.01 | 0.40004 | 17.01235
1010 | 0.01 | 0.40044 | 17.31843
1010 | 0.01 | 0.40099 | 18.02787
1010 | 0.01 | 0.40147 | 17.88217
1010 | 0.01 | 0.402 | 17.63096
1010 | 0.01 | 0.40259 | 18.67327
1010 | 0.01 | 0.40301 | 17.30516
1010 | 0.01 | 0.40362 | 18.46086
1010 | 0.01 | 0.40402 | 18.00243
1010 | 0.01 | 0.40452 | 17.36618
1010 | 0.01 | 0.40493 | 17.27788
1010 | 0.01 | 0.40552 | 17.98149
1010 | 0.01 | 0.40611 | 18.46882
1010 | 0.01 | 0.40651 | 17.58921
1010 | 0.01 | 0.40707 | 18.49429
1010 | 0.01 | 0.4075 | 17.58114
1010 | 0.01 | 0.40805 | 18.02425
1010 | 0.01 | 0.40846 | 16.9932
1010 | 0.01 | 0.40907 | 17.68876
1010 | 0.01 | 0.40951 | 17.4789
1010 | 0.01 | 0.41011 | 18.70521
1010 | 0.01 | 0.41043 | 16.76627
1010 | 0.01 | 0.4111 | 18.94704
1010 | 0.01 | 0.4115 | 17.50478
1010 | 0.01 | 0.41203 | 17.70257
1010 | 0.01 | 0.41261 | 18.32689
1010 | 0.01 | 0.41292 | 16.38604
1010 | 0.01 | 0.41343 | 17.41878
1010 | 0.01 | 0.41416 | 19.2671
1010 | 0.01 | 0.41449 | 17.44399
1010 | 0.01 | 0.41506 | 18.40835
1010 | 0.01 | 0.41551 | 17.66896
1010 | 0.01 | 0.4161 | 18.0621
1010 | 0.01 | 0.41659 | 18.04413
1010 | 0.01 | 0.41704 | 17.5664
1010 | 0.01 | 0.41735 | 16.60446
1010 | 0.01 | 0.41803 | 18.67553
1010 | 0.01 | 0.41866 | 18.34366
1010 | 0.01 | 0.41902 | 17.2735
1010 | 0.01 | 0.41953 | 17.79157
1010 | 0.01 | 0.41996 | 17.47042
1010 | 0.01 | 0.42061 | 19.03089
1010 | 0.01 | 0.42106 | 17.69746
1010 | 0.01 | 0.42143 | 16.82007
1010 | 0.01 | 0.42204 | 17.91566
1010 | 0.01 | 0.42258 | 18.31347
1010 | 0.01 | 0.42314 | 18.72361
1010 | 0.01 | 0.42342 | 16.44704
1010 | 0.01 | 0.42406 | 18.38417
1010 | 0.01 | 0.42436 | 16.91882
1010 | 0.01 | 0.42514 | 18.69621
1010 | 0.01 | 0.42549 | 17.04101
1010 | 0.01 | 0.42614 | 18.92394
1010 | 0.01 | 0.42659 | 17.95204
1010 | 0.01 | 0.42698 | 17.10661
1010 | 0.01 | 0.42763 | 18.27486
1010 | 0.01 | 0.42795 | 17.34561
1010 | 0.01 | 0.42855 | 18.16121
1010 | 0.01 | 0.42899 | 17.26271
1010 | 0.01 | 0.42953 | 18.10943
1010 | 0.01 | 0.43011 | 18.38757
1010 | 0.01 | 0.43052 | 17.29434
1010 | 0.01 | 0.43111 | 17.98662
1010 | 0.01 | 0.4314 | 16.77554
1010 | 0.01 | 0.43195 | 17.53274
1010 | 0.01 | 0.43267 | 18.52661
1010 | 0.01 | 0.43305 | 17.29311
1010 | 0.01 | 0.43357 | 18.08748
1010 | 0.01 | 0.43387 | 16.80341
1010 | 0.01 | 0.43458 | 18.53858
1010 | 0.01 | 0.43499 | 17.188
1010 | 0.01 | 0.43558 | 18.38372
1010 | 0.01 | 0.436 | 17.25706
1010 | 0.01 | 0.43653 | 17.74468
1010 | 0.01 | 0.43715 | 18.0397
1010 | 0.01 | 0.43744 | 16.93265
1010 | 0.01 | 0.43799 | 17.66432
1010 | 0.01 | 0.43855 | 17.96778
1010 | 0.01 | 0.43898 | 17.69104
1010 | 0.01 | 0.43965 | 18.55362
1010 | 0.01 | 0.44003 | 17.57512
1010 | 0.01 | 0.44047 | 16.91495
1010 | 0.01 | 0.44109 | 18.37701
1010 | 0.01 | 0.44154 | 17.87878
1010 | 0.01 | 0.44211 | 18.30083
1010 | 0.01 | 0.44251 | 17.46556
1010 | 0.01 | 0.44317 | 18.57777
1010 | 0.01 | 0.44358 | 17.92737
1010 | 0.01 | 0.44406 | 17.72619
1010 | 0.01 | 0.44447 | 17.54216
1010 | 0.01 | 0.44499 | 17.61765
1010 | 0.01 | 0.44556 | 17.90107
1010 | 0.01 | 0.44611 | 18.61352
1010 | 0.01 | 0.4466 | 17.61282
1010 | 0.01 | 0.44691 | 16.38407
1010 | 0.01 | 0.44747 | 17.65449
1010 | 0.01 | 0.44813 | 18.68614
1010 | 0.01 | 0.44861 | 17.71032
1010 | 0.01 | 0.44896 | 16.94853
1010 | 0.01 | 0.4495 | 17.44389
1010 | 0.01 | 0.45012 | 18.59944
1010 | 0.01 | 0.45051 | 17.03622
1010 | 0.01 | 0.45104 | 17.96462
1010 | 0.01 | 0.45147 | 17.60642
1010 | 0.01 | 0.45206 | 18.27557
1010 | 0.01 | 0.45253 | 17.78509
1010 | 0.01 | 0.45308 | 18.23535
1010 | 0.01 | 0.45371 | 18.90077
1010 | 0.01 | 0.45406 | 17.03722
1010 | 0.01 | 0.45454 | 17.23319
1010 | 0.01 | 0.45513 | 18.26305
1010 | 0.01 | 0.45554 | 17.28196
1010 | 0.01 | 0.45595 | 17.38326
1010 | 0.01 | 0.45648 | 17.95486
1010 | 0.01 | 0.45703 | 17.70299
1010 | 0.01 | 0.4575 | 17.54255
1010 | 0.01 | 0.4581 | 18.46345
1010 | 0.01 | 0.45855 | 17.64406
1010 | 0.01 | 0.459 | 17.34857
1010 | 0.01 | 0.45962 | 18.39666
1010 | 0.01 | 0.46005 | 17.62678
1010 | 0.01 | 0.46047 | 17.04204
1010 | 0.01 | 0.46107 | 18.23366
1010 | 0.01 | 0.46162 | 18.33321
1010 | 0.01 | 0.462 | 16.79625
1010 | 0.01 | 0.46248 | 17.50173
1010 | 0.01 | 0.46308 | 18.28686
1010 | 0.01 | 0.46346 | 16.82788
1010 | 0.01 | 0.46406 | 18.24796
1010 | 0.01 | 0.46456 | 17.62995
1010 | 0.01 | 0.46506 | 17.76977
1010 | 0.01 | 0.46557 | 17.86331
1010 | 0.01 | 0.46598 | 17.30743
1010 | 0.01 | 0.46658 | 18.05885
1010 | 0.01 | 0.46697 | 17.23191
1010 | 0.01 | 0.46765 | 18.82108
1010 | 0.01 | 0.46812 | 17.93132
1010 | 0.01 | 0.46843 | 16.71843
1010 | 0.01 | 0.46913 | 18.82877
1010 | 0.01 | 0.46946 | 16.8811
1010 | 0.01 | 0.47008 | 18.08168
1010 | 0.01 | 0.47047 | 17.17363
1010 | 0.01 | 0.47104 | 17.89856
1010 | 0.01 | 0.47165 | 18.14323
1010 | 0.01 | 0.47205 | 17.21225
1010 | 0.01 | 0.47255 | 17.83775
1010 | 0.01 | 0.47313 | 18.50138
1010 | 0.01 | 0.47354 | 17.3716
1010 | 0.01 | 0.47404 | 17.87336
1010 | 0.01 | 0.47447 | 17.17559
1010 | 0.01 | 0.47512 | 18.386
1010 | 0.01 | 0.4755 | 17.18097
1010 | 0.01 | 0.476 | 17.50551
1010 | 0.01 | 0.47651 | 17.50168
1010 | 0.01 | 0.47712 | 18.45407
1010 | 0.01 | 0.47754 | 17.74181
1010 | 0.01 | 0.47814 | 17.89714
1010 | 0.01 | 0.47853 | 17.26751
1010 | 0.01 | 0.47901 | 17.53938
1010 | 0.01 | 0.47961 | 18.041
1010 | 0.01 | 0.48008 | 17.64589
1010 | 0.01 | 0.48053 | 17.67822
1010 | 0.01 | 0.48103 | 17.63003
1010 | 0.01 | 0.48156 | 17.70604
1010 | 0.01 | 0.48213 | 18.38902
1010 | 0.01 | 0.48254 | 17.44234
1010 | 0.01 | 0.48319 | 18.96232
1010 | 0.01 | 0.48348 | 16.83832
1010 | 0.01 | 0.48414 | 18.21829
1010 | 0.01 | 0.4845 | 17.16683
1010 | 0.01 | 0.48497 | 17.22342
1010 | 0.01 | 0.48559 | 18.22228
1010 | 0.01 | 0.48605 | 17.78487
1010 | 0.01 | 0.48669 | 18.61868
1010 | 0.01 | 0.48687 | 16.08871
1010 | 0.01 | 0.4877 | 19.12403
1010 | 0.01 | 0.48811 | 17.72531
1010 | 0.01 | 0.48857 | 17.3657
1010 | 0.01 | 0.48902 | 17.57013
1010 | 0.01 | 0.48958 | 18.17871
1010 | 0.01 | 0.49008 | 18.17681
1010 | 0.01 | 0.49059 | 17.73988
1010 | 0.01 | 0.49107 | 17.44169
1010 | 0.01 | 0.49154 | 17.42584
1010 | 0.01 | 0.49204 | 17.67438
1010 | 0.01 | 0.49257 | 17.92896
1010 | 0.01 | 0.49302 | 17.45475
1010 | 0.01 | 0.49354 | 17.6548
1010 | 0.01 | 0.49407 | 18.01233
1010 | 0.01 | 0.49455 | 17.4882
1010 | 0.01 | 0.49507 | 17.9027
1010 | 0.01 | 0.49558 | 17.58952
1010 | 0.01 | 0.49599 | 17.67581
1010 | 0.01 | 0.49655 | 17.78803
1010 | 0.01 | 0.49713 | 17.71781
1010 | 0.01 | 0.49744 | 16.69185
1010 | 0.01 | 0.49814 | 18.07696
1010 | 0.01 | 0.49863 | 17.95197
1010 | 0.01 | 0.49899 | 17.29471
1010 | 0.01 | 0.49954 | 17.93214
1010 | 0.01 | 0.50005 | 17.65879
1010 | 0.01 | 0.5006 | 17.88146
1010 | 0.01 | 0.501 | 17.2758
1010 | 0.01 | 0.50158 | 18.05501
1010 | 0.01 | 0.50208 | 18.11964
1010 | 0.01 | 0.50261 | 17.4819
1010 | 0.01 | 0.50295 | 16.83322
1010 | 0.01 | 0.50364 | 18.52991
1010 | 0.01 | 0.50407 | 17.24934
1010 | 0.01 | 0.50456 | 17.62836
1010 | 0.01 | 0.50516 | 19.03265
1010 | 0.01 | 0.50557 | 17.49332
1010 | 0.01 | 0.506 | 17.32015
1010 | 0.01 | 0.50657 | 18.20738
1010 | 0.01 | 0.50713 | 18.55652
1010 | 0.01 | 0.50752 | 17.34828
1010 | 0.01 | 0.50813 | 18.47434
1010 | 0.01 | 0.50846 | 16.79938
1010 | 0.01 | 0.509 | 17.52441
1010 | 0.01 | 0.50973 | 19.00712
1010 | 0.01 | 0.51011 | 17.67184
1010 | 0.01 | 0.51048 | 16.91236
1010 | 0.01 | 0.51103 | 17.62144
1010 | 0.01 | 0.51159 | 18.44902
1010 | 0.01 | 0.51207 | 17.7014
1010 | 0.01 | 0.51264 | 18.4205
1010 | 0.01 | 0.51301 | 17.21277
1010 | 0.01 | 0.51371 | 19.24741
1010 | 0.01 | 0.51395 | 16.38885
1010 | 0.01 | 0.51456 | 17.38203
1010 | 0.01 | 0.51507 | 17.47576
1010 | 0.01 | 0.51563 | 17.64671
1010 | 0.01 | 0.5161 | 18.12337
1010 | 0.01 | 0.51649 | 17.07853
1010 | 0.01 | 0.51713 | 18.22319
1010 | 0.01 | 0.51752 | 17.05574
1010 | 0.01 | 0.51807 | 17.88415
1010 | 0.01 | 0.51855 | 17.95468
1010 | 0.01 | 0.51901 | 17.87892
1010 | 0.01 | 0.51965 | 18.18736
1010 | 0.01 | 0.52007 | 17.60952
1010 | 0.01 | 0.52055 | 17.51321
1010 | 0.01 | 0.52105 | 17.84895
1010 | 0.01 | 0.52157 | 17.97368
1010 | 0.01 | 0.52203 | 17.21603
1010 | 0.01 | 0.52263 | 17.89237
1010 | 0.01 | 0.52309 | 17.86231
1010 | 0.01 | 0.52359 | 17.80957
1010 | 0.01 | 0.52398 | 17.24435
1010 | 0.01 | 0.52451 | 17.77206
1010 | 0.01 | 0.52515 | 18.38913
1010 | 0.01 | 0.52567 | 18.13654
1010 | 0.01 | 0.52609 | 17.68195
1010 | 0.01 | 0.52652 | 17.45097
1010 | 0.01 | 0.52707 | 18.48913
1010 | 0.01 | 0.52764 | 17.87016
1010 | 0.01 | 0.52819 | 18.28819
1010 | 0.01 | 0.52845 | 17.02722
1010 | 0.01 | 0.52906 | 17.97908
1010 | 0.01 | 0.52961 | 18.21312
1010 | 0.01 | 0.53017 | 17.80212
1010 | 0.01 | 0.5305 | 16.98931
1010 | 0.01 | 0.53116 | 18.26318
1010 | 0.01 | 0.53156 | 18.00959
1010 | 0.01 | 0.5321 | 17.87961
1010 | 0.01 | 0.53271 | 18.34565
1010 | 0.01 | 0.53294 | 16.30161
1010 | 0.01 | 0.53352 | 17.81174
1010 | 0.01 | 0.53409 | 18.26485
1010 | 0.01 | 0.53454 | 17.77098
1010 | 0.01 | 0.53509 | 18.17663
1010 | 0.01 | 0.53565 | 17.91662
1010 | 0.01 | 0.53611 | 17.75877
1010 | 0.01 | 0.53651 | 17.39038
1010 | 0.01 | 0.53706 | 17.81889
1010 | 0.01 | 0.53769 | 18.41272
1010 | 0.01 | 0.53803 | 17.20911
1010 | 0.01 | 0.53848 | 16.9423
1010 | 0.01 | 0.53903 | 17.7538
1010 | 0.01 | 0.53957 | 18.11591
1010 | 0.01 | 0.54017 | 18.36202
1010 | 0.01 | 0.5406 | 17.45035
1010 | 0.01 | 0.54103 | 17.36649
1010 | 0.01 | 0.54169 | 18.77512
1010 | 0.01 | 0.54211 | 17.6498
1010 | 0.01 | 0.54245 | 16.80962
1010 | 0.01 | 0.54306 | 18.0761
1010 | 0.01 | 0.54361 | 17.9709
1010 | 0.01 | 0.54398 | 17.12181
1010 | 0.01 | 0.54465 | 18.50718
1010 | 0.01 | 0.54505 | 17.72151
1010 | 0.01 | 0.54565 | 18.13035
1010 | 0.01 | 0.54602 | 17.33927
1010 | 0.01 | 0.54652 | 17.60289
1010 | 0.01 | 0.54706 | 17.96743
1010 | 0.01 | 0.54761 | 18.16427
1010 | 0.01 | 0.54819 | 18.52393
1010 | 0.01 | 0.54852 | 16.92613
1010 | 0.01 | 0.54902 | 17.42521
1010 | 0.01 | 0.5496 | 17.64427
1010 | 0.01 | 0.55007 | 17.93064
1010 | 0.01 | 0.55063 | 18.13794
1010 | 0.01 | 0.551 | 16.8266
1010 | 0.01 | 0.55165 | 18.44156
1010 | 0.01 | 0.552 | 16.87717
1010 | 0.01 | 0.55265 | 18.6891
1010 | 0.01 | 0.55315 | 18.1173
1010 | 0.01 | 0.55359 | 17.52765
1010 | 0.01 | 0.55427 | 18.54856
1010 | 0.01 | 0.55445 | 17.04431
1010 | 0.01 | 0.55518 | 18.34111
1010 | 0.01 | 0.55566 | 18.03722
1010 | 0.01 | 0.55624 | 18.20345
1010 | 0.01 | 0.55631 | 15.31501
1010 | 0.01 | 0.5569 | 17.24966
1010 | 0.01 | 0.55768 | 18.39537
1010 | 0.01 | 0.55807 | 17.73138
1010 | 0.01 | 0.55848 | 16.93729
1010 | 0.01 | 0.5591 | 18.21418
1010 | 0.01 | 0.55955 | 17.8092
1010 | 0.01 | 0.56028 | 18.53834
1010 | 0.01 | 0.5605 | 16.9695
1010 | 0.01 | 0.5611 | 17.85341
1010 | 0.01 | 0.5617 | 18.82241
1010 | 0.01 | 0.56206 | 16.47897
1010 | 0.01 | 0.56249 | 17.23894
1010 | 0.01 | 0.56322 | 17.69368
1010 | 0.01 | 0.56358 | 17.44556
1010 | 0.01 | 0.56394 | 16.51651
1010 | 0.01 | 0.56458 | 18.02365
1010 | 0.01 | 0.56512 | 17.9156
1010 | 0.01 | 0.56559 | 17.45791
1010 | 0.01 | 0.56604 | 17.41167
1010 | 0.01 | 0.56656 | 17.84301
1010 | 0.01 | 0.56707 | 17.55904
1010 | 0.01 | 0.5678 | 19.02906
1010 | 0.01 | 0.56786 | 16.27789
1010 | 0.01 | 0.56883 | 15.73599
1010 | 0.01 | 0.56893 | 19.21887
1010 | 0.01 | 0.56973 | 17.87864
1010 | 0.01 | 0.56989 | 16.44024
1010 | 0.01 | 0.57078 | 18.93326
1010 | 0.01 | 0.57104 | 16.92696
1010 | 0.01 | 0.57136 | 15.89386
1010 | 0.01 | 0.57217 | 18.42468
1010 | 0.01 | 0.57258 | 17.74882
1010 | 0.01 | 0.57289 | 16.87062
1010 | 0.01 | 0.57378 | 19.12667
1010 | 0.01 | 0.57411 | 17.64716
1010 | 0.01 | 0.57473 | 18.29121
1010 | 0.01 | 0.57506 | 17.5449
1010 | 0.01 | 0.57564 | 18.0384
1010 | 0.01 | 0.57597 | 17.36237
1010 | 0.01 | 0.57654 | 17.84576
1010 | 0.01 | 0.57707 | 17.86226
1010 | 0.01 | 0.5777 | 18.55835
1010 | 0.01 | 0.57816 | 16.96129
1010 | 0.01 | 0.57828 | 15.67384
1010 | 0.01 | 0.57911 | 17.20789
1010 | 0.01 | 0.57956 | 17.55212
1010 | 0.01 | 0.58013 | 17.78639
1010 | 0.01 | 0.58048 | 17.27351
1010 | 0.01 | 0.58103 | 17.53088
1010 | 0.01 | 0.5816 | 18.29205
1010 | 0.01 | 0.58215 | 18.4336
1010 | 0.01 | 0.58254 | 17.38712
1010 | 0.01 | 0.58317 | 18.37471
1010 | 0.01 | 0.58365 | 18.16029
1010 | 0.01 | 0.58403 | 17.51016
1010 | 0.01 | 0.58463 | 18.3912
1010 | 0.01 | 0.58518 | 18.19606
1010 | 0.01 | 0.58563 | 17.94301
1010 | 0.01 | 0.58611 | 17.6101
1010 | 0.01 | 0.58639 | 16.5115
1010 | 0.01 | 0.58719 | 18.60515
1010 | 0.01 | 0.58781 | 18.40887
1010 | 0.01 | 0.58791 | 16.44223
1010 | 0.01 | 0.58838 | 16.54334
1010 | 0.01 | 0.58919 | 19.18509
1010 | 0.01 | 0.58965 | 17.76145
1010 | 0.01 | 0.58999 | 17.12322
1010 | 0.01 | 0.59068 | 18.30925
1010 | 0.01 | 0.59129 | 18.47754
1010 | 0.01 | 0.59139 | 16.50482
1010 | 0.01 | 0.592 | 17.18355
1010 | 0.01 | 0.59275 | 18.80621
1010 | 0.01 | 0.59292 | 16.3751
1010 | 0.01 | 0.59388 | 20.01459
1010 | 0.01 | 0.59392 | 16.15622
1010 | 0.01 | 0.59452 | 17.31589
1010 | 0.01 | 0.59519 | 18.06135
1010 | 0.01 | 0.59558 | 17.75975
1010 | 0.01 | 0.5961 | 17.77097
1010 | 0.01 | 0.59657 | 17.75547
1010 | 0.01 | 0.59716 | 18.12017
1010 | 0.01 | 0.59744 | 16.90896
1010 | 0.01 | 0.59817 | 18.3384
1010 | 0.01 | 0.59854 | 17.55396
1010 | 0.01 | 0.59904 | 17.58494
1010 | 0.01 | 0.59954 | 17.55036
1010 | 0.1 | 4.21001e-06 | 10.87419
1010 | 0.1 | 7.76444e-06 | 9.85181
1010 | 0.1 | 1.02316e-05 | 10.74509
1010 | 0.1 | 1.08905e-05 | 11.63945
1010 | 0.1 | 1.30496e-05 | 10.4544
1010 | 0.1 | 1.39783e-05 | 10.15998
1010 | 0.1 | 1.83069e-05 | 9.68902
1010 | 0.1 | 2.12787e-05 | 9.632
1010 | 0.1 | 2.52342e-05 | 11.21067
1010 | 0.1 | 2.92868e-05 | 10.63925
1010 | 0.1 | 2.93827e-05 | 10.53101
1010 | 0.1 | 2.99503e-05 | 10.64733
1010 | 0.1 | 2.99651e-05 | 10.26659
1010 | 0.1 | 3.1939e-05 | 10.42038
1010 | 0.1 | 3.45894e-05 | 9.98585
1010 | 0.1 | 3.53917e-05 | 10.08013
1010 | 0.1 | 3.69954e-05 | 10.21201
1010 | 0.1 | 3.73429e-05 | 9.70143
1010 | 0.1 | 3.92112e-05 | 9.88557
1010 | 0.1 | 3.99841e-05 | 10.59682
1010 | 0.1 | 5.04501e-05 | 9.98582
1010 | 0.1 | 5.2461e-05 | 9.84281
1010 | 0.1 | 5.47162e-05 | 11.2897
1010 | 0.1 | 5.95308e-05 | 10.10627
1010 | 0.1 | 6.38292e-05 | 9.78929
1010 | 0.1 | 6.97838e-05 | 9.77367
1010 | 0.1 | 7.18953e-05 | 10.02883
1010 | 0.1 | 8.1833e-05 | 9.61585
1010 | 0.1 | 8.25651e-05 | 10.54386
1010 | 0.1 | 9.17256e-05 | 10.77936
1010 | 0.1 | 9.24728e-05 | 11.34826
1010 | 0.1 | 0.000100438 | 10.30663
1010 | 0.1 | 0.000103618 | 9.78812
1010 | 0.1 | 0.00011182 | 10.50881
1010 | 0.1 | 0.000122977 | 11.29423
1010 | 0.1 | 0.000123572 | 10.82619
1010 | 0.1 | 0.00013148 | 11.04304
1010 | 0.1 | 0.000139591 | 10.71012
1010 | 0.1 | 0.00014558 | 10.53453
1010 | 0.1 | 0.000146064 | 9.73037
1010 | 0.1 | 0.00015212 | 9.69491
1010 | 0.1 | 0.000165709 | 10.91512
1010 | 0.1 | 0.000167307 | 10.34973
1010 | 0.1 | 0.000167963 | 11.36367
1010 | 0.1 | 0.00017554 | 11.59755
1010 | 0.1 | 0.000178853 | 10.61313
1010 | 0.1 | 0.000182985 | 9.51546
1010 | 0.1 | 0.000188922 | 10.58559
1010 | 0.1 | 0.000192866 | 10.40319
1010 | 0.1 | 0.000205658 | 10.07224
1010 | 0.1 | 0.000207603 | 10.31082
1010 | 0.1 | 0.000228795 | 11.01335
1010 | 0.1 | 0.000254437 | 10.70768
1010 | 0.1 | 0.000255629 | 10.5317
1010 | 0.1 | 0.000262174 | 11.01057
1010 | 0.1 | 0.000264732 | 9.55461
1010 | 0.1 | 0.000266584 | 11.76062
1010 | 0.1 | 0.000270701 | 10.23644
1010 | 0.1 | 0.000275346 | 9.584
1010 | 0.1 | 0.000281904 | 9.54179
1010 | 0.1 | 0.000283912 | 9.60697
1010 | 0.1 | 0.000288094 | 9.50469
1010 | 0.1 | 0.000288658 | 10.08686
1010 | 0.1 | 0.000290099 | 9.53751
1010 | 0.1 | 0.000291199 | 9.69836
1010 | 0.1 | 0.000292186 | 10.02627
1010 | 0.1 | 0.000295386 | 10.84559
1010 | 0.1 | 0.000304645 | 11.00846
1010 | 0.1 | 0.000305214 | 9.85598
1010 | 0.1 | 0.000318885 | 9.5949
1010 | 0.1 | 0.000324844 | 11.42581
1010 | 0.1 | 0.00033103 | 9.6694
1010 | 0.1 | 0.000333286 | 11.36089
1010 | 0.1 | 0.000335228 | 9.93378
1010 | 0.1 | 0.000337338 | 10.78462
1010 | 0.1 | 0.000340753 | 10.62572
1010 | 0.1 | 0.000350549 | 10.50018
1010 | 0.1 | 0.00035789 | 9.62552
1010 | 0.1 | 0.000362279 | 11.25989
1010 | 0.1 | 0.000362741 | 9.81503
1010 | 0.1 | 0.000363997 | 9.92238
1010 | 0.1 | 0.00036796 | 10.59406
1010 | 0.1 | 0.000368099 | 11.83013
1010 | 0.1 | 0.000370699 | 9.6175
1010 | 0.1 | 0.00037813 | 9.50109
1010 | 0.1 | 0.000380099 | 9.65798
1010 | 0.1 | 0.00038461 | 10.27873
1010 | 0.1 | 0.000385738 | 10.56169
1010 | 0.1 | 0.000385772 | 10.4187
1010 | 0.1 | 0.000390492 | 9.8111
1010 | 0.1 | 0.000392459 | 9.74572
1010 | 0.1 | 0.000392462 | 9.88503
1010 | 0.1 | 0.000398755 | 11.06722
1010 | 0.1 | 0.00040191 | 10.05432
1010 | 0.1 | 0.00040883 | 10.18704
1010 | 0.1 | 0.000409354 | 10.57766
1010 | 0.1 | 0.000412151 | 10.86
1010 | 0.1 | 0.00041301 | 9.9004
1010 | 0.1 | 0.000415922 | 10.0401
1010 | 0.1 | 0.000416566 | 9.69408
1010 | 0.1 | 0.00041802 | 9.51844
1010 | 0.1 | 0.000418085 | 10.45763
1010 | 0.1 | 0.000420908 | 10.36051
1010 | 0.1 | 0.000421011 | 9.53527
1010 | 0.1 | 0.000421536 | 10.09394
1010 | 0.1 | 0.000423962 | 10.09638
1010 | 0.1 | 0.000425548 | 11.14709
1010 | 0.1 | 0.000437236 | 11.81653
1010 | 0.1 | 0.000440226 | 10.09174
1010 | 0.1 | 0.000443992 | 9.67396
1010 | 0.1 | 0.000454339 | 9.92744
1010 | 0.1 | 0.000455585 | 9.76371
1010 | 0.1 | 0.000456085 | 9.52487
1010 | 0.1 | 0.000456513 | 11.2563
1010 | 0.1 | 0.000458518 | 9.93569
1010 | 0.1 | 0.000459365 | 10.23852
1010 | 0.1 | 0.000461542 | 11.61028
1010 | 0.1 | 0.000469352 | 10.14538
1010 | 0.1 | 0.000470662 | 9.64487
1010 | 0.1 | 0.000471157 | 9.9345
1010 | 0.1 | 0.000476351 | 9.72148
1010 | 0.1 | 0.000482276 | 9.52219
1010 | 0.1 | 0.000483405 | 9.87334
1010 | 0.1 | 0.000488339 | 10.10322
1010 | 0.1 | 0.000489424 | 10.15408
1010 | 0.1 | 0.000490465 | 10.1122
1010 | 0.1 | 0.00049061 | 10.09763
1010 | 0.1 | 0.000491267 | 9.54065
1010 | 0.1 | 0.000492255 | 10.17298
1010 | 0.1 | 0.000493451 | 10.29915
1010 | 0.1 | 0.000496147 | 10.56902
1010 | 0.1 | 0.00049846 | 9.56535
1010 | 0.1 | 0.000499592 | 10.56601
1010 | 0.1 | 0.000500531 | 10.34611
1010 | 0.1 | 0.000500637 | 10.31805
1010 | 0.1 | 0.000500825 | 10.13858
1010 | 0.1 | 0.000500894 | 9.52776
1010 | 0.1 | 0.000502981 | 9.74757
1010 | 0.1 | 0.000504264 | 9.83637
1010 | 0.1 | 0.000506933 | 9.87103
1010 | 0.1 | 0.000507359 | 9.82963
1010 | 0.1 | 0.000509284 | 9.97576
1010 | 0.1 | 0.000509441 | 9.6923
1010 | 0.1 | 0.000509902 | 9.54724
1010 | 0.1 | 0.000510216 | 9.58325
1010 | 0.1 | 0.000512333 | 9.84598
1010 | 0.1 | 0.000515073 | 9.71005
1010 | 0.1 | 0.000516288 | 9.61507
1010 | 0.1 | 0.000517426 | 10.24232
1010 | 0.1 | 0.000518445 | 9.78425
1010 | 0.1 | 0.000518856 | 11.44641
1010 | 0.1 | 0.000519053 | 9.62664
1010 | 0.1 | 0.000519909 | 10.49929
1010 | 0.1 | 0.000520494 | 9.63283
1010 | 0.1 | 0.000521089 | 9.89099
1010 | 0.1 | 0.000522059 | 9.78868
1010 | 0.1 | 0.000522301 | 9.68322
1010 | 0.1 | 0.000522375 | 10.41413
1010 | 0.1 | 0.000529278 | 9.61979
1010 | 0.1 | 0.000530822 | 9.97458
1010 | 0.1 | 0.000532859 | 9.61101
1010 | 0.1 | 0.000534371 | 9.747
1010 | 0.1 | 0.000538682 | 10.29069
1010 | 0.1 | 0.00053997 | 9.71945
1010 | 0.1 | 0.000542412 | 9.57071
1010 | 0.1 | 0.000543771 | 9.69459
1010 | 0.1 | 0.000544454 | 9.83169
1010 | 0.1 | 0.000544998 | 9.76162
1010 | 0.1 | 0.000545292 | 10.58058
1010 | 0.1 | 0.000545827 | 9.61138
1010 | 0.1 | 0.000546381 | 9.97063
1010 | 0.1 | 0.000547789 | 10.69955
1010 | 0.1 | 0.00054837 | 11.34428
1010 | 0.1 | 0.000549604 | 10.15236
1010 | 0.1 | 0.000549859 | 10.6276
1010 | 0.1 | 0.000551069 | 9.57601
1010 | 0.1 | 0.000551198 | 9.98928
1010 | 0.1 | 0.000552524 | 10.59804
1010 | 0.1 | 0.000555993 | 9.86968
1010 | 0.1 | 0.000555994 | 10.25129
1010 | 0.1 | 0.000556781 | 9.9081
1010 | 0.1 | 0.00055714 | 10.03688
1010 | 0.1 | 0.000557245 | 9.50335
1010 | 0.1 | 0.000557543 | 10.59174
1010 | 0.1 | 0.000558659 | 10.26552
1010 | 0.1 | 0.00055908 | 10.00997
1010 | 0.1 | 0.000559268 | 9.99518
1010 | 0.1 | 0.00056043 | 10.74384
1010 | 0.1 | 0.000561191 | 10.34927
1010 | 0.1 | 0.000562089 | 10.01816
1010 | 0.1 | 0.000562133 | 9.98135
1010 | 0.1 | 0.000564416 | 9.56276
1010 | 0.1 | 0.000564637 | 9.91147
1010 | 0.1 | 0.000566752 | 10.36558
1010 | 0.1 | 0.000567046 | 10.09833
1010 | 0.1 | 0.000569372 | 9.64766
1010 | 0.1 | 0.000573136 | 9.83839
1010 | 0.1 | 0.000573241 | 10.43462
1010 | 0.1 | 0.000575427 | 10.22082
1010 | 0.1 | 0.000576154 | 10.80007
1010 | 0.1 | 0.000577554 | 9.51591
1010 | 0.1 | 0.000579002 | 10.13158
1010 | 0.1 | 0.000579589 | 9.64088
1010 | 0.1 | 0.000580139 | 10.18029
1010 | 0.1 | 0.000580175 | 11.8453
1010 | 0.1 | 0.000581243 | 9.84714
1010 | 0.1 | 0.000586778 | 10.34868
1010 | 0.1 | 0.000587292 | 10.31935
1010 | 0.1 | 0.000588548 | 9.95
1010 | 0.1 | 0.000593379 | 9.86521
1010 | 0.1 | 0.000594174 | 10.25729
1010 | 0.1 | 0.000594776 | 10.34733
1010 | 0.1 | 0.000595399 | 9.9096
1010 | 0.1 | 0.000598288 | 9.69429
1010 | 0.1 | 0.000600588 | 10.32158
1010 | 0.1 | 0.000600749 | 10.34672
1010 | 0.1 | 0.000602392 | 10.16789
1010 | 0.1 | 0.000602546 | 9.77865
1010 | 0.1 | 0.000603603 | 10.3072
1010 | 0.1 | 0.000605131 | 9.91413
1010 | 0.1 | 0.000607518 | 9.66948
1010 | 0.1 | 0.000608048 | 9.69586
1010 | 0.1 | 0.000608533 | 9.85759
1010 | 0.1 | 0.000611209 | 9.81105
1010 | 0.1 | 0.000613072 | 9.58292
1010 | 0.1 | 0.000618193 | 9.75696
1010 | 0.1 | 0.000618703 | 9.9665
1010 | 0.1 | 0.000619125 | 10.73696
1010 | 0.1 | 0.000620127 | 9.62866
1010 | 0.1 | 0.000620224 | 10.34428
1010 | 0.1 | 0.000620281 | 9.69799
1010 | 0.1 | 0.00062079 | 9.5506
1010 | 0.1 | 0.000621064 | 9.53931
1010 | 0.1 | 0.000621224 | 10.16515
1010 | 0.1 | 0.000622756 | 9.84341
1010 | 0.1 | 0.000623069 | 10.57999
1010 | 0.1 | 0.000625226 | 9.81217
1010 | 0.1 | 0.000625363 | 9.96111
1010 | 0.1 | 0.000627338 | 10.32819
1010 | 0.1 | 0.000627829 | 9.99377
1010 | 0.1 | 0.000628299 | 10.11801
1010 | 0.1 | 0.000629081 | 9.64645
1010 | 0.1 | 0.000630202 | 10.36553
1010 | 0.1 | 0.000630745 | 10.33934
1010 | 0.1 | 0.00063273 | 10.6317
1010 | 0.1 | 0.000636448 | 9.63676
1010 | 0.1 | 0.000637459 | 9.59721
1010 | 0.1 | 0.000637952 | 10.16471
1010 | 0.1 | 0.000640036 | 10.93242
1010 | 0.1 | 0.000640963 | 9.7762
1010 | 0.1 | 0.00064136 | 9.8036
1010 | 0.1 | 0.000641927 | 10.09006
1010 | 0.1 | 0.000642311 | 10.65122
1010 | 0.1 | 0.000642892 | 10.14503
1010 | 0.1 | 0.00064356 | 10.3862
1010 | 0.1 | 0.000643712 | 11.18748
1010 | 0.1 | 0.000644054 | 9.74522
1010 | 0.1 | 0.000645343 | 9.90774
1010 | 0.1 | 0.000645664 | 9.88927
1010 | 0.1 | 0.000645874 | 9.96553
1010 | 0.1 | 0.000646877 | 9.76463
1010 | 0.1 | 0.000648457 | 10.23738
1010 | 0.1 | 0.000649777 | 9.89621
1010 | 0.1 | 0.000652831 | 9.8598
1010 | 0.1 | 0.000653521 | 9.81526
1010 | 0.1 | 0.000653817 | 10.02332
1010 | 0.1 | 0.000654401 | 10.41315
1010 | 0.1 | 0.000655616 | 10.44175
1010 | 0.1 | 0.000656447 | 9.5528
1010 | 0.1 | 0.000656829 | 10.11759
1010 | 0.1 | 0.000657181 | 10.14899
1010 | 0.1 | 0.000659413 | 9.57057
1010 | 0.1 | 0.000662351 | 10.2763
1010 | 0.1 | 0.0006634 | 10.27376
1010 | 0.1 | 0.000664521 | 9.52525
1010 | 0.1 | 0.000665908 | 9.81616
1010 | 0.1 | 0.000666458 | 10.86571
1010 | 0.1 | 0.000668173 | 10.22662
1010 | 0.1 | 0.000673252 | 10.03113
1010 | 0.1 | 0.000673512 | 9.53522
1010 | 0.1 | 0.000678035 | 9.59447
1010 | 0.1 | 0.000679771 | 9.87131
1010 | 0.1 | 0.000681868 | 9.58431
1010 | 0.1 | 0.000682776 | 9.88386
1010 | 0.1 | 0.000683333 | 11.07043
1010 | 0.1 | 0.000683606 | 9.95363
1010 | 0.1 | 0.000685728 | 10.04517
1010 | 0.1 | 0.000686264 | 11.80115
1010 | 0.1 | 0.000689645 | 10.1926
1010 | 0.1 | 0.000691107 | 10.68653
1010 | 0.1 | 0.000691673 | 10.14777
1010 | 0.1 | 0.000692346 | 9.90548
1010 | 0.1 | 0.000701118 | 9.69951
1010 | 0.1 | 0.000706608 | 9.77296
1010 | 0.1 | 0.000707025 | 9.57465
1010 | 0.1 | 0.000710751 | 11.14274
1010 | 0.1 | 0.000711273 | 10.14905
1010 | 0.1 | 0.000712947 | 9.83321
1010 | 0.1 | 0.000713581 | 9.97536
1010 | 0.1 | 0.000714272 | 10.83724
1010 | 0.1 | 0.000717973 | 10.17133
1010 | 0.1 | 0.000718029 | 9.94234
1010 | 0.1 | 0.000718738 | 9.8362
1010 | 0.1 | 0.000722214 | 10.20397
1010 | 0.1 | 0.000723685 | 10.03872
1010 | 0.1 | 0.00072397 | 11.06634
1010 | 0.1 | 0.000725976 | 9.94682
1010 | 0.1 | 0.00072818 | 9.96254
1010 | 0.1 | 0.000728402 | 10.01283
1010 | 0.1 | 0.000731142 | 10.30042
1010 | 0.1 | 0.000736181 | 10.31237
1010 | 0.1 | 0.000739385 | 9.64683
1010 | 0.1 | 0.000744755 | 10.26475
1010 | 0.1 | 0.000744998 | 9.94387
1010 | 0.1 | 0.000755413 | 10.37778
1010 | 0.1 | 0.000756341 | 9.67701
1010 | 0.1 | 0.000758227 | 9.60913
1010 | 0.1 | 0.000759786 | 11.69466
1010 | 0.1 | 0.00076478 | 10.01886
1010 | 0.1 | 0.000770076 | 10.48146
1010 | 0.1 | 0.000771733 | 10.64437
1010 | 0.1 | 0.000783821 | 10.7627
1010 | 0.1 | 0.000805252 | 11.0554
1010 | 0.1 | 0.000808475 | 9.57423
1010 | 0.1 | 0.000812196 | 9.65912
1010 | 0.1 | 0.000816922 | 11.29442
1010 | 0.1 | 0.000822306 | 9.6284
1010 | 0.1 | 0.000834449 | 11.30959
1010 | 0.1 | 0.000841135 | 10.43266
1010 | 0.1 | 0.000846802 | 9.99462
1010 | 0.1 | 0.000847344 | 11.57496
1010 | 0.1 | 0.000854028 | 9.93587
1010 | 0.1 | 0.000855235 | 11.66206
1010 | 0.1 | 0.000864255 | 10.16893
1010 | 0.1 | 0.000885191 | 10.89114
1010 | 0.1 | 0.000901561 | 9.88555
1010 | 0.1 | 0.000914873 | 9.72061
1010 | 0.1 | 0.000925224 | 11.89516
1010 | 0.1 | 0.000945224 | 9.84453
1010 | 0.1 | 0.000962819 | 10.68368
1010 | 0.1 | 0.00096393 | 11.19291
1010 | 0.1 | 0.000976317 | 11.47688
1010 | 0.1 | 0.00097706 | 10.54452
1010 | 0.1 | 0.000986821 | 10.00859
1010 | 0.1 | 0.00102 | 11.18201
1010 | 0.1 | 0.00103 | 14.82818
1010 | 0.1 | 0.00106 | 10.27679
1010 | 0.1 | 0.00111 | 11.45786
1010 | 0.1 | 0.00113 | 11.50321
1010 | 0.1 | 0.00118 | 11.4228
1010 | 0.1 | 0.00125 | 10.01474
1010 | 0.1 | 0.00131 | 10.76876
1010 | 0.1 | 0.00138 | 11.87265
1010 | 0.1 | 0.00139 | 11.43669
1010 | 0.1 | 0.00145 | 11.31877
1010 | 0.1 | 0.00149 | 11.64049
1010 | 0.1 | 0.00156 | 19.1311
1010 | 0.1 | 0.00166 | 11.53967
1010 | 0.1 | 0.00183 | 11.31333
1010 | 0.1 | 0.00186 | 12.48879
1010 | 0.1 | 0.00194 | 12.05433
1010 | 0.1 | 0.00196 | 10.01605
1010 | 0.1 | 0.00197 | 10.06018
1010 | 0.1 | 0.00198 | 10.47006
1010 | 0.1 | 0.002 | 10.58249
1010 | 0.1 | 0.00203 | 10.8961
1010 | 0.1 | 0.00204 | 10.17439
1010 | 0.1 | 0.00205 | 10.36472
1010 | 0.1 | 0.00206 | 10.19078
1010 | 0.1 | 0.00208 | 11.82177
1010 | 0.1 | 0.00212 | 25.33995
1010 | 0.1 | 0.00214 | 10.73715
1010 | 0.1 | 0.00215 | 11.70206
1010 | 0.1 | 0.00218 | 10.53417
1010 | 0.1 | 0.00219 | 9.71832
1010 | 0.1 | 0.0022 | 9.66916
1010 | 0.1 | 0.00222 | 9.69794
1010 | 0.1 | 0.00224 | 9.68114
1010 | 0.1 | 0.0023 | 10.05764
1010 | 0.1 | 0.00231 | 10.97431
1010 | 0.1 | 0.00234 | 11.21928
1010 | 0.1 | 0.00235 | 9.52661
1010 | 0.1 | 0.00236 | 11.62731
1010 | 0.1 | 0.00245 | 10.99453
1010 | 0.1 | 0.00246 | 11.79179
1010 | 0.1 | 0.00247 | 11.70606
1010 | 0.1 | 0.0025 | 9.602
1010 | 0.1 | 0.00251 | 9.76658
1010 | 0.1 | 0.00256 | 9.7189
1010 | 0.1 | 0.00259 | 11.19836
1010 | 0.1 | 0.00265 | 11.57245
1010 | 0.1 | 0.00266 | 11.84524
1010 | 0.1 | 0.00271 | 9.56114
1010 | 0.1 | 0.00272 | 11.73997
1010 | 0.1 | 0.00273 | 10.14469
1010 | 0.1 | 0.00277 | 9.69297
1010 | 0.1 | 0.00279 | 11.22553
1010 | 0.1 | 0.00283 | 11.80048
1010 | 0.1 | 0.00285 | 31.70449
1010 | 0.1 | 0.00286 | 10.23041
1010 | 0.1 | 0.00287 | 11.80716
1010 | 0.1 | 0.00302 | 9.69396
1010 | 0.1 | 0.00311 | 12.34165
1010 | 0.1 | 0.00327 | 12.95115
1010 | 0.1 | 0.00332 | 12.78182
1010 | 0.1 | 0.00362 | 12.43589
1010 | 0.1 | 0.00364 | 9.58634
1010 | 0.1 | 0.00367 | 35.38242
1010 | 0.1 | 0.00368 | 10.49007
1010 | 0.1 | 0.00372 | 9.56994
1010 | 0.1 | 0.00375 | 10.04958
1010 | 0.1 | 0.00376 | 12.50111
1010 | 0.1 | 0.00387 | 9.94745
1010 | 0.1 | 0.00388 | 10.98212
1010 | 0.1 | 0.00392 | 11.89596
1010 | 0.1 | 0.00394 | 10.55176
1010 | 0.1 | 0.00396 | 10.99921
1010 | 0.1 | 0.00397 | 9.50187
1010 | 0.1 | 0.00399 | 12.59654
1010 | 0.1 | 0.00413 | 11.60921
1010 | 0.1 | 0.00419 | 12.12542
1010 | 0.1 | 0.00422 | 11.46884
1010 | 0.1 | 0.00429 | 9.67669
1010 | 0.1 | 0.00432 | 9.50793
1010 | 0.1 | 0.00433 | 11.48528
1010 | 0.1 | 0.00436 | 11.92846
1010 | 0.1 | 0.00437 | 9.89558
1010 | 0.1 | 0.00438 | 12.45464
1010 | 0.1 | 0.00444 | 12.63925
1010 | 0.1 | 0.0045 | 36.08122
1010 | 0.1 | 0.00455 | 9.5729
1010 | 0.1 | 0.00458 | 12.20136
1010 | 0.1 | 0.00463 | 9.76711
1010 | 0.1 | 0.00465 | 9.87679
1010 | 0.1 | 0.00469 | 10.0394
1010 | 0.1 | 0.00477 | 11.75912
1010 | 0.1 | 0.00481 | 10.14663
1010 | 0.1 | 0.00487 | 9.70994
1010 | 0.1 | 0.00495 | 12.8816
1010 | 0.1 | 0.00516 | 9.54804
1010 | 0.1 | 0.00519 | 10.92977
1010 | 0.1 | 0.00525 | 10.06677
1010 | 0.1 | 0.00533 | 9.78086
1010 | 0.1 | 0.00535 | 35.77126
1010 | 0.1 | 0.00536 | 11.09288
1010 | 0.1 | 0.00543 | 10.67066
1010 | 0.1 | 0.00554 | 10.84643
1010 | 0.1 | 0.00559 | 11.33019
1010 | 0.1 | 0.00568 | 9.63769
1010 | 0.1 | 0.00569 | 11.75605
1010 | 0.1 | 0.00572 | 12.25047
1010 | 0.1 | 0.00578 | 12.52341
1010 | 0.1 | 0.00583 | 12.38288
1010 | 0.1 | 0.0059 | 11.70362
1010 | 0.1 | 0.00597 | 11.60958
1010 | 0.1 | 0.00606 | 12.37514
1010 | 0.1 | 0.00627 | 11.76803
1010 | 0.1 | 0.0063 | 36.33979
1010 | 0.1 | 0.00635 | 11.26526
1010 | 0.1 | 0.00636 | 12.77371
1010 | 0.1 | 0.00639 | 9.52351
1010 | 0.1 | 0.00641 | 9.635
1010 | 0.1 | 0.00646 | 10.60561
1010 | 0.1 | 0.00652 | 12.73806
1010 | 0.1 | 0.00659 | 9.68384
1010 | 0.1 | 0.00664 | 9.80157
1010 | 0.1 | 0.00666 | 10.21032
1010 | 0.1 | 0.00674 | 13.86799
1010 | 0.1 | 0.00683 | 11.15048
1010 | 0.1 | 0.00684 | 9.81546
1010 | 0.1 | 0.00695 | 9.65363
1010 | 0.1 | 0.00698 | 10.61602
1010 | 0.1 | 0.00699 | 13.1067
1010 | 0.1 | 0.00716 | 12.58648
1010 | 0.1 | 0.00719 | 11.11195
1010 | 0.1 | 0.00724 | 9.67989
1010 | 0.1 | 0.00731 | 36.25198
1010 | 0.1 | 0.00733 | 12.77262
1010 | 0.1 | 0.00734 | 12.23223
1010 | 0.1 | 0.00742 | 12.6268
1010 | 0.1 | 0.00754 | 12.22893
1010 | 0.1 | 0.00756 | 11.5084
1010 | 0.1 | 0.00761 | 12.55042
1010 | 0.1 | 0.00767 | 12.62297
1010 | 0.1 | 0.00768 | 9.89186
1010 | 0.1 | 0.00773 | 9.82173
1010 | 0.1 | 0.00775 | 10.39927
1010 | 0.1 | 0.00776 | 12.61429
1010 | 0.1 | 0.0078 | 10.1601
1010 | 0.1 | 0.00791 | 12.45571
1010 | 0.1 | 0.00813 | 10.00355
1010 | 0.1 | 0.00815 | 9.68604
1010 | 0.1 | 0.00817 | 9.65742
1010 | 0.1 | 0.00822 | 36.10162
1010 | 0.1 | 0.00823 | 9.93176
1010 | 0.1 | 0.0083 | 10.14048
1010 | 0.1 | 0.00837 | 10.82491
1010 | 0.1 | 0.00843 | 9.54289
1010 | 0.1 | 0.00845 | 11.91665
1010 | 0.1 | 0.00854 | 11.4795
1010 | 0.1 | 0.00856 | 9.78368
1010 | 0.1 | 0.00867 | 11.30168
1010 | 0.1 | 0.00871 | 10.00808
1010 | 0.1 | 0.00872 | 11.55852
1010 | 0.1 | 0.00877 | 9.75288
1010 | 0.1 | 0.00883 | 11.82933
1010 | 0.1 | 0.00898 | 9.62391
1010 | 0.1 | 0.00902 | 11.61988
1010 | 0.1 | 0.00908 | 12.80217
1010 | 0.1 | 0.00915 | 9.6626
1010 | 0.1 | 0.00916 | 12.7145
1010 | 0.1 | 0.00917 | 10.57751
1010 | 0.1 | 0.00919 | 36.4027
1010 | 0.1 | 0.00945 | 12.54674
1010 | 0.1 | 0.00951 | 10.19035
1010 | 0.1 | 0.00953 | 9.78857
1010 | 0.1 | 0.00955 | 9.78259
1010 | 0.1 | 0.00957 | 9.77627
1010 | 0.1 | 0.00961 | 10.83842
1010 | 0.1 | 0.00965 | 11.60125
1010 | 0.1 | 0.00972 | 9.66868
1010 | 0.1 | 0.00978 | 11.11275
1010 | 0.1 | 0.00983 | 10.0069
1010 | 0.1 | 0.00984 | 11.17941
1010 | 0.1 | 0.00987 | 12.48386
1010 | 0.1 | 0.00999 | 10.68152
1010 | 0.1 | 0.01 | 11.68839
1010 | 0.1 | 0.01001 | 12.4037
1010 | 0.1 | 0.01002 | 9.89394
1010 | 0.1 | 0.01017 | 36.84723
1010 | 0.1 | 0.01022 | 11.82324
1010 | 0.1 | 0.01026 | 12.21126
1010 | 0.1 | 0.01032 | 12.11359
1010 | 0.1 | 0.01037 | 9.97693
1010 | 0.1 | 0.01038 | 10.26738
1010 | 0.1 | 0.01039 | 10.85643
1010 | 0.1 | 0.01044 | 12.56889
1010 | 0.1 | 0.01049 | 10.1423
1010 | 0.1 | 0.01051 | 10.50705
1010 | 0.1 | 0.01053 | 9.97465
1010 | 0.1 | 0.01054 | 10.71983
1010 | 0.1 | 0.01057 | 11.00003
1010 | 0.1 | 0.01059 | 9.80501
1010 | 0.1 | 0.01061 | 11.396
1010 | 0.1 | 0.01064 | 11.78596
1010 | 0.1 | 0.01065 | 10.1613
1010 | 0.1 | 0.01067 | 9.80231
1010 | 0.1 | 0.0107 | 10.18933
1010 | 0.1 | 0.01071 | 10.28562
1010 | 0.1 | 0.01073 | 9.97291
1010 | 0.1 | 0.01074 | 10.76533
1010 | 0.1 | 0.01075 | 11.21787
1010 | 0.1 | 0.01077 | 10.16423
1010 | 0.1 | 0.01078 | 9.76916
1010 | 0.1 | 0.01084 | 9.65543
1010 | 0.1 | 0.01087 | 11.04389
1010 | 0.1 | 0.01088 | 10.73385
1010 | 0.1 | 0.01095 | 10.16154
1010 | 0.1 | 0.01101 | 11.2573
1010 | 0.1 | 0.01105 | 11.49271
1010 | 0.1 | 0.0111 | 11.70554
1010 | 0.1 | 0.01124 | 37.38969
1010 | 0.1 | 0.0113 | 11.93601
1010 | 0.1 | 0.01144 | 11.89818
1010 | 0.1 | 0.01146 | 11.69966
1010 | 0.1 | 0.01165 | 11.06393
1010 | 0.1 | 0.01168 | 11.28392
1010 | 0.1 | 0.01172 | 11.15633
1010 | 0.1 | 0.01176 | 10.79896
1010 | 0.1 | 0.01178 | 11.17327
1010 | 0.1 | 0.01179 | 10.35667
1010 | 0.1 | 0.0118 | 10.20517
1010 | 0.1 | 0.01181 | 10.02094
1010 | 0.1 | 0.01183 | 9.97717
1010 | 0.1 | 0.01185 | 9.54892
1010 | 0.1 | 0.01186 | 10.74875
1010 | 0.1 | 0.01187 | 10.07297
1010 | 0.1 | 0.0119 | 10.1753
1010 | 0.1 | 0.01193 | 9.66821
1010 | 0.1 | 0.01194 | 10.34874
1010 | 0.1 | 0.01205 | 10.66474
1010 | 0.1 | 0.01209 | 11.33795
1010 | 0.1 | 0.01211 | 10.10117
1010 | 0.1 | 0.01214 | 11.20771
1010 | 0.1 | 0.01216 | 35.138
1010 | 0.1 | 0.01218 | 11.08417
1010 | 0.1 | 0.01223 | 10.94727
1010 | 0.1 | 0.01224 | 10.97238
1010 | 0.1 | 0.01229 | 11.09681
1010 | 0.1 | 0.0123 | 10.61093
1010 | 0.1 | 0.01233 | 11.52579
1010 | 0.1 | 0.01234 | 11.71033
1010 | 0.1 | 0.01244 | 11.49278
1010 | 0.1 | 0.0125 | 11.00322
1010 | 0.1 | 0.01252 | 11.90245
1010 | 0.1 | 0.01253 | 11.54194
1010 | 0.1 | 0.01267 | 10.78754
1010 | 0.1 | 0.01274 | 11.35101
1010 | 0.1 | 0.0128 | 11.04746
1010 | 0.1 | 0.01282 | 11.52534
1010 | 0.1 | 0.01283 | 10.86186
1010 | 0.1 | 0.01284 | 9.8096
1010 | 0.1 | 0.01291 | 35.05982
1010 | 0.1 | 0.01294 | 11.44992
1010 | 0.1 | 0.01299 | 10.29625
1010 | 0.1 | 0.013 | 11.02603
1010 | 0.1 | 0.01307 | 10.80445
1010 | 0.1 | 0.01309 | 11.06442
1010 | 0.1 | 0.01311 | 10.74971
1010 | 0.1 | 0.01312 | 9.91944
1010 | 0.1 | 0.01314 | 10.43806
1010 | 0.1 | 0.01316 | 11.21632
1010 | 0.1 | 0.0132 | 10.08691
1010 | 0.1 | 0.01326 | 9.79188
1010 | 0.1 | 0.0133 | 9.50121
1010 | 0.1 | 0.01333 | 10.26777
1010 | 0.1 | 0.01335 | 11.31312
1010 | 0.1 | 0.01339 | 10.05812
1010 | 0.1 | 0.0134 | 10.58504
1010 | 0.1 | 0.01345 | 11.04517
1010 | 0.1 | 0.01355 | 10.3476
1010 | 0.1 | 0.01357 | 9.53934
1010 | 0.1 | 0.01358 | 10.73981
1010 | 0.1 | 0.01365 | 9.78961
1010 | 0.1 | 0.01368 | 10.35823
1010 | 0.1 | 0.01372 | 10.75129
1010 | 0.1 | 0.01379 | 9.84179
1010 | 0.1 | 0.01382 | 10.77057
1010 | 0.1 | 0.01385 | 10.68868
1010 | 0.1 | 0.01388 | 10.94051
1010 | 0.1 | 0.01389 | 36.50229
1010 | 0.1 | 0.0139 | 10.68518
1010 | 0.1 | 0.01392 | 10.89796
1010 | 0.1 | 0.01393 | 10.53686
1010 | 0.1 | 0.01394 | 11.44329
1010 | 0.1 | 0.01398 | 11.0485
1010 | 0.1 | 0.014 | 10.0317
1010 | 0.1 | 0.01401 | 10.24005
1010 | 0.1 | 0.01407 | 9.84323
1010 | 0.1 | 0.0141 | 10.0918
1010 | 0.1 | 0.01414 | 10.83834
1010 | 0.1 | 0.01415 | 10.37586
1010 | 0.1 | 0.01417 | 10.38028
1010 | 0.1 | 0.01422 | 9.66731
1010 | 0.1 | 0.01423 | 9.67974
1010 | 0.1 | 0.01425 | 10.44276
1010 | 0.1 | 0.01432 | 10.229
1010 | 0.1 | 0.01433 | 10.79708
1010 | 0.1 | 0.01434 | 10.36176
1010 | 0.1 | 0.01442 | 10.3764
1010 | 0.1 | 0.01445 | 11.01466
1010 | 0.1 | 0.01446 | 10.08139
1010 | 0.1 | 0.01449 | 11.57229
1010 | 0.1 | 0.0145 | 10.17616
1010 | 0.1 | 0.01451 | 10.00648
1010 | 0.1 | 0.01457 | 9.5028
1010 | 0.1 | 0.01458 | 9.56773
1010 | 0.1 | 0.01463 | 9.5398
1010 | 0.1 | 0.01464 | 10.775
1010 | 0.1 | 0.01466 | 9.59285
1010 | 0.1 | 0.0147 | 9.84511
1010 | 0.1 | 0.01473 | 11.62281
1010 | 0.1 | 0.01476 | 10.03513
1010 | 0.1 | 0.0148 | 10.55463
1010 | 0.1 | 0.01481 | 9.62508
1010 | 0.1 | 0.01482 | 11.36888
1010 | 0.1 | 0.01483 | 10.43332
1010 | 0.1 | 0.01487 | 10.55705
1010 | 0.1 | 0.01489 | 9.90472
1010 | 0.1 | 0.0149 | 10.75321
1010 | 0.1 | 0.01492 | 10.10509
1010 | 0.1 | 0.01494 | 9.71948
1010 | 0.1 | 0.01496 | 9.50257
1010 | 0.1 | 0.01498 | 37.13514
1010 | 0.1 | 0.01499 | 9.96708
1010 | 0.1 | 0.01503 | 10.49356
1010 | 0.1 | 0.01507 | 10.63094
1010 | 0.1 | 0.01509 | 9.74074
1010 | 0.1 | 0.01551 | 9.66227
1010 | 0.1 | 0.01598 | 36.72729
1010 | 0.1 | 0.01699 | 36.98884
1010 | 0.1 | 0.01723 | 9.56307
1010 | 0.1 | 0.01817 | 36.77747
1010 | 0.1 | 0.01912 | 35.08763
1010 | 0.1 | 0.01987 | 34.62102
1010 | 0.1 | 0.02083 | 36.1981
1010 | 0.1 | 0.02187 | 36.15202
1010 | 0.1 | 0.02281 | 35.84983
1010 | 0.1 | 0.02378 | 35.85079
1010 | 0.1 | 0.02491 | 37.10236
1010 | 0.1 | 0.02596 | 35.98625
1010 | 0.1 | 0.02698 | 36.25229
1010 | 0.1 | 0.02806 | 36.99274
1010 | 0.1 | 0.02912 | 36.4635
1010 | 0.1 | 0.03009 | 35.75104
1010 | 0.1 | 0.03098 | 35.34362
1010 | 0.1 | 0.03195 | 35.73476
1010 | 0.1 | 0.03293 | 36.28195
1010 | 0.1 | 0.03391 | 35.94955
1010 | 0.1 | 0.03497 | 37.08456
1010 | 0.1 | 0.036 | 36.18224
1010 | 0.1 | 0.03693 | 35.97093
1010 | 0.1 | 0.03794 | 36.05701
1010 | 0.1 | 0.03895 | 36.37183
1010 | 0.1 | 0.03995 | 36.79054
1010 | 0.1 | 0.04106 | 37.30425
1010 | 0.1 | 0.04212 | 37.06395
1010 | 0.1 | 0.04316 | 36.42995
1010 | 0.1 | 0.04405 | 34.96504
1010 | 0.1 | 0.04503 | 36.61109
1010 | 0.1 | 0.04606 | 36.29304
1010 | 0.1 | 0.04705 | 36.65328
1010 | 0.1 | 0.04814 | 37.52712
1010 | 0.1 | 0.04916 | 36.1394
1010 | 0.1 | 0.04999 | 35.35953
1010 | 0.1 | 0.05096 | 36.84543
1010 | 0.1 | 0.05214 | 37.7486
1010 | 0.1 | 0.05323 | 36.6135
1010 | 0.1 | 0.05404 | 34.92516
1010 | 0.1 | 0.05507 | 37.25286
1010 | 0.1 | 0.05608 | 36.33431
1010 | 0.1 | 0.05695 | 35.54413
1010 | 0.1 | 0.05799 | 37.33864
1010 | 0.1 | 0.05923 | 38.50865
1010 | 0.1 | 0.06023 | 35.91209
1010 | 0.1 | 0.06106 | 36.20008
1010 | 0.1 | 0.06211 | 36.51812
1010 | 0.1 | 0.06306 | 36.91523
1010 | 0.1 | 0.06418 | 37.81285
1010 | 0.1 | 0.06523 | 36.89675
1010 | 0.1 | 0.06617 | 36.53698
1010 | 0.1 | 0.06711 | 36.02519
1010 | 0.1 | 0.06796 | 36.12336
1010 | 0.1 | 0.06893 | 36.84891
1010 | 0.1 | 0.07006 | 38.09248
1010 | 0.1 | 0.07106 | 37.11612
1010 | 0.1 | 0.0721 | 37.72096
1010 | 0.1 | 0.07323 | 38.44842
1010 | 0.1 | 0.07429 | 37.04281
1010 | 0.1 | 0.07514 | 36.40789
1010 | 0.1 | 0.0761 | 37.21133
1010 | 0.1 | 0.07726 | 38.62516
1010 | 0.1 | 0.07832 | 37.05652
1010 | 0.1 | 0.0792 | 36.94876
1010 | 0.1 | 0.08023 | 37.59066
1010 | 0.1 | 0.08131 | 38.03543
1010 | 0.1 | 0.0822 | 36.22976
1010 | 0.1 | 0.08312 | 36.79185
1010 | 0.1 | 0.08411 | 37.62864
1010 | 0.1 | 0.08511 | 37.57433
1010 | 0.1 | 0.08612 | 37.88212
1010 | 0.1 | 0.08717 | 38.48058
1010 | 0.1 | 0.08828 | 38.43207
1010 | 0.1 | 0.08933 | 37.73517
1010 | 0.1 | 0.09023 | 37.19509
1010 | 0.1 | 0.09116 | 37.23622
1010 | 0.1 | 0.09225 | 38.04143
1010 | 0.1 | 0.09329 | 38.22739
1010 | 0.1 | 0.09431 | 37.76723
1010 | 0.1 | 0.09532 | 37.80405
1010 | 0.1 | 0.09627 | 37.79115
1010 | 0.1 | 0.09741 | 38.72677
1010 | 0.1 | 0.09838 | 36.08906
1010 | 0.1 | 0.09908 | 35.62295
1010 | 0.1 | 0.10005 | 37.59689
1010 | 0.1 | 0.10122 | 39.47169
1010 | 0.1 | 0.10227 | 37.53399
1010 | 0.1 | 0.1032 | 37.40384
1010 | 0.1 | 0.1042 | 38.10341
1010 | 0.1 | 0.10524 | 38.36472
1010 | 0.1 | 0.10633 | 38.53533
1010 | 0.1 | 0.10746 | 39.39611
1010 | 0.1 | 0.10855 | 38.04972
1010 | 0.1 | 0.10934 | 35.72983
1010 | 0.1 | 0.11012 | 36.20802
1010 | 0.1 | 0.11117 | 38.54583
1010 | 0.1 | 0.11231 | 38.7627
1010 | 0.1 | 0.11342 | 39.07449
1010 | 0.1 | 0.11449 | 38.76215
1010 | 0.1 | 0.11542 | 37.05516
1010 | 0.1 | 0.11628 | 36.47479
1010 | 0.1 | 0.11742 | 39.05442
1010 | 0.1 | 0.11841 | 37.97727
1010 | 0.1 | 0.1193 | 37.52599
1010 | 0.1 | 0.1203 | 38.03672
1010 | 0.1 | 0.12139 | 38.49415
1010 | 0.1 | 0.12242 | 38.18119
1010 | 0.1 | 0.12332 | 37.24213
1010 | 0.1 | 0.12426 | 37.78507
1010 | 0.1 | 0.12539 | 38.83743
1010 | 0.1 | 0.12648 | 38.36069
1010 | 0.1 | 0.12739 | 37.56828
1010 | 0.1 | 0.12838 | 38.08309
1010 | 0.1 | 0.12943 | 38.28731
1010 | 0.1 | 0.13046 | 38.83714
1010 | 0.1 | 0.13155 | 38.88829
1010 | 0.1 | 0.13251 | 37.48547
1010 | 0.1 | 0.13343 | 37.7401
1010 | 0.1 | 0.13443 | 37.89388
1010 | 0.1 | 0.13543 | 38.0428
1010 | 0.1 | 0.13637 | 37.67754
1010 | 0.1 | 0.13749 | 39.48527
1010 | 0.1 | 0.13859 | 38.57394
1010 | 0.1 | 0.13942 | 36.27473
1010 | 0.1 | 0.14027 | 36.8153
1010 | 0.1 | 0.14142 | 39.1496
1010 | 0.1 | 0.14253 | 38.48282
1010 | 0.1 | 0.14349 | 37.96152
1010 | 0.1 | 0.14446 | 38.09456
1010 | 0.1 | 0.14549 | 38.14661
1010 | 0.1 | 0.14642 | 37.41392
1010 | 0.1 | 0.14747 | 38.77407
1010 | 0.1 | 0.14861 | 38.68943
1010 | 0.1 | 0.14941 | 36.48563
1010 | 0.1 | 0.15036 | 37.66684
1010 | 0.1 | 0.15151 | 38.85796
1010 | 0.1 | 0.15254 | 38.43706
1010 | 0.1 | 0.15366 | 39.00682
1010 | 0.1 | 0.15452 | 36.32366
1010 | 0.1 | 0.15539 | 37.49314
1010 | 0.1 | 0.15661 | 40.05816
1010 | 0.1 | 0.15759 | 37.37561
1010 | 0.1 | 0.15846 | 37.14403
1010 | 0.1 | 0.15947 | 38.0079
1010 | 0.1 | 0.16046 | 37.67791
1010 | 0.1 | 0.16154 | 38.88393
1010 | 0.1 | 0.1625 | 37.61558
1010 | 0.1 | 0.16346 | 38.32787
1010 | 0.1 | 0.16453 | 38.47998
1010 | 0.1 | 0.16561 | 38.52425
1010 | 0.1 | 0.16676 | 39.5825
1010 | 0.1 | 0.16786 | 38.79446
1010 | 0.1 | 0.16868 | 35.78632
1010 | 0.1 | 0.16946 | 36.06893
1010 | 0.1 | 0.17042 | 37.76463
1010 | 0.1 | 0.17143 | 37.9131
1010 | 0.1 | 0.17252 | 39.05948
1010 | 0.1 | 0.17364 | 38.63224
1010 | 0.1 | 0.1746 | 37.70076
1010 | 0.1 | 0.17566 | 38.42337
1010 | 0.1 | 0.17661 | 37.02278
1010 | 0.1 | 0.17757 | 37.6112
1010 | 0.1 | 0.17856 | 37.94865
1010 | 0.1 | 0.17959 | 38.32019
1010 | 0.1 | 0.1806 | 37.76624
1010 | 0.1 | 0.18153 | 37.82003
1010 | 0.1 | 0.18264 | 38.78777
1010 | 0.1 | 0.18368 | 37.56113
1010 | 0.1 | 0.18452 | 36.61918
1010 | 0.1 | 0.18555 | 38.14825
1010 | 0.1 | 0.18664 | 38.40642
1010 | 0.1 | 0.18758 | 37.59819
1010 | 0.1 | 0.1886 | 37.5274
1010 | 0.1 | 0.18961 | 37.80974
1010 | 0.1 | 0.19064 | 38.18233
1010 | 0.1 | 0.19169 | 37.84352
1010 | 0.1 | 0.19262 | 37.55899
1010 | 0.1 | 0.19371 | 38.80423
1010 | 0.1 | 0.19477 | 37.30684
1010 | 0.1 | 0.19562 | 36.83757
1010 | 0.1 | 0.19666 | 37.90052
1010 | 0.1 | 0.19774 | 38.08166
1010 | 0.1 | 0.19865 | 36.99517
1010 | 0.1 | 0.19963 | 37.46874
1010 | 0.1 | 0.20064 | 37.67666
1010 | 0.1 | 0.20172 | 38.13557
1010 | 0.1 | 0.20269 | 37.26591
1010 | 0.1 | 0.20367 | 37.39789
1010 | 0.1 | 0.2047 | 37.49546
1010 | 0.1 | 0.20569 | 37.07713
1010 | 0.1 | 0.20665 | 37.82307
1010 | 0.1 | 0.20782 | 38.9014
1010 | 0.1 | 0.20896 | 37.25046
1010 | 0.1 | 0.20971 | 35.30023
1010 | 0.1 | 0.21066 | 37.21384
1010 | 0.1 | 0.21175 | 37.89569
1010 | 0.1 | 0.21269 | 37.04522
1010 | 0.1 | 0.21363 | 36.98657
1010 | 0.1 | 0.21465 | 37.76467
1010 | 0.1 | 0.21571 | 37.60408
1010 | 0.1 | 0.21666 | 37.13939
1010 | 0.1 | 0.21774 | 38.48333
1010 | 0.1 | 0.21882 | 38.01962
1010 | 0.1 | 0.21979 | 37.0185
1010 | 0.1 | 0.22074 | 36.92545
1010 | 0.1 | 0.22177 | 37.74358
1010 | 0.1 | 0.22275 | 37.16307
1010 | 0.1 | 0.22367 | 36.90993
1010 | 0.1 | 0.22474 | 37.7543
1010 | 0.1 | 0.22591 | 38.51689
1010 | 0.1 | 0.22695 | 37.85335
1010 | 0.1 | 0.22777 | 36.09455
1010 | 0.1 | 0.22872 | 36.76058
1010 | 0.1 | 0.22981 | 37.75954
1010 | 0.1 | 0.23075 | 36.69297
1010 | 0.1 | 0.23174 | 37.36752
1010 | 0.1 | 0.23285 | 38.33969
1010 | 0.1 | 0.23377 | 36.57865
1010 | 0.1 | 0.23476 | 37.26138
1010 | 0.1 | 0.23587 | 37.20575
1010 | 0.1 | 0.23675 | 36.10423
1010 | 0.1 | 0.23772 | 37.19835
1010 | 0.1 | 0.23881 | 37.80878
1010 | 0.1 | 0.23987 | 37.81594
1010 | 0.1 | 0.24083 | 37.27598
1010 | 0.1 | 0.2418 | 37.04902
1010 | 0.1 | 0.24282 | 37.17617
1010 | 0.1 | 0.24379 | 37.31448
1010 | 0.1 | 0.24487 | 37.79213
1010 | 0.1 | 0.24596 | 37.70377
1010 | 0.1 | 0.24689 | 36.38305
1010 | 0.1 | 0.24777 | 36.48515
1010 | 0.1 | 0.24884 | 38.02525
1010 | 0.1 | 0.2499 | 37.48064
1010 | 0.1 | 0.25084 | 36.79373
1010 | 0.1 | 0.25187 | 37.52113
1010 | 0.1 | 0.25294 | 37.55922
1010 | 0.1 | 0.25388 | 36.50409
1010 | 0.1 | 0.25474 | 36.58653
1010 | 0.1 | 0.25586 | 38.25643
1010 | 0.1 | 0.25706 | 38.37252
1010 | 0.1 | 0.25806 | 36.90274
1010 | 0.1 | 0.25903 | 36.7379
1010 | 0.1 | 0.2601 | 37.26144
1010 | 0.1 | 0.26096 | 35.87667
1010 | 0.1 | 0.26192 | 36.65644
1010 | 0.1 | 0.26288 | 36.86184
1010 | 0.1 | 0.26395 | 38.30246
1010 | 0.1 | 0.26497 | 36.37865
1010 | 0.1 | 0.26575 | 35.35698
1010 | 0.1 | 0.26679 | 37.18494
1010 | 0.1 | 0.26797 | 38.29908
1010 | 0.1 | 0.26897 | 37.15199
1010 | 0.1 | 0.27 | 37.48773
1010 | 0.1 | 0.27103 | 36.97977
1010 | 0.1 | 0.27189 | 35.69181
1010 | 0.1 | 0.27285 | 36.83587
1010 | 0.1 | 0.27393 | 37.4982
1010 | 0.1 | 0.27494 | 37.75339
1010 | 0.1 | 0.27609 | 38.01792
1010 | 0.1 | 0.27699 | 35.71922
1010 | 0.1 | 0.27778 | 35.77002
1010 | 0.1 | 0.27878 | 36.74532
1010 | 0.1 | 0.27985 | 37.8088
1010 | 0.1 | 0.28094 | 37.53898
1010 | 0.1 | 0.28202 | 37.47108
1010 | 0.1 | 0.283 | 37.03128
1010 | 0.1 | 0.28396 | 37.24355
1010 | 0.1 | 0.28496 | 36.85952
1010 | 0.1 | 0.28615 | 38.15228
1010 | 0.1 | 0.28714 | 36.7482
1010 | 0.1 | 0.28794 | 35.64083
1010 | 0.1 | 0.28881 | 36.33765
1010 | 0.1 | 0.28994 | 37.66246
1010 | 0.1 | 0.29102 | 37.1274
1010 | 0.1 | 0.29202 | 36.94964
1010 | 0.1 | 0.29298 | 36.70214
1010 | 0.1 | 0.29395 | 37.13875
1010 | 0.1 | 0.2949 | 36.8827
1010 | 0.1 | 0.29595 | 37.29236
1010 | 0.1 | 0.29706 | 37.58912
1010 | 0.1 | 0.29812 | 37.90311
1010 | 0.1 | 0.29916 | 37.37441
1010 | 0.1 | 0.30014 | 36.78322
1010 | 0.1 | 0.30104 | 35.94262
1010 | 0.1 | 0.30205 | 36.99249
1010 | 0.1 | 0.30313 | 37.591
1010 | 0.1 | 0.3041 | 36.98051
1010 | 0.1 | 0.30512 | 36.95893
1010 | 0.1 | 0.30613 | 36.93207
1010 | 0.1 | 0.30706 | 35.98294
1010 | 0.1 | 0.30795 | 36.58253
1010 | 0.1 | 0.30905 | 38.08357
1010 | 0.1 | 0.31021 | 37.61725
1010 | 0.1 | 0.31115 | 36.13532
1010 | 0.1 | 0.31206 | 36.41929
1010 | 0.1 | 0.31306 | 36.92423
1010 | 0.1 | 0.31407 | 37.0031
1010 | 0.1 | 0.31503 | 37.02558
1010 | 0.1 | 0.3161 | 37.14532
1010 | 0.1 | 0.31711 | 36.93877
1010 | 0.1 | 0.31802 | 36.49673
1010 | 0.1 | 0.31903 | 37.1035
1010 | 0.1 | 0.32013 | 37.71797
1010 | 0.1 | 0.32112 | 36.74022
1010 | 0.1 | 0.32208 | 36.62266
1010 | 0.1 | 0.32311 | 37.01206
1010 | 0.1 | 0.32412 | 37.10078
1010 | 0.1 | 0.32512 | 36.93157
1010 | 0.1 | 0.3262 | 37.73213
1010 | 0.1 | 0.32731 | 37.88435
1010 | 0.1 | 0.32845 | 37.91814
1010 | 0.1 | 0.32929 | 34.9523
1010 | 0.1 | 0.33003 | 34.9115
1010 | 0.1 | 0.33101 | 36.62799
1010 | 0.1 | 0.3321 | 37.59205
1010 | 0.1 | 0.3332 | 36.85556
1010 | 0.1 | 0.33417 | 36.918
1010 | 0.1 | 0.33525 | 37.50554
1010 | 0.1 | 0.33618 | 35.77848
1010 | 0.1 | 0.33702 | 36.14111
1010 | 0.1 | 0.33814 | 37.63895
1010 | 0.1 | 0.33924 | 37.00394
1010 | 0.1 | 0.34013 | 36.11231
1010 | 0.1 | 0.34115 | 36.8485
1010 | 0.1 | 0.34222 | 37.06857
1010 | 0.1 | 0.3432 | 37.05485
1010 | 0.1 | 0.3442 | 36.4513
1010 | 0.1 | 0.34512 | 36.30335
1010 | 0.1 | 0.34619 | 37.68373
1010 | 0.1 | 0.34728 | 36.84101
1010 | 0.1 | 0.3482 | 35.97882
1010 | 0.1 | 0.34923 | 37.03006
1010 | 0.1 | 0.35032 | 37.32997
1010 | 0.1 | 0.35123 | 36.02194
1010 | 0.1 | 0.35215 | 36.34478
1010 | 0.1 | 0.35339 | 37.89665
1010 | 0.1 | 0.35436 | 36.06468
1010 | 0.1 | 0.35514 | 35.14917
1010 | 0.1 | 0.35618 | 36.65805
1010 | 0.1 | 0.3572 | 36.95418
1010 | 0.1 | 0.35825 | 36.70849
1010 | 0.1 | 0.35921 | 36.29956
1010 | 0.1 | 0.36016 | 36.85438
1010 | 0.1 | 0.36126 | 37.28006
1010 | 0.1 | 0.36226 | 36.30293
1010 | 0.1 | 0.36316 | 36.14597
1010 | 0.1 | 0.36426 | 37.47259
1010 | 0.1 | 0.36534 | 37.16044
1010 | 0.1 | 0.3663 | 36.62211
1010 | 0.1 | 0.36728 | 36.36029
1010 | 0.1 | 0.36831 | 36.71518
1010 | 0.1 | 0.36929 | 36.24829
1010 | 0.1 | 0.37019 | 36.08118
1010 | 0.1 | 0.37119 | 36.79826
1010 | 0.1 | 0.37227 | 36.89976
1010 | 0.1 | 0.37328 | 36.53972
1010 | 0.1 | 0.37433 | 37.20078
1010 | 0.1 | 0.37542 | 36.6597
1010 | 0.1 | 0.37628 | 35.7958
1010 | 0.1 | 0.37718 | 35.85976
1010 | 0.1 | 0.3783 | 37.22477
1010 | 0.1 | 0.37947 | 37.60196
1010 | 0.1 | 0.38054 | 36.96754
1010 | 0.1 | 0.3814 | 35.37854
1010 | 0.1 | 0.38232 | 35.92163
1010 | 0.1 | 0.38333 | 36.67717
1010 | 0.1 | 0.38442 | 37.10159
1010 | 0.1 | 0.3854 | 35.83894
1010 | 0.1 | 0.38625 | 35.53843
1010 | 0.1 | 0.38735 | 36.69663
1010 | 0.1 | 0.38835 | 36.66738
1010 | 0.1 | 0.38931 | 36.18736
1010 | 0.1 | 0.3903 | 36.39672
1010 | 0.1 | 0.39132 | 36.58847
1010 | 0.1 | 0.39237 | 36.89095
1010 | 0.1 | 0.39353 | 37.38552
1010 | 0.1 | 0.39453 | 35.49649
1010 | 0.1 | 0.39532 | 34.76939
1010 | 0.1 | 0.39631 | 36.30949
1010 | 0.1 | 0.39736 | 36.51173
1010 | 0.1 | 0.39833 | 36.07167
1010 | 0.1 | 0.39932 | 36.39943
1010 | 0.1 | 0.40036 | 36.64502
1010 | 0.1 | 0.40136 | 36.04174
1010 | 0.1 | 0.40237 | 36.42952
1010 | 0.1 | 0.40345 | 36.93757
1010 | 0.1 | 0.40437 | 35.83082
1010 | 0.1 | 0.40535 | 36.29938
1010 | 0.1 | 0.40654 | 37.38793
1010 | 0.1 | 0.40755 | 35.88894
1010 | 0.1 | 0.40831 | 35.03004
1010 | 0.1 | 0.40928 | 35.92842
1010 | 0.1 | 0.41046 | 37.23958
1010 | 0.1 | 0.41149 | 36.46797
1010 | 0.1 | 0.41251 | 36.43444
1010 | 0.1 | 0.41343 | 35.62955
1010 | 0.1 | 0.41437 | 36.30339
1010 | 0.1 | 0.41549 | 36.66227
1010 | 0.1 | 0.41648 | 36.39605
1010 | 0.1 | 0.41741 | 35.56201
1010 | 0.1 | 0.41838 | 36.05804
1010 | 0.1 | 0.41948 | 36.95412
1010 | 0.1 | 0.42052 | 36.54635
1010 | 0.1 | 0.42149 | 35.67961
1010 | 0.1 | 0.42243 | 35.89822
1010 | 0.1 | 0.42353 | 36.91232
1010 | 0.1 | 0.42462 | 36.75442
1010 | 0.1 | 0.42546 | 35.1701
1010 | 0.1 | 0.42634 | 35.01486
1010 | 0.1 | 0.42745 | 36.70396
1010 | 0.1 | 0.42852 | 36.74055
1010 | 0.1 | 0.42953 | 36.04244
1010 | 0.1 | 0.43039 | 35.34861
1010 | 0.1 | 0.43137 | 35.67219
1010 | 0.1 | 0.43243 | 36.33114
1010 | 0.1 | 0.43344 | 36.67316
1010 | 0.1 | 0.43449 | 36.80826
1010 | 0.1 | 0.43552 | 36.14786
1010 | 0.1 | 0.43654 | 36.03657
1010 | 0.1 | 0.43758 | 35.96446
1010 | 0.1 | 0.43857 | 36.14983
1010 | 0.1 | 0.43956 | 36.10898
1010 | 0.1 | 0.44049 | 36.03891
1010 | 0.1 | 0.44163 | 37.09547
1010 | 0.1 | 0.44282 | 37.26403
1010 | 0.1 | 0.44369 | 34.60173
1010 | 0.1 | 0.44437 | 34.16357
1010 | 0.1 | 0.44531 | 35.53369
1010 | 0.1 | 0.44638 | 36.34156
1010 | 0.1 | 0.44752 | 36.88288
1010 | 0.1 | 0.44852 | 35.92643
1010 | 0.1 | 0.44951 | 36.17235
1010 | 0.1 | 0.45051 | 36.46255
1010 | 0.1 | 0.45158 | 36.75367
1010 | 0.1 | 0.45266 | 36.14241
1010 | 0.1 | 0.45371 | 36.28957
1010 | 0.1 | 0.45462 | 35.8544
1010 | 0.1 | 0.45555 | 35.82555
1010 | 0.1 | 0.45657 | 36.24863
1010 | 0.1 | 0.45771 | 36.85791
1010 | 0.1 | 0.45883 | 36.70188
1010 | 0.1 | 0.45956 | 34.07767
1010 | 0.1 | 0.46036 | 34.71155
1010 | 0.1 | 0.46147 | 36.52098
1010 | 0.1 | 0.46255 | 36.68741
1010 | 0.1 | 0.46361 | 35.96404
1010 | 0.1 | 0.4646 | 36.17421
1010 | 0.1 | 0.46559 | 36.15444
1010 | 0.1 | 0.46647 | 35.62691
1010 | 0.1 | 0.4675 | 36.52164
1010 | 0.1 | 0.46865 | 36.98118
1010 | 0.1 | 0.46972 | 36.1123
1010 | 0.1 | 0.4706 | 35.33984
1010 | 0.1 | 0.47158 | 36.02513
1010 | 0.1 | 0.47259 | 36.41463
1010 | 0.1 | 0.47362 | 36.4325
1010 | 0.1 | 0.47458 | 36.16231
1010 | 0.1 | 0.47556 | 36.2405
1010 | 0.1 | 0.4766 | 36.55318
1010 | 0.1 | 0.47768 | 36.57463
1010 | 0.1 | 0.47875 | 36.62869
1010 | 0.1 | 0.47971 | 35.6554
1010 | 0.1 | 0.48061 | 35.63633
1010 | 0.1 | 0.48165 | 36.31048
1010 | 0.1 | 0.48267 | 36.72231
1010 | 0.1 | 0.48383 | 36.84933
1010 | 0.1 | 0.48483 | 35.70836
1010 | 0.1 | 0.48571 | 35.0425
1010 | 0.1 | 0.48671 | 36.30137
1010 | 0.1 | 0.48763 | 35.70773
1010 | 0.1 | 0.48864 | 36.43204
1010 | 0.1 | 0.4897 | 36.10063
1010 | 0.1 | 0.49068 | 36.14988
1010 | 0.1 | 0.49168 | 36.18619
1010 | 0.1 | 0.49277 | 37.24769
1010 | 0.1 | 0.49398 | 37.27068
1010 | 0.1 | 0.49474 | 34.30175
1010 | 0.1 | 0.49552 | 34.09502
1010 | 0.1 | 0.49654 | 35.70301
1010 | 0.1 | 0.4976 | 36.48902
1010 | 0.1 | 0.49863 | 36.69642
1010 | 0.1 | 0.49965 | 36.28173
1010 | 0.1 | 0.50077 | 37.01706
1010 | 0.1 | 0.50182 | 36.74833
1010 | 0.1 | 0.50272 | 35.85705
1010 | 0.1 | 0.50366 | 36.07346
1010 | 0.1 | 0.50479 | 36.72596
1010 | 0.1 | 0.50579 | 35.84033
1010 | 0.1 | 0.50665 | 35.52905
1010 | 0.1 | 0.50752 | 35.36277
1010 | 0.1 | 0.50853 | 36.50571
1010 | 0.1 | 0.50974 | 37.57017
1010 | 0.1 | 0.51081 | 37.0521
1010 | 0.1 | 0.51179 | 35.94845
1010 | 0.1 | 0.51271 | 36.0297
1010 | 0.1 | 0.51371 | 36.48458
1010 | 0.1 | 0.51475 | 36.60557
1010 | 0.1 | 0.51572 | 36.24832
1010 | 0.1 | 0.51677 | 37.06317
1010 | 0.1 | 0.51788 | 36.79456
1010 | 0.1 | 0.5189 | 36.55508
1010 | 0.1 | 0.51981 | 36.24126
1010 | 0.1 | 0.52074 | 36.26625
1010 | 0.1 | 0.5217 | 36.30759
1010 | 0.1 | 0.5227 | 36.4404
1010 | 0.1 | 0.5238 | 36.99339
1010 | 0.1 | 0.52477 | 36.40148
1010 | 0.1 | 0.52572 | 36.21747
1010 | 0.1 | 0.52679 | 36.98805
1010 | 0.1 | 0.52797 | 37.63742
1010 | 0.1 | 0.52902 | 36.66317
1010 | 0.1 | 0.52984 | 35.67023
1010 | 0.1 | 0.5307 | 35.8414
1010 | 0.1 | 0.53173 | 36.78937
1010 | 0.1 | 0.53278 | 36.76546
1010 | 0.1 | 0.53368 | 36.17347
1010 | 0.1 | 0.53472 | 36.74365
1010 | 0.1 | 0.53581 | 37.35303
1010 | 0.1 | 0.53688 | 37.3513
1010 | 0.1 | 0.53787 | 36.675
1010 | 0.1 | 0.53889 | 36.87304
1010 | 0.1 | 0.53986 | 36.18382
1010 | 0.1 | 0.54073 | 36.00051
1010 | 0.1 | 0.54177 | 37.20728
1010 | 0.1 | 0.54295 | 37.879
1010 | 0.1 | 0.54387 | 36.2317
1010 | 0.1 | 0.54476 | 36.43608
1010 | 0.1 | 0.54592 | 37.45224
1010 | 0.1 | 0.5469 | 36.90842
1010 | 0.1 | 0.54785 | 36.89283
1010 | 0.1 | 0.54891 | 37.14495
1010 | 0.1 | 0.55 | 37.55198
1010 | 0.1 | 0.55101 | 37.12662
1010 | 0.1 | 0.55197 | 36.6746
1010 | 0.1 | 0.55289 | 36.44599
1010 | 0.1 | 0.5538 | 36.31462
1010 | 0.1 | 0.55472 | 36.51359
1010 | 0.1 | 0.55581 | 37.66976
1010 | 0.1 | 0.55696 | 37.82245
1010 | 0.1 | 0.55794 | 37.17631
1010 | 0.1 | 0.55879 | 36.37788
1010 | 0.1 | 0.55973 | 36.57768
1010 | 0.1 | 0.56085 | 37.80881
1010 | 0.1 | 0.56198 | 38.02625
1010 | 0.1 | 0.5629 | 36.81965
1010 | 0.1 | 0.56373 | 36.49522
1010 | 0.1 | 0.5648 | 37.88393
1010 | 0.1 | 0.56598 | 37.92749
1010 | 0.1 | 0.56691 | 37.01215
1010 | 0.1 | 0.56786 | 37.29793
1010 | 0.1 | 0.56891 | 37.64518
1010 | 0.1 | 0.56988 | 37.51201
1010 | 0.1 | 0.57096 | 38.03455
1010 | 0.1 | 0.57208 | 37.80658
1010 | 0.1 | 0.57287 | 36.55766
1010 | 0.1 | 0.57391 | 37.32988
1010 | 0.1 | 0.57494 | 37.33686
1010 | 0.1 | 0.57602 | 37.75483
1010 | 0.1 | 0.57688 | 36.83223
1010 | 0.1 | 0.57778 | 37.37523
1010 | 0.1 | 0.57892 | 38.6757
1010 | 0.1 | 0.58011 | 38.24896
1010 | 0.1 | 0.58104 | 37.09233
1010 | 0.1 | 0.58191 | 36.9016
1010 | 0.1 | 0.58284 | 37.21466
1010 | 0.1 | 0.58385 | 38.09449
1010 | 0.1 | 0.58498 | 38.59734
1010 | 0.1 | 0.58602 | 37.82547
1010 | 0.1 | 0.58694 | 37.15631
1010 | 0.1 | 0.58782 | 37.27523
1010 | 0.1 | 0.58888 | 38.42921
1010 | 0.1 | 0.58991 | 38.50576
1010 | 0.1 | 0.59102 | 38.68451
1010 | 0.1 | 0.59226 | 39.00098
1010 | 0.1 | 0.59318 | 37.72628
1010 | 0.1 | 0.59394 | 36.78437
1010 | 0.1 | 0.59485 | 37.40974
1010 | 0.1 | 0.59593 | 38.36177
1010 | 0.1 | 0.59698 | 38.02345
1010 | 0.1 | 0.59785 | 37.57341
1010 | 0.1 | 0.59885 | 38.20567
1010 | 1 | 2.38186e-07 | 9.97531
1010 | 1 | 4.97137e-07 | 9.8134
1010 | 1 | 8.68496e-07 | 9.98634
1010 | 1 | 1.81054e-06 | 10.28953
1010 | 1 | 3.01434e-06 | 9.72736
1010 | 1 | 3.07439e-06 | 10.78259
1010 | 1 | 3.18194e-06 | 9.57716
1010 | 1 | 5.52691e-06 | 9.9483
1010 | 1 | 7.83575e-06 | 15.40927
1010 | 1 | 7.85129e-06 | 10.07804
1010 | 1 | 1.04508e-05 | 9.62626
1010 | 1 | 1.06759e-05 | 9.78572
1010 | 1 | 1.14445e-05 | 13.30373
1010 | 1 | 1.17979e-05 | 10.59697
1010 | 1 | 1.23856e-05 | 10.2799
1010 | 1 | 1.31546e-05 | 11.32864
1010 | 1 | 1.43398e-05 | 10.58417
1010 | 1 | 1.53171e-05 | 10.25179
1010 | 1 | 1.64414e-05 | 10.08176
1010 | 1 | 1.65559e-05 | 9.67884
1010 | 1 | 1.82982e-05 | 10.49786
1010 | 1 | 1.83128e-05 | 9.82886
1010 | 1 | 1.87705e-05 | 10.32789
1010 | 1 | 1.99645e-05 | 9.61218
1010 | 1 | 2.0454e-05 | 10.32632
1010 | 1 | 2.04791e-05 | 9.67492
1010 | 1 | 2.08176e-05 | 9.53501
1010 | 1 | 2.21145e-05 | 10.67291
1010 | 1 | 2.22762e-05 | 10.36371
1010 | 1 | 2.23021e-05 | 10.03474
1010 | 1 | 2.28594e-05 | 10.45577
1010 | 1 | 2.37412e-05 | 9.65443
1010 | 1 | 2.41651e-05 | 9.76248
1010 | 1 | 2.48132e-05 | 10.5149
1010 | 1 | 2.63676e-05 | 9.90217
1010 | 1 | 2.807e-05 | 11.12767
1010 | 1 | 2.85841e-05 | 10.41355
1010 | 1 | 3.00964e-05 | 10.65757
1010 | 1 | 3.08386e-05 | 10.74233
1010 | 1 | 3.25406e-05 | 9.75198
1010 | 1 | 3.25974e-05 | 9.66147
1010 | 1 | 3.30947e-05 | 9.78103
1010 | 1 | 3.31663e-05 | 10.99869
1010 | 1 | 3.42823e-05 | 10.22701
1010 | 1 | 3.45087e-05 | 9.50681
1010 | 1 | 3.4509e-05 | 9.75834
1010 | 1 | 3.5427e-05 | 10.81959
1010 | 1 | 3.57957e-05 | 9.81944
1010 | 1 | 3.8549e-05 | 9.90336
1010 | 1 | 3.98486e-05 | 10.01176
1010 | 1 | 4.00659e-05 | 10.71057
1010 | 1 | 4.08502e-05 | 10.28962
1010 | 1 | 4.11368e-05 | 10.40407
1010 | 1 | 4.28041e-05 | 9.99286
1010 | 1 | 4.35449e-05 | 10.12901
1010 | 1 | 4.46761e-05 | 10.66014
1010 | 1 | 4.52446e-05 | 9.52302
1010 | 1 | 4.53285e-05 | 9.52393
1010 | 1 | 4.53976e-05 | 9.68971
1010 | 1 | 4.78113e-05 | 9.93373
1010 | 1 | 4.85617e-05 | 9.63505
1010 | 1 | 4.88738e-05 | 10.34693
1010 | 1 | 5.05385e-05 | 9.84213
1010 | 1 | 5.23181e-05 | 10.5356
1010 | 1 | 5.30092e-05 | 9.72406
1010 | 1 | 5.40067e-05 | 10.2321
1010 | 1 | 5.47074e-05 | 10.25587
1010 | 1 | 5.48273e-05 | 10.5294
1010 | 1 | 5.57285e-05 | 10.25091
1010 | 1 | 5.60943e-05 | 14.5883
1010 | 1 | 5.66031e-05 | 9.53772
1010 | 1 | 5.77444e-05 | 11.09202
1010 | 1 | 5.92627e-05 | 11.0047
1010 | 1 | 6.1332e-05 | 10.01702
1010 | 1 | 6.31385e-05 | 9.99429
1010 | 1 | 6.6828e-05 | 11.22981
1010 | 1 | 6.79817e-05 | 17.66112
1010 | 1 | 6.96274e-05 | 11.27315
1010 | 1 | 7.02614e-05 | 9.68083
1010 | 1 | 7.02761e-05 | 9.80085
1010 | 1 | 7.03654e-05 | 10.68815
1010 | 1 | 7.03927e-05 | 9.95929
1010 | 1 | 7.09722e-05 | 9.66016
1010 | 1 | 7.15827e-05 | 9.86382
1010 | 1 | 7.1798e-05 | 10.30228
1010 | 1 | 7.35823e-05 | 10.03996
1010 | 1 | 7.94658e-05 | 10.01376
1010 | 1 | 8.24813e-05 | 10.39961
1010 | 1 | 8.32137e-05 | 10.1248
1010 | 1 | 8.40742e-05 | 10.65577
1010 | 1 | 8.52106e-05 | 9.60736
1010 | 1 | 8.54268e-05 | 10.01142
1010 | 1 | 8.61621e-05 | 11.01028
1010 | 1 | 9.3734e-05 | 10.7185
1010 | 1 | 9.54088e-05 | 11.08453
1010 | 1 | 0.000100028 | 9.73897
1010 | 1 | 0.000100477 | 11.01764
1010 | 1 | 0.000100843 | 9.67994
1010 | 1 | 0.000109161 | 9.89291
1010 | 1 | 0.000109498 | 10.51537
1010 | 1 | 0.000111632 | 9.97105
1010 | 1 | 0.00011722 | 9.58606
1010 | 1 | 0.000119477 | 11.53892
1010 | 1 | 0.000123883 | 10.83871
1010 | 1 | 0.000124332 | 9.56184
1010 | 1 | 0.000129076 | 9.51904
1010 | 1 | 0.000133141 | 9.64858
1010 | 1 | 0.000133194 | 11.26814
1010 | 1 | 0.000136088 | 10.57235
1010 | 1 | 0.00013619 | 10.03383
1010 | 1 | 0.00014577 | 9.64795
1010 | 1 | 0.000147411 | 10.13676
1010 | 1 | 0.000147413 | 9.68289
1010 | 1 | 0.000147727 | 11.25038
1010 | 1 | 0.000147941 | 10.53447
1010 | 1 | 0.000155659 | 9.54769
1010 | 1 | 0.00016264 | 10.96697
1010 | 1 | 0.000165016 | 9.68647
1010 | 1 | 0.000166325 | 10.69236
1010 | 1 | 0.000169202 | 9.78376
1010 | 1 | 0.000174613 | 11.13405
1010 | 1 | 0.000178123 | 9.66666
1010 | 1 | 0.000180319 | 9.90559
1010 | 1 | 0.000186309 | 10.79151
1010 | 1 | 0.00019121 | 9.61746
1010 | 1 | 0.000191956 | 10.39352
1010 | 1 | 0.000201418 | 9.52386
1010 | 1 | 0.000211417 | 9.67532
1010 | 1 | 0.000211599 | 10.14977
1010 | 1 | 0.000213157 | 9.94526
1010 | 1 | 0.000216787 | 9.91546
1010 | 1 | 0.000220311 | 9.77355
1010 | 1 | 0.000222346 | 10.76971
1010 | 1 | 0.000222807 | 10.70041
1010 | 1 | 0.000225378 | 11.33179
1010 | 1 | 0.000229151 | 9.8826
1010 | 1 | 0.000237665 | 11.4816
1010 | 1 | 0.000238646 | 9.87902
1010 | 1 | 0.000242501 | 10.78367
1010 | 1 | 0.000242983 | 10.32979
1010 | 1 | 0.000243383 | 9.66336
1010 | 1 | 0.000250892 | 10.17434
1010 | 1 | 0.000251346 | 9.83469
1010 | 1 | 0.000253469 | 9.68065
1010 | 1 | 0.000258516 | 11.05207
1010 | 1 | 0.000265011 | 10.67112
1010 | 1 | 0.000267046 | 11.08208
1010 | 1 | 0.000269044 | 9.50543
1010 | 1 | 0.000271715 | 10.07888
1010 | 1 | 0.000273685 | 11.02999
1010 | 1 | 0.00028449 | 10.5014
1010 | 1 | 0.000292807 | 10.01892
1010 | 1 | 0.000294248 | 10.22638
1010 | 1 | 0.000296472 | 11.10543
1010 | 1 | 0.000297529 | 9.99681
1010 | 1 | 0.000302706 | 9.73186
1010 | 1 | 0.00030424 | 9.95669
1010 | 1 | 0.00030626 | 13.55367
1010 | 1 | 0.000307325 | 10.2134
1010 | 1 | 0.000312166 | 10.18635
1010 | 1 | 0.000319263 | 10.69505
1010 | 1 | 0.000322392 | 9.62034
1010 | 1 | 0.000322507 | 10.43757
1010 | 1 | 0.000323032 | 10.13496
1010 | 1 | 0.000323165 | 9.79414
1010 | 1 | 0.000323938 | 9.80272
1010 | 1 | 0.000324544 | 9.98221
1010 | 1 | 0.000324642 | 9.65199
1010 | 1 | 0.000324759 | 9.59926
1010 | 1 | 0.000326313 | 10.14441
1010 | 1 | 0.000327635 | 9.50694
1010 | 1 | 0.000328582 | 9.95153
1010 | 1 | 0.000336906 | 10.66512
1010 | 1 | 0.000337129 | 9.72273
1010 | 1 | 0.000337136 | 9.89018
1010 | 1 | 0.000341272 | 9.80038
1010 | 1 | 0.000346896 | 10.18052
1010 | 1 | 0.00034806 | 10.8471
1010 | 1 | 0.000348151 | 9.98508
1010 | 1 | 0.000349556 | 9.90489
1010 | 1 | 0.00035835 | 9.51705
1010 | 1 | 0.000372203 | 10.53265
1010 | 1 | 0.000376984 | 10.22589
1010 | 1 | 0.00038872 | 11.01577
1010 | 1 | 0.000389124 | 10.39664
1010 | 1 | 0.000391436 | 10.93886
1010 | 1 | 0.00039152 | 11.47184
1010 | 1 | 0.000398585 | 10.03271
1010 | 1 | 0.000399602 | 9.5059
1010 | 1 | 0.000421329 | 10.69647
1010 | 1 | 0.000429887 | 9.55567
1010 | 1 | 0.000432825 | 11.28122
1010 | 1 | 0.000456241 | 11.35383
1010 | 1 | 0.000475695 | 11.13581
1010 | 1 | 0.000481403 | 10.6056
1010 | 1 | 0.000482751 | 9.58887
1010 | 1 | 0.000491491 | 10.3065
1010 | 1 | 0.000510308 | 11.46735
1010 | 1 | 0.000516588 | 11.01985
1010 | 1 | 0.000538245 | 11.86868
1010 | 1 | 0.000543932 | 11.48682
1010 | 1 | 0.000546921 | 10.71581
1010 | 1 | 0.000559135 | 10.8705
1010 | 1 | 0.000560649 | 10.36983
1010 | 1 | 0.00056872 | 10.67021
1010 | 1 | 0.000593047 | 9.58593
1010 | 1 | 0.000594183 | 10.33691
1010 | 1 | 0.000602125 | 11.50521
1010 | 1 | 0.000623571 | 10.70264
1010 | 1 | 0.000626241 | 9.82863
1010 | 1 | 0.000631723 | 9.53944
1010 | 1 | 0.000641483 | 9.67655
1010 | 1 | 0.000648284 | 9.64477
1010 | 1 | 0.000650521 | 10.18471
1010 | 1 | 0.000651601 | 9.66356
1010 | 1 | 0.000655436 | 10.62298
1010 | 1 | 0.000656717 | 9.5363
1010 | 1 | 0.000672339 | 11.00382
1010 | 1 | 0.00067456 | 10.9153
1010 | 1 | 0.000675359 | 9.73785
1010 | 1 | 0.000684544 | 9.53806
1010 | 1 | 0.0006917 | 9.81983
1010 | 1 | 0.000691918 | 10.23626
1010 | 1 | 0.000692734 | 9.72153
1010 | 1 | 0.000708002 | 11.95814
1010 | 1 | 0.000709976 | 9.7872
1010 | 1 | 0.000711914 | 11.51557
1010 | 1 | 0.000712781 | 9.81172
1010 | 1 | 0.000715088 | 11.58074
1010 | 1 | 0.000716857 | 9.82581
1010 | 1 | 0.000722213 | 9.62446
1010 | 1 | 0.000722731 | 10.3596
1010 | 1 | 0.000724759 | 9.66505
1010 | 1 | 0.000727481 | 9.62311
1010 | 1 | 0.000728309 | 10.61404
1010 | 1 | 0.000732205 | 10.01374
1010 | 1 | 0.000735124 | 9.60602
1010 | 1 | 0.000735263 | 9.86775
1010 | 1 | 0.000736466 | 9.87249
1010 | 1 | 0.000739105 | 10.9964
1010 | 1 | 0.000742763 | 9.63946
1010 | 1 | 0.00074709 | 12.3706
1010 | 1 | 0.000757092 | 11.61483
1010 | 1 | 0.000758632 | 9.96893
1010 | 1 | 0.000759245 | 9.701
1010 | 1 | 0.000763337 | 10.55744
1010 | 1 | 0.000773341 | 10.21238
1010 | 1 | 0.000773663 | 9.77139
1010 | 1 | 0.000773729 | 9.64991
1010 | 1 | 0.000777147 | 10.17462
1010 | 1 | 0.000779126 | 9.67823
1010 | 1 | 0.000783642 | 10.46167
1010 | 1 | 0.000784316 | 10.25748
1010 | 1 | 0.000790466 | 9.93513
1010 | 1 | 0.000792655 | 9.87045
1010 | 1 | 0.000795548 | 11.42324
1010 | 1 | 0.00079573 | 9.89428
1010 | 1 | 0.000801694 | 9.54189
1010 | 1 | 0.000803888 | 9.65933
1010 | 1 | 0.000804265 | 10.0577
1010 | 1 | 0.000811485 | 10.1508
1010 | 1 | 0.00081233 | 9.77644
1010 | 1 | 0.000814635 | 9.93303
1010 | 1 | 0.000823221 | 9.52884
1010 | 1 | 0.000824909 | 9.59776
1010 | 1 | 0.000826706 | 9.51278
1010 | 1 | 0.000829566 | 11.69419
1010 | 1 | 0.000832581 | 9.8077
1010 | 1 | 0.000833006 | 9.78587
1010 | 1 | 0.000833744 | 9.96278
1010 | 1 | 0.000833785 | 9.82059
1010 | 1 | 0.000833801 | 9.92194
1010 | 1 | 0.000833971 | 10.46423
1010 | 1 | 0.000834643 | 9.85149
1010 | 1 | 0.000838959 | 10.02468
1010 | 1 | 0.000841477 | 9.71957
1010 | 1 | 0.000842056 | 9.78757
1010 | 1 | 0.000843146 | 9.9593
1010 | 1 | 0.000843422 | 9.8665
1010 | 1 | 0.000844697 | 10.74602
1010 | 1 | 0.000846707 | 9.89806
1010 | 1 | 0.000847213 | 11.04949
1010 | 1 | 0.000847244 | 9.85709
1010 | 1 | 0.000848786 | 9.83794
1010 | 1 | 0.000849177 | 9.89371
1010 | 1 | 0.000850776 | 10.08185
1010 | 1 | 0.000853057 | 9.99464
1010 | 1 | 0.000862715 | 9.65071
1010 | 1 | 0.000862877 | 10.12664
1010 | 1 | 0.000872215 | 9.69152
1010 | 1 | 0.000873441 | 10.0359
1010 | 1 | 0.000875381 | 10.22329
1010 | 1 | 0.000877885 | 10.14581
1010 | 1 | 0.000878065 | 9.68856
1010 | 1 | 0.000878416 | 10.67392
1010 | 1 | 0.000878752 | 9.76602
1010 | 1 | 0.00088252 | 10.25172
1010 | 1 | 0.000891689 | 9.97039
1010 | 1 | 0.000891934 | 10.4561
1010 | 1 | 0.00089396 | 10.02075
1010 | 1 | 0.000894143 | 10.25719
1010 | 1 | 0.000895526 | 10.39184
1010 | 1 | 0.000898176 | 9.72454
1010 | 1 | 0.000899816 | 10.21646
1010 | 1 | 0.000906967 | 10.09778
1010 | 1 | 0.000907359 | 10.24216
1010 | 1 | 0.000907433 | 9.99067
1010 | 1 | 0.000907542 | 10.27103
1010 | 1 | 0.000908391 | 9.83099
1010 | 1 | 0.000909153 | 10.34934
1010 | 1 | 0.000915465 | 11.12897
1010 | 1 | 0.000916171 | 10.15261
1010 | 1 | 0.00091794 | 10.157
1010 | 1 | 0.000922296 | 9.84823
1010 | 1 | 0.000922685 | 10.85672
1010 | 1 | 0.000926597 | 10.15413
1010 | 1 | 0.000928363 | 9.65262
1010 | 1 | 0.000929147 | 9.52229
1010 | 1 | 0.000934324 | 10.21428
1010 | 1 | 0.000935586 | 9.99752
1010 | 1 | 0.000935781 | 9.88524
1010 | 1 | 0.000936392 | 10.15207
1010 | 1 | 0.000937113 | 10.15544
1010 | 1 | 0.000938037 | 9.80781
1010 | 1 | 0.000939339 | 10.21708
1010 | 1 | 0.000940093 | 9.5356
1010 | 1 | 0.000941558 | 9.79294
1010 | 1 | 0.000943149 | 9.69957
1010 | 1 | 0.000948343 | 9.99701
1010 | 1 | 0.000950215 | 9.52592
1010 | 1 | 0.000951328 | 10.0368
1010 | 1 | 0.000951937 | 9.98517
1010 | 1 | 0.000954286 | 10.97433
1010 | 1 | 0.00095458 | 10.20337
1010 | 1 | 0.000955676 | 11.63231
1010 | 1 | 0.000956923 | 9.66571
1010 | 1 | 0.000957349 | 9.64808
1010 | 1 | 0.000958445 | 10.08315
1010 | 1 | 0.00095893 | 10.2642
1010 | 1 | 0.000959171 | 9.64264
1010 | 1 | 0.000960546 | 11.3348
1010 | 1 | 0.000965709 | 9.74531
1010 | 1 | 0.000966966 | 9.74372
1010 | 1 | 0.000968023 | 9.79379
1010 | 1 | 0.000972444 | 9.65424
1010 | 1 | 0.000972613 | 10.20052
1010 | 1 | 0.000974873 | 9.61314
1010 | 1 | 0.000976473 | 9.54258
1010 | 1 | 0.000982014 | 9.65769
1010 | 1 | 0.000983236 | 9.66181
1010 | 1 | 0.00098342 | 10.18798
1010 | 1 | 0.00098356 | 10.44081
1010 | 1 | 0.000983853 | 10.30766
1010 | 1 | 0.000984206 | 10.11836
1010 | 1 | 0.000985051 | 10.18524
1010 | 1 | 0.000988021 | 10.50443
1010 | 1 | 0.000989746 | 10.38245
1010 | 1 | 0.000989774 | 10.09273
1010 | 1 | 0.000990282 | 10.19048
1010 | 1 | 0.000990979 | 10.02865
1010 | 1 | 0.000991203 | 9.97695
1010 | 1 | 0.000998185 | 10.06314
1010 | 1 | 0.000998195 | 10.05735
1010 | 1 | 0.000998238 | 9.98681
1010 | 1 | 0.000998792 | 10.10956
1010 | 1 | 0.00102 | 9.93373
1010 | 1 | 0.00103 | 9.73917
1010 | 1 | 0.00115 | 10.51894
1010 | 1 | 0.00116 | 9.90587
1010 | 1 | 0.00118 | 21.98044
1010 | 1 | 0.00119 | 9.78096
1010 | 1 | 0.00122 | 10.40633
1010 | 1 | 0.00124 | 10.15867
1010 | 1 | 0.00127 | 9.60104
1010 | 1 | 0.00128 | 10.37727
1010 | 1 | 0.0013 | 9.90393
1010 | 1 | 0.00133 | 9.8939
1010 | 1 | 0.00134 | 11.07367
1010 | 1 | 0.00143 | 9.76524
1010 | 1 | 0.00144 | 11.01277
1010 | 1 | 0.00151 | 10.95524
1010 | 1 | 0.00157 | 9.6452
1010 | 1 | 0.00158 | 10.58969
1010 | 1 | 0.0016 | 9.67209
1010 | 1 | 0.00161 | 11.30646
1010 | 1 | 0.00168 | 9.60281
1010 | 1 | 0.00169 | 9.85025
1010 | 1 | 0.00176 | 9.68782
1010 | 1 | 0.00181 | 10.71937
1010 | 1 | 0.00183 | 10.06846
1010 | 1 | 0.00185 | 27.09787
1010 | 1 | 0.00188 | 9.68832
1010 | 1 | 0.00189 | 9.56081
1010 | 1 | 0.0019 | 9.52862
1010 | 1 | 0.00191 | 9.69772
1010 | 1 | 0.00195 | 11.33074
1010 | 1 | 0.00196 | 9.97128
1010 | 1 | 0.00201 | 11.6457
1010 | 1 | 0.00205 | 9.56789
1010 | 1 | 0.00211 | 10.94712
1010 | 1 | 0.00212 | 9.71566
1010 | 1 | 0.0022 | 9.7593
1010 | 1 | 0.00225 | 10.84703
1010 | 1 | 0.00227 | 10.63547
1010 | 1 | 0.0023 | 10.97974
1010 | 1 | 0.00231 | 11.29997
1010 | 1 | 0.00234 | 9.62185
1010 | 1 | 0.00239 | 11.46351
1010 | 1 | 0.00242 | 11.18373
1010 | 1 | 0.00244 | 10.30022
1010 | 1 | 0.00247 | 9.91923
1010 | 1 | 0.00248 | 10.36226
1010 | 1 | 0.00249 | 10.78014
1010 | 1 | 0.0025 | 10.68269
1010 | 1 | 0.00253 | 9.63154
1010 | 1 | 0.00254 | 9.62725
1010 | 1 | 0.00255 | 9.90317
1010 | 1 | 0.00256 | 9.73421
1010 | 1 | 0.00257 | 32.28324
1010 | 1 | 0.00258 | 9.50591
1010 | 1 | 0.00262 | 9.81856
1010 | 1 | 0.00265 | 10.39172
1010 | 1 | 0.00266 | 10.00858
1010 | 1 | 0.00267 | 9.68389
1010 | 1 | 0.00268 | 10.61958
1010 | 1 | 0.00273 | 9.7782
1010 | 1 | 0.00274 | 10.3372
1010 | 1 | 0.00275 | 9.76226
1010 | 1 | 0.00276 | 9.75358
1010 | 1 | 0.00286 | 9.69194
1010 | 1 | 0.00287 | 9.80321
1010 | 1 | 0.00299 | 10.85737
1010 | 1 | 0.00303 | 10.8859
1010 | 1 | 0.00307 | 11.30074
1010 | 1 | 0.00316 | 9.68254
1010 | 1 | 0.00318 | 9.80013
1010 | 1 | 0.0032 | 11.57681
1010 | 1 | 0.00324 | 9.6998
1010 | 1 | 0.00325 | 11.60426
1010 | 1 | 0.00331 | 11.1572
1010 | 1 | 0.00332 | 11.536
1010 | 1 | 0.00339 | 9.53695
1010 | 1 | 0.0034 | 9.85847
1010 | 1 | 0.00342 | 9.68009
1010 | 1 | 0.00347 | 9.69707
1010 | 1 | 0.00355 | 10.93154
1010 | 1 | 0.00357 | 10.05876
1010 | 1 | 0.0036 | 9.50315
1010 | 1 | 0.00365 | 37.64097
1010 | 1 | 0.00366 | 10.50248
1010 | 1 | 0.00367 | 11.62123
1010 | 1 | 0.00378 | 11.14921
1010 | 1 | 0.0038 | 10.7188
1010 | 1 | 0.00381 | 10.12219
1010 | 1 | 0.00385 | 10.89418
1010 | 1 | 0.0039 | 10.97641
1010 | 1 | 0.00392 | 9.75044
1010 | 1 | 0.00393 | 9.68111
1010 | 1 | 0.00395 | 10.87827
1010 | 1 | 0.00396 | 9.68615
1010 | 1 | 0.004 | 10.09463
1010 | 1 | 0.00401 | 11.02778
1010 | 1 | 0.00403 | 10.1379
1010 | 1 | 0.00407 | 10.10722
1010 | 1 | 0.00409 | 9.63436
1010 | 1 | 0.0041 | 10.29426
1010 | 1 | 0.00412 | 9.5279
1010 | 1 | 0.00413 | 10.78454
1010 | 1 | 0.00414 | 9.52726
1010 | 1 | 0.00416 | 9.96151
1010 | 1 | 0.00419 | 9.58316
1010 | 1 | 0.00422 | 10.26091
1010 | 1 | 0.00424 | 9.60302
1010 | 1 | 0.00426 | 10.25619
1010 | 1 | 0.0043 | 11.40406
1010 | 1 | 0.00444 | 10.77166
1010 | 1 | 0.00454 | 10.38411
1010 | 1 | 0.00456 | 9.85729
1010 | 1 | 0.00457 | 10.01317
1010 | 1 | 0.0046 | 10.48678
1010 | 1 | 0.00463 | 10.75477
1010 | 1 | 0.00466 | 9.84743
1010 | 1 | 0.00467 | 11.39383
1010 | 1 | 0.00468 | 9.98668
1010 | 1 | 0.00471 | 9.75412
1010 | 1 | 0.00473 | 10.94468
1010 | 1 | 0.00475 | 9.79673
1010 | 1 | 0.00481 | 10.71301
1010 | 1 | 0.00484 | 10.84245
1010 | 1 | 0.00488 | 48.67551
1010 | 1 | 0.00492 | 11.46395
1010 | 1 | 0.00496 | 9.62904
1010 | 1 | 0.00498 | 9.52126
1010 | 1 | 0.00499 | 9.69553
1010 | 1 | 0.005 | 11.19005
1010 | 1 | 0.00503 | 9.99437
1010 | 1 | 0.00505 | 10.63219
1010 | 1 | 0.00507 | 11.02275
1010 | 1 | 0.00509 | 10.05178
1010 | 1 | 0.00512 | 9.59676
1010 | 1 | 0.00513 | 11.20428
1010 | 1 | 0.00515 | 10.8173
1010 | 1 | 0.00518 | 9.53877
1010 | 1 | 0.00519 | 10.67595
1010 | 1 | 0.00523 | 11.17754
1010 | 1 | 0.00525 | 9.9059
1010 | 1 | 0.00529 | 10.68741
1010 | 1 | 0.00534 | 11.06577
1010 | 1 | 0.00535 | 10.3363
1010 | 1 | 0.00536 | 10.36174
1010 | 1 | 0.00538 | 10.44411
1010 | 1 | 0.0054 | 9.77577
1010 | 1 | 0.00541 | 10.47756
1010 | 1 | 0.00545 | 9.82572
1010 | 1 | 0.00546 | 10.73201
1010 | 1 | 0.00547 | 9.81823
1010 | 1 | 0.0055 | 10.49827
1010 | 1 | 0.00553 | 11.08977
1010 | 1 | 0.0056 | 9.60884
1010 | 1 | 0.00564 | 11.08283
1010 | 1 | 0.00565 | 9.55691
1010 | 1 | 0.00568 | 9.84367
1010 | 1 | 0.00569 | 10.6158
1010 | 1 | 0.00574 | 9.85605
1010 | 1 | 0.00575 | 9.90004
1010 | 1 | 0.0058 | 10.61629
1010 | 1 | 0.00581 | 10.09533
1010 | 1 | 0.00584 | 10.41129
1010 | 1 | 0.00588 | 9.67436
1010 | 1 | 0.0059 | 11.04089
1010 | 1 | 0.00591 | 9.7848
1010 | 1 | 0.00597 | 10.01129
1010 | 1 | 0.00599 | 10.97699
1010 | 1 | 0.006 | 10.5533
1010 | 1 | 0.00601 | 10.94294
1010 | 1 | 0.00604 | 9.75953
1010 | 1 | 0.00609 | 10.55519
1010 | 1 | 0.00616 | 10.47418
1010 | 1 | 0.00617 | 10.09543
1010 | 1 | 0.00618 | 9.93006
1010 | 1 | 0.0062 | 9.53581
1010 | 1 | 0.00621 | 11.81311
1010 | 1 | 0.00622 | 45.22815
1010 | 1 | 0.00626 | 9.8241
1010 | 1 | 0.00639 | 9.56337
1010 | 1 | 0.00641 | 10.07083
1010 | 1 | 0.0065 | 10.24362
1010 | 1 | 0.00655 | 10.27886
1010 | 1 | 0.00658 | 10.49741
1010 | 1 | 0.0066 | 10.6402
1010 | 1 | 0.00661 | 10.48798
1010 | 1 | 0.00666 | 9.6449
1010 | 1 | 0.00671 | 11.04528
1010 | 1 | 0.00673 | 9.60708
1010 | 1 | 0.00674 | 10.54486
1010 | 1 | 0.00675 | 10.51124
1010 | 1 | 0.00684 | 9.67202
1010 | 1 | 0.00685 | 10.2568
1010 | 1 | 0.00688 | 9.76732
1010 | 1 | 0.0069 | 11.07945
1010 | 1 | 0.00691 | 10.50991
1010 | 1 | 0.007 | 10.67927
1010 | 1 | 0.00704 | 10.29597
1010 | 1 | 0.00708 | 9.53734
1010 | 1 | 0.00709 | 9.78745
1010 | 1 | 0.00711 | 47.03469
1010 | 1 | 0.00715 | 9.7511
1010 | 1 | 0.00716 | 10.01329
1010 | 1 | 0.00718 | 10.66846
1010 | 1 | 0.00719 | 10.93061
1010 | 1 | 0.00722 | 10.29109
1010 | 1 | 0.00727 | 10.34455
1010 | 1 | 0.00728 | 9.66218
1010 | 1 | 0.00729 | 10.52787
1010 | 1 | 0.00734 | 9.56463
1010 | 1 | 0.00735 | 9.50588
1010 | 1 | 0.00738 | 10.37474
1010 | 1 | 0.00739 | 9.74044
1010 | 1 | 0.00742 | 10.03483
1010 | 1 | 0.00745 | 11.02508
1010 | 1 | 0.00748 | 10.24811
1010 | 1 | 0.00751 | 9.67952
1010 | 1 | 0.00754 | 10.15806
1010 | 1 | 0.00756 | 11.34413
1010 | 1 | 0.00759 | 10.89673
1010 | 1 | 0.0076 | 10.26564
1010 | 1 | 0.00767 | 10.68281
1010 | 1 | 0.00769 | 10.94509
1010 | 1 | 0.00773 | 10.05887
1010 | 1 | 0.00775 | 10.5537
1010 | 1 | 0.00776 | 9.8216
1010 | 1 | 0.00778 | 11.08307
1010 | 1 | 0.00779 | 10.53156
1010 | 1 | 0.00781 | 9.72689
1010 | 1 | 0.00783 | 10.81205
1010 | 1 | 0.00787 | 9.5744
1010 | 1 | 0.00788 | 10.70564
1010 | 1 | 0.0079 | 10.77107
1010 | 1 | 0.00791 | 10.93872
1010 | 1 | 0.00792 | 9.71473
1010 | 1 | 0.00794 | 47.6626
1010 | 1 | 0.00796 | 10.55554
1010 | 1 | 0.00798 | 10.88307
1010 | 1 | 0.00801 | 9.52412
1010 | 1 | 0.00802 | 10.74785
1010 | 1 | 0.00809 | 10.73451
1010 | 1 | 0.00813 | 10.53438
1010 | 1 | 0.00818 | 9.79
1010 | 1 | 0.00821 | 10.56603
1010 | 1 | 0.00828 | 10.84514
1010 | 1 | 0.0083 | 9.82783
1010 | 1 | 0.00831 | 9.60075
1010 | 1 | 0.00832 | 9.89388
1010 | 1 | 0.00833 | 10.16492
1010 | 1 | 0.00837 | 10.08729
1010 | 1 | 0.00843 | 10.33541
1010 | 1 | 0.00844 | 10.7443
1010 | 1 | 0.00851 | 11.19172
1010 | 1 | 0.00854 | 48.35974
1010 | 1 | 0.00864 | 9.58226
1010 | 1 | 0.00865 | 10.6582
1010 | 1 | 0.00866 | 10.51792
1010 | 1 | 0.00868 | 9.59241
1010 | 1 | 0.00871 | 10.10289
1010 | 1 | 0.00873 | 10.61066
1010 | 1 | 0.00876 | 10.05104
1010 | 1 | 0.0088 | 10.41126
1010 | 1 | 0.00881 | 10.76225
1010 | 1 | 0.00884 | 9.93031
1010 | 1 | 0.00886 | 10.53672
1010 | 1 | 0.0089 | 9.59704
1010 | 1 | 0.00897 | 10.69805
1010 | 1 | 0.00904 | 10.25606
1010 | 1 | 0.00906 | 10.37608
1010 | 1 | 0.00907 | 10.07391
1010 | 1 | 0.0091 | 10.66048
1010 | 1 | 0.00912 | 10.48199
1010 | 1 | 0.00914 | 10.44602
1010 | 1 | 0.00917 | 10.40995
1010 | 1 | 0.00919 | 10.24639
1010 | 1 | 0.00921 | 10.29339
1010 | 1 | 0.00922 | 10.31899
1010 | 1 | 0.00926 | 10.85599
1010 | 1 | 0.00928 | 48.9293
1010 | 1 | 0.00936 | 10.54894
1010 | 1 | 0.00937 | 10.21552
1010 | 1 | 0.00938 | 10.56409
1010 | 1 | 0.00941 | 11.92789
1010 | 1 | 0.00946 | 10.7592
1010 | 1 | 0.00952 | 11.67061
1010 | 1 | 0.00953 | 10.18175
1010 | 1 | 0.00954 | 10.58488
1010 | 1 | 0.00959 | 10.46732
1010 | 1 | 0.0096 | 10.27399
1010 | 1 | 0.00965 | 10.21428
1010 | 1 | 0.00969 | 10.58657
1010 | 1 | 0.0097 | 11.27633
1010 | 1 | 0.00975 | 10.90582
1010 | 1 | 0.00978 | 10.2318
1010 | 1 | 0.0098 | 10.18677
1010 | 1 | 0.00989 | 11.19965
1010 | 1 | 0.00995 | 10.79651
1010 | 1 | 0.00997 | 10.24116
1010 | 1 | 0.01001 | 10.57647
1010 | 1 | 0.01009 | 10.24236
1010 | 1 | 0.0101 | 11.22309
1010 | 1 | 0.01012 | 10.37222
1010 | 1 | 0.01015 | 10.19915
1010 | 1 | 0.01018 | 11.67509
1010 | 1 | 0.01029 | 11.68574
1010 | 1 | 0.0103 | 10.59376
1010 | 1 | 0.01031 | 10.80504
1010 | 1 | 0.01032 | 54.78967
1010 | 1 | 0.01033 | 11.24853
1010 | 1 | 0.01037 | 9.73147
1010 | 1 | 0.01039 | 9.51018
1010 | 1 | 0.01044 | 10.65882
1010 | 1 | 0.01045 | 10.51733
1010 | 1 | 0.01049 | 10.74123
1010 | 1 | 0.01052 | 10.42174
1010 | 1 | 0.01056 | 10.73776
1010 | 1 | 0.01057 | 10.67821
1010 | 1 | 0.01059 | 9.8106
1010 | 1 | 0.01063 | 10.8379
1010 | 1 | 0.0107 | 10.60589
1010 | 1 | 0.01072 | 10.77248
1010 | 1 | 0.01078 | 10.39063
1010 | 1 | 0.01079 | 11.62516
1010 | 1 | 0.01084 | 11.05013
1010 | 1 | 0.01087 | 11.18714
1010 | 1 | 0.0109 | 10.13341
1010 | 1 | 0.01091 | 9.65337
1010 | 1 | 0.01094 | 10.08432
1010 | 1 | 0.01101 | 10.32412
1010 | 1 | 0.01104 | 11.43209
1010 | 1 | 0.01105 | 9.77819
1010 | 1 | 0.0111 | 9.53684
1010 | 1 | 0.01116 | 10.44582
1010 | 1 | 0.01118 | 9.67267
1010 | 1 | 0.01119 | 10.38794
1010 | 1 | 0.01125 | 9.9871
1010 | 1 | 0.01127 | 10.30701
1010 | 1 | 0.01132 | 10.50803
1010 | 1 | 0.01133 | 11.34633
1010 | 1 | 0.01134 | 10.66154
1010 | 1 | 0.01141 | 9.57996
1010 | 1 | 0.01146 | 10.12242
1010 | 1 | 0.01147 | 10.33054
1010 | 1 | 0.01154 | 10.4609
1010 | 1 | 0.01157 | 10.91084
1010 | 1 | 0.0116 | 11.13887
1010 | 1 | 0.01166 | 10.20932
1010 | 1 | 0.01168 | 11.40272
1010 | 1 | 0.01175 | 10.90083
1010 | 1 | 0.01176 | 9.91976
1010 | 1 | 0.01177 | 10.16577
1010 | 1 | 0.01178 | 9.55393
1010 | 1 | 0.0118 | 11.05105
1010 | 1 | 0.01182 | 10.03526
1010 | 1 | 0.01185 | 55.11384
1010 | 1 | 0.01187 | 11.21909
1010 | 1 | 0.01192 | 10.11928
1010 | 1 | 0.01196 | 10.01044
1010 | 1 | 0.01197 | 10.37891
1010 | 1 | 0.01203 | 11.46442
1010 | 1 | 0.01204 | 9.85209
1010 | 1 | 0.01205 | 9.90817
1010 | 1 | 0.01206 | 10.85967
1010 | 1 | 0.01208 | 9.81947
1010 | 1 | 0.01214 | 11.0006
1010 | 1 | 0.01217 | 10.76628
1010 | 1 | 0.01227 | 10.00548
1010 | 1 | 0.01229 | 11.12321
1010 | 1 | 0.0123 | 9.8641
1010 | 1 | 0.01236 | 10.47538
1010 | 1 | 0.01238 | 11.2522
1010 | 1 | 0.01243 | 10.90433
1010 | 1 | 0.01245 | 10.17315
1010 | 1 | 0.0125 | 10.55509
1010 | 1 | 0.01254 | 10.38018
1010 | 1 | 0.01257 | 10.77273
1010 | 1 | 0.01261 | 10.59721
1010 | 1 | 0.01262 | 10.44846
1010 | 1 | 0.01264 | 11.28168
1010 | 1 | 0.01268 | 10.49652
1010 | 1 | 0.01269 | 10.59698
1010 | 1 | 0.01271 | 10.00975
1010 | 1 | 0.01272 | 10.75912
1010 | 1 | 0.01273 | 10.51647
1010 | 1 | 0.01274 | 10.65282
1010 | 1 | 0.01275 | 10.72299
1010 | 1 | 0.01276 | 11.28252
1010 | 1 | 0.01286 | 9.55912
1010 | 1 | 0.01288 | 10.84165
1010 | 1 | 0.01289 | 10.66499
1010 | 1 | 0.01293 | 10.69094
1010 | 1 | 0.01296 | 9.99079
1010 | 1 | 0.01298 | 11.30699
1010 | 1 | 0.01304 | 11.17243
1010 | 1 | 0.01307 | 10.92137
1010 | 1 | 0.0131 | 10.07097
1010 | 1 | 0.01315 | 10.4116
1010 | 1 | 0.01317 | 9.86338
1010 | 1 | 0.01322 | 10.87097
1010 | 1 | 0.01329 | 10.34744
1010 | 1 | 0.01331 | 11.52227
1010 | 1 | 0.01336 | 11.37293
1010 | 1 | 0.01342 | 55.1787
1010 | 1 | 0.01343 | 10.55105
1010 | 1 | 0.01347 | 9.81098
1010 | 1 | 0.01348 | 10.16752
1010 | 1 | 0.0135 | 9.6316
1010 | 1 | 0.01357 | 10.98418
1010 | 1 | 0.0136 | 11.72022
1010 | 1 | 0.01361 | 10.97838
1010 | 1 | 0.01365 | 10.2603
1010 | 1 | 0.01366 | 11.53456
1010 | 1 | 0.01367 | 9.86531
1010 | 1 | 0.01378 | 10.84808
1010 | 1 | 0.01382 | 10.41579
1010 | 1 | 0.0139 | 10.82709
1010 | 1 | 0.01392 | 10.85006
1010 | 1 | 0.01393 | 10.25983
1010 | 1 | 0.01394 | 10.5522
1010 | 1 | 0.01399 | 9.74233
1010 | 1 | 0.01401 | 10.48318
1010 | 1 | 0.01404 | 10.19227
1010 | 1 | 0.01405 | 10.40541
1010 | 1 | 0.01407 | 9.76664
1010 | 1 | 0.01408 | 10.85055
1010 | 1 | 0.01409 | 11.33968
1010 | 1 | 0.01413 | 10.59962
1010 | 1 | 0.01417 | 9.5585
1010 | 1 | 0.01422 | 10.63721
1010 | 1 | 0.0143 | 10.74591
1010 | 1 | 0.01434 | 10.35076
1010 | 1 | 0.01435 | 10.6822
1010 | 1 | 0.0144 | 10.48316
1010 | 1 | 0.01441 | 10.61776
1010 | 1 | 0.01445 | 12.43581
1010 | 1 | 0.01446 | 10.09794
1010 | 1 | 0.01447 | 10.38648
1010 | 1 | 0.01448 | 11.65663
1010 | 1 | 0.01449 | 9.72517
1010 | 1 | 0.01451 | 10.99035
1010 | 1 | 0.01452 | 10.66462
1010 | 1 | 0.01455 | 9.75597
1010 | 1 | 0.01456 | 9.50713
1010 | 1 | 0.01457 | 9.81365
1010 | 1 | 0.01458 | 11.29408
1010 | 1 | 0.01459 | 10.35038
1010 | 1 | 0.0146 | 11.7764
1010 | 1 | 0.01464 | 10.64388
1010 | 1 | 0.01467 | 9.77171
1010 | 1 | 0.01468 | 10.72839
1010 | 1 | 0.01469 | 10.17581
1010 | 1 | 0.01471 | 11.88393
1010 | 1 | 0.01472 | 9.73331
1010 | 1 | 0.01474 | 11.22987
1010 | 1 | 0.01476 | 12.15078
1010 | 1 | 0.01479 | 10.95462
1010 | 1 | 0.01483 | 10.57911
1010 | 1 | 0.01484 | 53.60633
1010 | 1 | 0.01487 | 9.73106
1010 | 1 | 0.01492 | 9.87863
1010 | 1 | 0.01495 | 10.87853
1010 | 1 | 0.01499 | 10.39967
1010 | 1 | 0.015 | 10.07519
1010 | 1 | 0.01506 | 9.85249
1010 | 1 | 0.01508 | 10.74683
1010 | 1 | 0.01509 | 10.26303
1010 | 1 | 0.0151 | 10.19063
1010 | 1 | 0.01511 | 11.45092
1010 | 1 | 0.01513 | 10.59511
1010 | 1 | 0.01514 | 10.70845
1010 | 1 | 0.01515 | 10.69911
1010 | 1 | 0.01517 | 10.22886
1010 | 1 | 0.0152 | 9.91002
1010 | 1 | 0.01523 | 9.90424
1010 | 1 | 0.01525 | 10.75299
1010 | 1 | 0.0153 | 10.77444
1010 | 1 | 0.01531 | 10.93901
1010 | 1 | 0.01535 | 10.52894
1010 | 1 | 0.01536 | 11.87023
1010 | 1 | 0.01542 | 12.32675
1010 | 1 | 0.01544 | 10.10608
1010 | 1 | 0.01545 | 9.63289
1010 | 1 | 0.01546 | 10.4959
1010 | 1 | 0.01548 | 10.18789
1010 | 1 | 0.01551 | 11.53347
1010 | 1 | 0.01554 | 10.47926
1010 | 1 | 0.01557 | 10.22706
1010 | 1 | 0.01558 | 9.92318
1010 | 1 | 0.01561 | 10.12735
1010 | 1 | 0.01565 | 10.66753
1010 | 1 | 0.01566 | 11.00334
1010 | 1 | 0.01567 | 9.96713
1010 | 1 | 0.01569 | 10.56436
1010 | 1 | 0.0157 | 10.14734
1010 | 1 | 0.01571 | 10.26068
1010 | 1 | 0.01574 | 9.91745
1010 | 1 | 0.01578 | 10.27626
1010 | 1 | 0.01579 | 10.15921
1010 | 1 | 0.01581 | 10.48536
1010 | 1 | 0.01584 | 10.79736
1010 | 1 | 0.01586 | 9.71402
1010 | 1 | 0.01587 | 10.45523
1010 | 1 | 0.01589 | 9.62697
1010 | 1 | 0.0159 | 9.74424
1010 | 1 | 0.01591 | 9.74671
1010 | 1 | 0.01593 | 10.13846
1010 | 1 | 0.01595 | 54.19188
1010 | 1 | 0.01597 | 10.08387
1010 | 1 | 0.01598 | 10.36687
1010 | 1 | 0.01599 | 10.40979
1010 | 1 | 0.016 | 9.62831
1010 | 1 | 0.01601 | 9.61541
1010 | 1 | 0.01603 | 10.7815
1010 | 1 | 0.01605 | 10.42721
1010 | 1 | 0.01606 | 9.8592
1010 | 1 | 0.01608 | 9.92485
1010 | 1 | 0.01609 | 9.85191
1010 | 1 | 0.0161 | 10.40648
1010 | 1 | 0.01614 | 9.76875
1010 | 1 | 0.01615 | 10.24051
1010 | 1 | 0.01616 | 9.55147
1010 | 1 | 0.01627 | 9.5915
1010 | 1 | 0.01634 | 9.58033
1010 | 1 | 0.01643 | 9.87771
1010 | 1 | 0.01695 | 49.65364
1010 | 1 | 0.0174 | 9.62796
1010 | 1 | 0.01749 | 9.54156
1010 | 1 | 0.01751 | 9.7827
1010 | 1 | 0.01781 | 9.79432
1010 | 1 | 0.01792 | 52.47727
1010 | 1 | 0.0186 | 9.60973
1010 | 1 | 0.01878 | 9.61194
1010 | 1 | 0.01895 | 54.73706
1010 | 1 | 0.01899 | 9.70248
1010 | 1 | 0.01903 | 9.60833
1010 | 1 | 0.02001 | 9.54394
1010 | 1 | 0.02039 | 57.14839
1010 | 1 | 0.0204 | 9.526
1010 | 1 | 0.02045 | 9.72007
1010 | 1 | 0.02066 | 9.54974
1010 | 1 | 0.02088 | 9.98971
1010 | 1 | 0.02094 | 10.0428
1010 | 1 | 0.02125 | 10.00584
1010 | 1 | 0.02143 | 9.80148
1010 | 1 | 0.02185 | 9.97438
1010 | 1 | 0.02198 | 56.26841
1010 | 1 | 0.02199 | 9.51949
1010 | 1 | 0.02224 | 9.62289
1010 | 1 | 0.02234 | 9.63627
1010 | 1 | 0.0225 | 9.52613
1010 | 1 | 0.02356 | 9.60511
1010 | 1 | 0.02374 | 59.57288
1010 | 1 | 0.02417 | 9.53084
1010 | 1 | 0.02431 | 10.49925
1010 | 1 | 0.02457 | 9.589
1010 | 1 | 0.02477 | 9.57268
1010 | 1 | 0.02495 | 9.52454
1010 | 1 | 0.02513 | 57.12683
1010 | 1 | 0.02528 | 9.51537
1010 | 1 | 0.02529 | 9.70848
1010 | 1 | 0.0258 | 9.83708
1010 | 1 | 0.026 | 9.57851
1010 | 1 | 0.02656 | 56.36734
1010 | 1 | 0.02702 | 9.55906
1010 | 1 | 0.02704 | 9.53307
1010 | 1 | 0.02721 | 9.50797
1010 | 1 | 0.02778 | 55.85902
1010 | 1 | 0.02795 | 9.54439
1010 | 1 | 0.02824 | 9.64102
1010 | 1 | 0.02887 | 9.54558
1010 | 1 | 0.0291 | 58.0375
1010 | 1 | 0.02954 | 9.57916
1010 | 1 | 0.03011 | 9.67871
1010 | 1 | 0.03045 | 56.28799
1010 | 1 | 0.03061 | 9.51905
1010 | 1 | 0.03112 | 9.54821
1010 | 1 | 0.03193 | 9.85467
1010 | 1 | 0.0322 | 60.17201
1010 | 1 | 0.0325 | 9.89344
1010 | 1 | 0.03299 | 9.81113
1010 | 1 | 0.03369 | 9.69213
1010 | 1 | 0.03408 | 9.75331
1010 | 1 | 0.03423 | 59.93763
1010 | 1 | 0.03446 | 9.52652
1010 | 1 | 0.03462 | 9.53016
1010 | 1 | 0.03519 | 9.53065
1010 | 1 | 0.03612 | 58.015
1010 | 1 | 0.03625 | 9.52346
1010 | 1 | 0.0374 | 9.52663
1010 | 1 | 0.03749 | 54.83178
1010 | 1 | 0.03783 | 9.74242
1010 | 1 | 0.03868 | 57.35146
1010 | 1 | 0.03985 | 57.75824
1010 | 1 | 0.04103 | 9.72701
1010 | 1 | 0.04114 | 9.57627
1010 | 1 | 0.04123 | 60.75306
1010 | 1 | 0.04209 | 9.59571
1010 | 1 | 0.04279 | 9.53954
1010 | 1 | 0.04303 | 9.50095
1010 | 1 | 0.04313 | 63.37387
1010 | 1 | 0.04476 | 9.90036
1010 | 1 | 0.04483 | 9.76166
1010 | 1 | 0.04552 | 67.30117
1010 | 1 | 0.04589 | 9.55595
1010 | 1 | 0.04598 | 9.88475
1010 | 1 | 0.04616 | 9.52237
1010 | 1 | 0.0465 | 9.60502
1010 | 1 | 0.04683 | 9.92446
1010 | 1 | 0.04764 | 59.96486
1010 | 1 | 0.04786 | 9.5962
1010 | 1 | 0.04795 | 9.94804
1010 | 1 | 0.04819 | 9.5371
1010 | 1 | 0.04875 | 10.1627
1010 | 1 | 0.04929 | 58.04897
1010 | 1 | 0.04966 | 9.63485
1010 | 1 | 0.05059 | 57.85838
1010 | 1 | 0.0518 | 9.54414
1010 | 1 | 0.05191 | 58.40695
1010 | 1 | 0.05244 | 9.80663
1010 | 1 | 0.05252 | 9.68735
1010 | 1 | 0.05284 | 9.93793
1010 | 1 | 0.05306 | 9.64874
1010 | 1 | 0.0532 | 9.9236
1010 | 1 | 0.05334 | 56.38108
1010 | 1 | 0.05369 | 9.61409
1010 | 1 | 0.05456 | 9.56066
1010 | 1 | 0.05502 | 62.94925
1010 | 1 | 0.05577 | 9.58677
1010 | 1 | 0.05589 | 9.85544
1010 | 1 | 0.05713 | 64.27003
1010 | 1 | 0.05805 | 9.604
1010 | 1 | 0.05853 | 9.89277
1010 | 1 | 0.05921 | 9.58247
1010 | 1 | 0.05927 | 63.86413
1010 | 1 | 0.06142 | 62.7504
1010 | 1 | 0.06226 | 9.52574
1010 | 1 | 0.06313 | 66.63779
1010 | 1 | 0.0639 | 9.59346
1010 | 1 | 0.06451 | 9.72232
1010 | 1 | 0.06481 | 59.9098
1010 | 1 | 0.06614 | 9.68452
1010 | 1 | 0.06616 | 61.25166
1010 | 1 | 0.06708 | 9.55551
1010 | 1 | 0.06716 | 9.57264
1010 | 1 | 0.06792 | 9.77354
1010 | 1 | 0.06794 | 63.57452
1010 | 1 | 0.06882 | 9.78719
1010 | 1 | 0.06937 | 9.7912
1010 | 1 | 0.06988 | 10.25993
1010 | 1 | 0.06993 | 64.67752
1010 | 1 | 0.0703 | 9.56285
1010 | 1 | 0.07052 | 9.95338
1010 | 1 | 0.07119 | 9.71667
1010 | 1 | 0.07167 | 9.76317
1010 | 1 | 0.07223 | 60.3997
1010 | 1 | 0.07304 | 9.61203
1010 | 1 | 0.07342 | 9.95464
1010 | 1 | 0.07353 | 9.86831
1010 | 1 | 0.0741 | 9.59178
1010 | 1 | 0.07429 | 64.06833
1010 | 1 | 0.07533 | 9.66701
1010 | 1 | 0.07557 | 9.58193
1010 | 1 | 0.0761 | 61.80938
1010 | 1 | 0.07641 | 10.2451
1010 | 1 | 0.07686 | 9.84241
1010 | 1 | 0.0775 | 9.71622
1010 | 1 | 0.07755 | 9.5848
1010 | 1 | 0.07759 | 61.81594
1010 | 1 | 0.07784 | 10.14075
1010 | 1 | 0.07787 | 9.69271
1010 | 1 | 0.07791 | 9.56118
1010 | 1 | 0.07866 | 9.7781
1010 | 1 | 0.07923 | 63.22264
1010 | 1 | 0.08082 | 9.83599
1010 | 1 | 0.08098 | 67.1033
1010 | 1 | 0.08171 | 9.52742
1010 | 1 | 0.08183 | 9.69733
1010 | 1 | 0.08247 | 9.69789
1010 | 1 | 0.083 | 63.25964
1010 | 1 | 0.08333 | 9.52604
1010 | 1 | 0.08455 | 9.7179
1010 | 1 | 0.08458 | 9.84109
1010 | 1 | 0.08498 | 9.50093
1010 | 1 | 0.08514 | 65.00706
1010 | 1 | 0.08606 | 9.51502
1010 | 1 | 0.08727 | 64.82788
1010 | 1 | 0.08771 | 9.70931
1010 | 1 | 0.08926 | 63.91441
1010 | 1 | 0.09033 | 9.5057
1010 | 1 | 0.09108 | 60.95707
1010 | 1 | 0.09274 | 65.47679
1010 | 1 | 0.09455 | 64.67099
1010 | 1 | 0.0965 | 65.82113
1010 | 1 | 0.09866 | 65.86532
1010 | 1 | 0.10085 | 67.56264
1010 | 1 | 0.10287 | 63.08361
1010 | 1 | 0.10485 | 64.72265
1010 | 1 | 0.10671 | 64.56228
1010 | 1 | 0.10863 | 64.47887
1010 | 1 | 0.11044 | 63.19498
1010 | 1 | 0.11237 | 67.16068
1010 | 1 | 0.11435 | 66.88901
1010 | 1 | 0.11663 | 66.96749
1010 | 1 | 0.11882 | 65.89931
1010 | 1 | 0.12087 | 66.78724
1010 | 1 | 0.12262 | 64.23916
1010 | 1 | 0.12455 | 65.52889
1010 | 1 | 0.12646 | 66.6277
1010 | 1 | 0.12865 | 66.82851
1010 | 1 | 0.13071 | 62.46183
1010 | 1 | 0.13277 | 66.00309
1010 | 1 | 0.13468 | 65.30334
1010 | 1 | 0.13657 | 66.33733
1010 | 1 | 0.13866 | 67.16666
1010 | 1 | 0.14082 | 71.47288
1010 | 1 | 0.14308 | 66.66252
1010 | 1 | 0.14515 | 66.35423
1010 | 1 | 0.14721 | 64.9055
1010 | 1 | 0.14884 | 64.21894
1010 | 1 | 0.15062 | 63.57196
1010 | 1 | 0.15253 | 68.89275
1010 | 1 | 0.15481 | 68.8951
1010 | 1 | 0.15721 | 68.49057
1010 | 1 | 0.15963 | 67.37082
1010 | 1 | 0.16165 | 67.23328
1010 | 1 | 0.16348 | 63.68415
1010 | 1 | 0.16525 | 65.49883
1010 | 1 | 0.16715 | 66.52261
1010 | 1 | 0.16909 | 66.9922
1010 | 1 | 0.17122 | 66.57338
1010 | 1 | 0.17328 | 69.08048
1010 | 1 | 0.17554 | 67.51704
1010 | 1 | 0.17756 | 66.98229
1010 | 1 | 0.17964 | 66.36541
1010 | 1 | 0.18153 | 68.13075
1010 | 1 | 0.18358 | 66.39216
1010 | 1 | 0.18566 | 68.63455
1010 | 1 | 0.18803 | 68.79865
1010 | 1 | 0.19035 | 67.77993
1010 | 1 | 0.19243 | 64.64559
1010 | 1 | 0.19429 | 65.86923
1010 | 1 | 0.19596 | 65.66341
1010 | 1 | 0.19781 | 67.20604
1010 | 1 | 0.19983 | 68.08453
1010 | 1 | 0.2021 | 72.44988
1010 | 1 | 0.20437 | 68.63112
1010 | 1 | 0.20673 | 68.81681
1010 | 1 | 0.2089 | 67.16568
1010 | 1 | 0.2109 | 65.95048
1010 | 1 | 0.21256 | 62.67181
1010 | 1 | 0.21439 | 67.94044
1010 | 1 | 0.21637 | 69.26431
1010 | 1 | 0.21892 | 70.44259
1010 | 1 | 0.22147 | 69.94783
1010 | 1 | 0.224 | 70.27282
1010 | 1 | 0.22585 | 63.80833
1010 | 1 | 0.22742 | 62.82978
1010 | 1 | 0.22883 | 64.22245
1010 | 1 | 0.23047 | 67.76108
1010 | 1 | 0.23267 | 69.99417
1010 | 1 | 0.23536 | 72.57722
1010 | 1 | 0.23806 | 70.48834
1010 | 1 | 0.24047 | 67.44345
1010 | 1 | 0.2424 | 64.82332
1010 | 1 | 0.2439 | 65.07722
1010 | 1 | 0.24549 | 64.53648
1010 | 1 | 0.24732 | 68.24332
1010 | 1 | 0.24957 | 70.65752
1010 | 1 | 0.25212 | 70.88177
1010 | 1 | 0.25467 | 68.81331
1010 | 1 | 0.2568 | 68.15949
1010 | 1 | 0.25874 | 66.25329
1010 | 1 | 0.2604 | 66.12683
1010 | 1 | 0.26228 | 66.94352
1010 | 1 | 0.26414 | 68.97562
1010 | 1 | 0.26629 | 68.7429
1010 | 1 | 0.2684 | 70.26247
1010 | 1 | 0.27097 | 69.50554
1010 | 1 | 0.27317 | 67.91625
1010 | 1 | 0.27523 | 64.62015
1010 | 1 | 0.27699 | 67.36933
1010 | 1 | 0.27883 | 68.00053
1010 | 1 | 0.28081 | 69.03176
1010 | 1 | 0.28295 | 69.32137
1010 | 1 | 0.28509 | 72.01358
1010 | 1 | 0.28731 | 68.47817
1010 | 1 | 0.28954 | 68.52213
1010 | 1 | 0.29161 | 67.65939
1010 | 1 | 0.29357 | 67.73145
1010 | 1 | 0.29545 | 65.69476
1010 | 1 | 0.29749 | 70.12487
1010 | 1 | 0.29971 | 70.33127
1010 | 1 | 0.30215 | 70.57773
1010 | 1 | 0.30442 | 68.80024
1010 | 1 | 0.3065 | 69.01201
1010 | 1 | 0.30821 | 66.15288
1010 | 1 | 0.31006 | 67.77827
1010 | 1 | 0.31195 | 68.73592
1010 | 1 | 0.31421 | 69.84529
1010 | 1 | 0.31646 | 69.82122
1010 | 1 | 0.31893 | 71.05197
1010 | 1 | 0.32112 | 69.43898
1010 | 1 | 0.32322 | 68.19594
1010 | 1 | 0.32504 | 67.91882
1010 | 1 | 0.32687 | 68.55234
1010 | 1 | 0.32872 | 69.26035
1010 | 1 | 0.33106 | 71.19882
1010 | 1 | 0.33353 | 70.92792
1010 | 1 | 0.33594 | 69.20122
1010 | 1 | 0.33787 | 66.99661
1010 | 1 | 0.33966 | 66.79068
1010 | 1 | 0.34135 | 67.7951
1010 | 1 | 0.34323 | 69.65885
1010 | 1 | 0.34547 | 71.24676
1010 | 1 | 0.34783 | 72.52135
1010 | 1 | 0.35022 | 70.45647
1010 | 1 | 0.3522 | 69.49815
1010 | 1 | 0.35431 | 68.24779
1010 | 1 | 0.356 | 67.29793
1010 | 1 | 0.35785 | 64.80602
1010 | 1 | 0.35963 | 70.08841
1010 | 1 | 0.36184 | 71.53416
1010 | 1 | 0.36423 | 72.27807
1010 | 1 | 0.36682 | 71.9926
1010 | 1 | 0.36912 | 70.94063
1010 | 1 | 0.37114 | 67.55872
1010 | 1 | 0.37291 | 68.3412
1010 | 1 | 0.37468 | 68.08054
1010 | 1 | 0.3764 | 69.04578
1010 | 1 | 0.3784 | 70.18301
1010 | 1 | 0.38039 | 71.49444
1010 | 1 | 0.38258 | 71.62521
1010 | 1 | 0.38492 | 72.45858
1010 | 1 | 0.3874 | 72.03633
1010 | 1 | 0.38974 | 70.49261
1010 | 1 | 0.39172 | 68.22038
1010 | 1 | 0.39345 | 69.07952
1010 | 1 | 0.3952 | 69.95312
1010 | 1 | 0.39726 | 71.76945
1010 | 1 | 0.39931 | 71.65076
1010 | 1 | 0.40177 | 72.57555
1010 | 1 | 0.40401 | 71.36509
1010 | 1 | 0.40622 | 70.53062
1010 | 1 | 0.40804 | 68.82616
1010 | 1 | 0.40977 | 69.65694
1010 | 1 | 0.41139 | 69.13844
1010 | 1 | 0.41338 | 71.85126
1010 | 1 | 0.41555 | 74.01749
1010 | 1 | 0.41828 | 74.87187
1010 | 1 | 0.42096 | 73.82075
1010 | 1 | 0.42331 | 71.85261
1010 | 1 | 0.42509 | 69.19243
1010 | 1 | 0.42675 | 68.49673
1010 | 1 | 0.42836 | 69.53058
1010 | 1 | 0.43018 | 71.59549
1010 | 1 | 0.43229 | 73.20538
1010 | 1 | 0.43489 | 74.59476
1010 | 1 | 0.43747 | 73.37767
1010 | 1 | 0.43961 | 71.01003
1010 | 1 | 0.44153 | 68.97045
1010 | 1 | 0.44293 | 69.27495
1010 | 1 | 0.44451 | 71.43299
1010 | 1 | 0.44643 | 74.55112
1010 | 1 | 0.44903 | 75.96849
1010 | 1 | 0.45172 | 75.89427
1010 | 1 | 0.45417 | 72.79991
1010 | 1 | 0.45614 | 71.72783
1010 | 1 | 0.45802 | 70.49368
1010 | 1 | 0.45962 | 70.3966
1010 | 1 | 0.46128 | 71.83283
1010 | 1 | 0.46306 | 73.84323
1010 | 1 | 0.46531 | 74.88279
1010 | 1 | 0.46755 | 75.76872
1010 | 1 | 0.47005 | 75.19158
1010 | 1 | 0.47208 | 73.63528
1010 | 1 | 0.47425 | 72.88535
1010 | 1 | 0.47613 | 73.1514
1010 | 1 | 0.4782 | 73.86993
1010 | 1 | 0.48024 | 74.39006
1010 | 1 | 0.48246 | 75.34305
1010 | 1 | 0.48456 | 74.97792
1010 | 1 | 0.48663 | 74.52562
1010 | 1 | 0.48869 | 74.76827
1010 | 1 | 0.49058 | 74.90886
1010 | 1 | 0.49263 | 75.32694
1010 | 1 | 0.49468 | 74.4646
1010 | 1 | 0.49685 | 75.04555
1010 | 1 | 0.49885 | 75.13113
1010 | 1 | 0.50097 | 75.6384
1010 | 1 | 0.50319 | 76.23032
1010 | 1 | 0.50522 | 76.32708
1010 | 1 | 0.50717 | 75.51452
1010 | 1 | 0.50928 | 75.55169
1010 | 1 | 0.51114 | 75.63043
1010 | 1 | 0.51332 | 75.07253
1010 | 1 | 0.51513 | 75.80089
1010 | 1 | 0.51737 | 77.79671
1010 | 1 | 0.51966 | 77.76545
1010 | 1 | 0.52199 | 76.70528
1010 | 1 | 0.52398 | 75.92126
1010 | 1 | 0.52582 | 75.42294
1010 | 1 | 0.52751 | 75.32314
1010 | 1 | 0.52941 | 76.73914
1010 | 1 | 0.53148 | 78.69038
1010 | 1 | 0.53395 | 79.8987
1010 | 1 | 0.53643 | 79.86297
1010 | 1 | 0.53888 | 79.81974
1010 | 1 | 0.54119 | 77.30709
1010 | 1 | 0.54298 | 74.95458
1010 | 1 | 0.54446 | 75.21035
1010 | 1 | 0.54599 | 75.00993
1010 | 1 | 0.54774 | 77.66032
1010 | 1 | 0.54981 | 80.44615
1010 | 1 | 0.55239 | 81.72735
1010 | 1 | 0.55506 | 80.46822
1010 | 1 | 0.55743 | 79.6546
1010 | 1 | 0.55923 | 78.13702
1010 | 1 | 0.56117 | 77.05324
1010 | 1 | 0.56271 | 76.68402
1010 | 1 | 0.56424 | 78.20502
1010 | 1 | 0.56614 | 79.85324
1010 | 1 | 0.56841 | 81.44684
1010 | 1 | 0.57069 | 82.96477
1010 | 1 | 0.57331 | 82.99504
1010 | 1 | 0.57562 | 80.89954
1010 | 1 | 0.57777 | 78.8605
1010 | 1 | 0.5796 | 78.43295
1010 | 1 | 0.58124 | 78.51447
1010 | 1 | 0.58291 | 79.6988
1010 | 1 | 0.58469 | 82.0918
1010 | 1 | 0.58679 | 83.0189
1010 | 1 | 0.58907 | 83.55911
1010 | 1 | 0.59145 | 84.47546
1010 | 1 | 0.59393 | 84.02399
1010 | 1 | 0.59609 | 81.54778
1010 | 1 | 0.59805 | 79.89204
1010 | 1 | 0.59987 | 80.23276
1010 | 10 | 1.85659e-07 | 9.68596
1010 | 10 | 5.31832e-07 | 10.05328
1010 | 10 | 9.99102e-07 | 9.74811
1010 | 10 | 1.05496e-06 | 9.62389
1010 | 10 | 1.90823e-06 | 9.76524
1010 | 10 | 2.44366e-06 | 9.77887
1010 | 10 | 3.29371e-06 | 9.76303
1010 | 10 | 3.70018e-06 | 9.53592
1010 | 10 | 3.78466e-06 | 9.7184
1010 | 10 | 4.35102e-06 | 10.11541
1010 | 10 | 4.73419e-06 | 9.70859
1010 | 10 | 5.09434e-06 | 9.67343
1010 | 10 | 6.82398e-06 | 9.86249
1010 | 10 | 6.88595e-06 | 9.82579
1010 | 10 | 7.74361e-06 | 10.30143
1010 | 10 | 7.75489e-06 | 9.88285
1010 | 10 | 7.84985e-06 | 9.82735
1010 | 10 | 8.34764e-06 | 10.25796
1010 | 10 | 8.64809e-06 | 9.59357
1010 | 10 | 8.81977e-06 | 9.66982
1010 | 10 | 9.03233e-06 | 9.5042
1010 | 10 | 9.09196e-06 | 9.71047
1010 | 10 | 9.97063e-06 | 9.61344
1010 | 10 | 1.05722e-05 | 9.70981
1010 | 10 | 1.07156e-05 | 9.82631
1010 | 10 | 1.11244e-05 | 9.79006
1010 | 10 | 1.16678e-05 | 9.71426
1010 | 10 | 1.16692e-05 | 9.90092
1010 | 10 | 1.24666e-05 | 10.11173
1010 | 10 | 1.2682e-05 | 9.86371
1010 | 10 | 1.33889e-05 | 9.8829
1010 | 10 | 1.42019e-05 | 10.3201
1010 | 10 | 1.46716e-05 | 9.9067
1010 | 10 | 1.49756e-05 | 9.74898
1010 | 10 | 1.59369e-05 | 9.99827
1010 | 10 | 1.60126e-05 | 9.91662
1010 | 10 | 1.695e-05 | 9.51735
1010 | 10 | 1.70267e-05 | 9.65732
1010 | 10 | 1.81527e-05 | 9.94944
1010 | 10 | 1.83385e-05 | 10.05202
1010 | 10 | 1.84971e-05 | 9.83811
1010 | 10 | 1.95715e-05 | 9.85576
1010 | 10 | 1.98598e-05 | 9.99749
1010 | 10 | 2.03546e-05 | 9.8997
1010 | 10 | 2.12024e-05 | 10.29322
1010 | 10 | 2.24419e-05 | 9.98827
1010 | 10 | 2.28852e-05 | 9.90882
1010 | 10 | 2.45787e-05 | 9.698
1010 | 10 | 2.57928e-05 | 10.58055
1010 | 10 | 2.74525e-05 | 9.90535
1010 | 10 | 2.84485e-05 | 10.14836
1010 | 10 | 3.53423e-05 | 10.24098
1010 | 10 | 3.58271e-05 | 10.25326
1010 | 10 | 3.59385e-05 | 10.1313
1010 | 10 | 3.9464e-05 | 10.28938
1010 | 10 | 3.95181e-05 | 9.67432
1010 | 10 | 4.50178e-05 | 10.00587
1010 | 10 | 4.71612e-05 | 9.9385
1010 | 10 | 4.9889e-05 | 10.12426
1010 | 10 | 5.6618e-05 | 10.19449
1010 | 10 | 7.30145e-05 | 9.54919
1010 | 10 | 7.35197e-05 | 9.5036
1010 | 10 | 7.57672e-05 | 9.76118
1010 | 10 | 8.45145e-05 | 10.19022
1010 | 10 | 8.70488e-05 | 10.6419
1010 | 10 | 9.0014e-05 | 10.0681
1010 | 10 | 9.97663e-05 | 9.54795
1010 | 10 | 0.000102338 | 9.91608
1010 | 10 | 0.000107931 | 9.78055
1010 | 10 | 0.000109472 | 10.00526
1010 | 10 | 0.000121791 | 10.06535
1010 | 10 | 0.000137313 | 9.97917
1010 | 10 | 0.000149496 | 9.90726
1010 | 10 | 0.000176757 | 10.30618
1010 | 10 | 0.000178338 | 9.7978
1010 | 10 | 0.000179304 | 10.24563
1010 | 10 | 0.000195666 | 9.72108
1010 | 10 | 0.000217032 | 10.00287
1010 | 10 | 0.000227784 | 10.32486
1010 | 10 | 0.000250008 | 10.22094
1010 | 10 | 0.000251235 | 10.1256
1010 | 10 | 0.00027684 | 10.40869
1010 | 10 | 0.000277713 | 9.75433
1010 | 10 | 0.000278059 | 10.054
1010 | 10 | 0.000290474 | 10.3036
1010 | 10 | 0.000318677 | 9.91987
1010 | 10 | 0.000332175 | 10.23071
1010 | 10 | 0.00033223 | 9.90541
1010 | 10 | 0.000335202 | 9.99385
1010 | 10 | 0.000358347 | 10.06172
1010 | 10 | 0.000369385 | 10.4428
1010 | 10 | 0.000372862 | 9.99539
1010 | 10 | 0.000380426 | 10.17187
1010 | 10 | 0.000428793 | 9.7872
1010 | 10 | 0.000441189 | 10.11735
1010 | 10 | 0.000442007 | 10.01853
1010 | 10 | 0.000470844 | 10.32776
1010 | 10 | 0.000472501 | 9.90558
1010 | 10 | 0.000491154 | 9.96436
1010 | 10 | 0.000502387 | 10.04839
1010 | 10 | 0.000527381 | 10.24741
1010 | 10 | 0.000530414 | 10.06499
1010 | 10 | 0.000536166 | 10.20641
1010 | 10 | 0.000572919 | 10.21641
1010 | 10 | 0.000587462 | 9.71404
1010 | 10 | 0.000589989 | 10.31842
1010 | 10 | 0.000619703 | 10.31304
1010 | 10 | 0.000621069 | 9.8993
1010 | 10 | 0.000672127 | 10.48277
1010 | 10 | 0.000676229 | 10.47601
1010 | 10 | 0.000677703 | 21.61277
1010 | 10 | 0.000678766 | 9.7755
1010 | 10 | 0.000678972 | 9.54771
1010 | 10 | 0.000685647 | 15.24787
1010 | 10 | 0.000687518 | 12.1921
1010 | 10 | 0.000689724 | 10.87434
1010 | 10 | 0.000699347 | 9.82746
1010 | 10 | 0.000705854 | 16.74939
1010 | 10 | 0.000707885 | 10.4472
1010 | 10 | 0.000715804 | 9.91267
1010 | 10 | 0.000725011 | 12.30318
1010 | 10 | 0.000728061 | 10.04388
1010 | 10 | 0.00073442 | 10.88722
1010 | 10 | 0.000735541 | 16.61596
1010 | 10 | 0.000735974 | 12.59068
1010 | 10 | 0.000736715 | 27.70087
1010 | 10 | 0.000737045 | 16.90323
1010 | 10 | 0.000738023 | 19.67866
1010 | 10 | 0.000739254 | 25.41152
1010 | 10 | 0.000741526 | 10.08262
1010 | 10 | 0.000741631 | 11.64887
1010 | 10 | 0.00074181 | 9.62717
1010 | 10 | 0.000751161 | 11.89241
1010 | 10 | 0.000751328 | 9.5417
1010 | 10 | 0.000754628 | 11.75933
1010 | 10 | 0.000754863 | 14.21046
1010 | 10 | 0.000757997 | 11.06756
1010 | 10 | 0.000761194 | 13.05677
1010 | 10 | 0.000761696 | 9.74602
1010 | 10 | 0.000763712 | 10.12015
1010 | 10 | 0.000765558 | 12.77657
1010 | 10 | 0.000769444 | 16.78862
1010 | 10 | 0.000770431 | 17.64257
1010 | 10 | 0.000771233 | 10.4501
1010 | 10 | 0.000771311 | 10.47156
1010 | 10 | 0.00077311 | 19.00353
1010 | 10 | 0.000773946 | 12.67385
1010 | 10 | 0.000774805 | 13.3712
1010 | 10 | 0.000775457 | 10.9939
1010 | 10 | 0.00077653 | 9.68379
1010 | 10 | 0.000776822 | 12.26359
1010 | 10 | 0.000776891 | 9.53472
1010 | 10 | 0.000777149 | 10.74333
1010 | 10 | 0.000780325 | 9.59805
1010 | 10 | 0.000780661 | 9.79991
1010 | 10 | 0.00078127 | 14.42298
1010 | 10 | 0.000785132 | 10.01661
1010 | 10 | 0.000785266 | 15.48866
1010 | 10 | 0.000785898 | 14.27452
1010 | 10 | 0.000786035 | 15.83833
1010 | 10 | 0.000786337 | 9.68021
1010 | 10 | 0.0007879 | 14.45778
1010 | 10 | 0.000789305 | 23.24139
1010 | 10 | 0.000789308 | 18.64449
1010 | 10 | 0.000789721 | 9.82156
1010 | 10 | 0.000789792 | 16.35537
1010 | 10 | 0.000792424 | 11.32903
1010 | 10 | 0.000795679 | 24.77029
1010 | 10 | 0.000797467 | 9.51545
1010 | 10 | 0.000797626 | 11.33718
1010 | 10 | 0.000798964 | 9.78171
1010 | 10 | 0.000799528 | 9.64074
1010 | 10 | 0.000800697 | 12.81848
1010 | 10 | 0.000802846 | 30.9968
1010 | 10 | 0.000802977 | 22.52015
1010 | 10 | 0.000803728 | 9.7925
1010 | 10 | 0.00080492 | 9.90643
1010 | 10 | 0.000806254 | 9.56665
1010 | 10 | 0.000806967 | 10.07609
1010 | 10 | 0.000808059 | 14.20902
1010 | 10 | 0.000808341 | 10.48331
1010 | 10 | 0.000808757 | 11.28836
1010 | 10 | 0.000809458 | 23.88199
1010 | 10 | 0.000810241 | 23.55678
1010 | 10 | 0.000814684 | 15.56549
1010 | 10 | 0.000815043 | 11.71518
1010 | 10 | 0.00081563 | 10.37243
1010 | 10 | 0.000816653 | 17.91014
1010 | 10 | 0.000818574 | 10.74165
1010 | 10 | 0.000819355 | 24.88583
1010 | 10 | 0.000820165 | 17.02016
1010 | 10 | 0.000821164 | 10.37201
1010 | 10 | 0.000824241 | 12.01883
1010 | 10 | 0.000824329 | 10.42113
1010 | 10 | 0.000829833 | 11.8253
1010 | 10 | 0.000833419 | 23.81673
1010 | 10 | 0.00083469 | 9.60225
1010 | 10 | 0.000841241 | 15.62431
1010 | 10 | 0.000841368 | 14.93095
1010 | 10 | 0.000843783 | 10.06077
1010 | 10 | 0.000844458 | 9.70971
1010 | 10 | 0.000845899 | 10.34673
1010 | 10 | 0.000848233 | 25.65201
1010 | 10 | 0.000851364 | 19.52213
1010 | 10 | 0.000851885 | 14.5519
1010 | 10 | 0.000858919 | 19.18344
1010 | 10 | 0.000863043 | 20.86442
1010 | 10 | 0.0008739 | 17.43112
1010 | 10 | 0.000882424 | 14.45954
1010 | 10 | 0.000886984 | 10.03694
1010 | 10 | 0.000888564 | 9.85965
1010 | 10 | 0.000892255 | 18.065
1010 | 10 | 0.00091483 | 10.14233
1010 | 10 | 0.000957222 | 10.25639
1010 | 10 | 0.000960894 | 10.09812
1010 | 10 | 0.000978123 | 10.06754
1010 | 10 | 0.00109 | 33.78399
1010 | 10 | 0.00151 | 10.37788
1010 | 10 | 0.00175 | 63.08991
1010 | 10 | 0.00229 | 10.90676
1010 | 10 | 0.00307 | 83.81329
1010 | 10 | 0.00349 | 11.40873
1010 | 10 | 0.00359 | 10.00321
1010 | 10 | 0.00464 | 11.41184
1010 | 10 | 0.00521 | 11.957
1010 | 10 | 0.00526 | 80.34621
1010 | 10 | 0.00531 | 11.59965
1010 | 10 | 0.00793 | 12.83083
1010 | 10 | 0.00804 | 10.59604
1010 | 10 | 0.00837 | 74.12157
1010 | 10 | 0.00904 | 10.93621
1010 | 10 | 0.00913 | 11.23246
1010 | 10 | 0.00949 | 12.54521
1010 | 10 | 0.01217 | 74.40486
1010 | 10 | 0.01334 | 11.44568
1010 | 10 | 0.01341 | 10.98411
1010 | 10 | 0.01347 | 10.4906
1010 | 10 | 0.01357 | 10.86109
1010 | 10 | 0.01358 | 11.13199
1010 | 10 | 0.01364 | 10.76603
1010 | 10 | 0.01365 | 9.60846
1010 | 10 | 0.01367 | 10.7886
1010 | 10 | 0.0137 | 11.29288
1010 | 10 | 0.01376 | 9.66742
1010 | 10 | 0.0139 | 11.09488
1010 | 10 | 0.01393 | 11.22406
1010 | 10 | 0.01396 | 11.1523
1010 | 10 | 0.01401 | 11.48265
1010 | 10 | 0.01402 | 10.93894
1010 | 10 | 0.01405 | 11.04675
1010 | 10 | 0.01406 | 9.50151
1010 | 10 | 0.01408 | 11.47592
1010 | 10 | 0.01409 | 9.50689
1010 | 10 | 0.01417 | 11.41801
1010 | 10 | 0.01419 | 9.86776
1010 | 10 | 0.01421 | 11.27914
1010 | 10 | 0.01422 | 11.48451
1010 | 10 | 0.01424 | 9.51713
1010 | 10 | 0.0143 | 10.81466
1010 | 10 | 0.01434 | 10.79032
1010 | 10 | 0.01437 | 10.80606
1010 | 10 | 0.01438 | 11.01987
1010 | 10 | 0.01443 | 11.57649
1010 | 10 | 0.01444 | 11.31668
1010 | 10 | 0.01446 | 10.32539
1010 | 10 | 0.0145 | 11.44469
1010 | 10 | 0.01451 | 11.01802
1010 | 10 | 0.01458 | 10.60957
1010 | 10 | 0.01459 | 10.73443
1010 | 10 | 0.01461 | 10.71168
1010 | 10 | 0.01469 | 10.86003
1010 | 10 | 0.01472 | 11.20199
1010 | 10 | 0.01474 | 10.97725
1010 | 10 | 0.01478 | 10.66036
1010 | 10 | 0.01479 | 11.0227
1010 | 10 | 0.01481 | 10.48092
1010 | 10 | 0.01482 | 10.71461
1010 | 10 | 0.01485 | 10.17845
1010 | 10 | 0.01488 | 10.45542
1010 | 10 | 0.0149 | 10.41463
1010 | 10 | 0.01491 | 10.8552
1010 | 10 | 0.01493 | 10.45751
1010 | 10 | 0.01494 | 10.68398
1010 | 10 | 0.01495 | 10.72612
1010 | 10 | 0.01497 | 10.0446
1010 | 10 | 0.01498 | 10.41735
1010 | 10 | 0.01501 | 10.40211
1010 | 10 | 0.01503 | 11.7106
1010 | 10 | 0.01506 | 9.56724
1010 | 10 | 0.01508 | 10.65796
1010 | 10 | 0.01509 | 10.66484
1010 | 10 | 0.01512 | 10.86447
1010 | 10 | 0.01517 | 10.41099
1010 | 10 | 0.01518 | 10.99474
1010 | 10 | 0.01521 | 10.97682
1010 | 10 | 0.01522 | 10.64478
1010 | 10 | 0.01525 | 11.08116
1010 | 10 | 0.01526 | 10.85295
1010 | 10 | 0.01527 | 10.95846
1010 | 10 | 0.01528 | 10.51441
1010 | 10 | 0.01533 | 11.36933
1010 | 10 | 0.01536 | 10.97088
1010 | 10 | 0.01539 | 10.17207
1010 | 10 | 0.0154 | 11.45339
1010 | 10 | 0.01542 | 10.15159
1010 | 10 | 0.01545 | 11.10019
1010 | 10 | 0.01547 | 10.90272
1010 | 10 | 0.01548 | 10.64104
1010 | 10 | 0.01554 | 11.19114
1010 | 10 | 0.01557 | 10.48263
1010 | 10 | 0.0156 | 11.5109
1010 | 10 | 0.01565 | 10.35535
1010 | 10 | 0.01566 | 11.10345
1010 | 10 | 0.01567 | 11.15836
1010 | 10 | 0.01573 | 11.08408
1010 | 10 | 0.01574 | 10.48447
1010 | 10 | 0.01575 | 11.19528
1010 | 10 | 0.01582 | 11.22633
1010 | 10 | 0.01584 | 10.53688
1010 | 10 | 0.0159 | 11.16466
1010 | 10 | 0.01594 | 10.46634
1010 | 10 | 0.01596 | 11.03876
1010 | 10 | 0.016 | 10.83815
1010 | 10 | 0.01604 | 10.91292
1010 | 10 | 0.01607 | 11.34141
1010 | 10 | 0.01608 | 10.82119
1010 | 10 | 0.01617 | 10.76214
1010 | 10 | 0.0162 | 74.92017
1010 | 10 | 0.01623 | 11.1615
1010 | 10 | 0.01627 | 10.75618
1010 | 10 | 0.0163 | 11.79656
1010 | 10 | 0.01631 | 11.01601
1010 | 10 | 0.01635 | 11.35689
1010 | 10 | 0.01641 | 10.54859
1010 | 10 | 0.01643 | 10.84823
1010 | 10 | 0.01644 | 10.72003
1010 | 10 | 0.01645 | 11.27113
1010 | 10 | 0.0165 | 11.06212
1010 | 10 | 0.01651 | 10.92315
1010 | 10 | 0.01656 | 10.05419
1010 | 10 | 0.01657 | 11.08955
1010 | 10 | 0.0166 | 10.59167
1010 | 10 | 0.01663 | 11.22194
1010 | 10 | 0.01666 | 10.17135
1010 | 10 | 0.01668 | 10.77383
1010 | 10 | 0.01673 | 10.89233
1010 | 10 | 0.01674 | 10.56054
1010 | 10 | 0.01678 | 10.79186
1010 | 10 | 0.01681 | 10.54681
1010 | 10 | 0.01686 | 11.49693
1010 | 10 | 0.01687 | 11.03109
1010 | 10 | 0.01688 | 11.13497
1010 | 10 | 0.01689 | 10.95603
1010 | 10 | 0.01693 | 11.1557
1010 | 10 | 0.01696 | 10.47701
1010 | 10 | 0.01699 | 10.9121
1010 | 10 | 0.01701 | 10.79383
1010 | 10 | 0.01702 | 10.63851
1010 | 10 | 0.01703 | 11.22892
1010 | 10 | 0.01706 | 10.70263
1010 | 10 | 0.01708 | 11.19994
1010 | 10 | 0.01711 | 10.54606
1010 | 10 | 0.01712 | 10.90831
1010 | 10 | 0.01715 | 11.34995
1010 | 10 | 0.01716 | 11.01255
1010 | 10 | 0.01717 | 10.30919
1010 | 10 | 0.01723 | 11.09626
1010 | 10 | 0.01724 | 10.36469
1010 | 10 | 0.01725 | 10.9283
1010 | 10 | 0.01726 | 10.53922
1010 | 10 | 0.01737 | 10.92468
1010 | 10 | 0.01738 | 11.42931
1010 | 10 | 0.01739 | 11.03383
1010 | 10 | 0.01743 | 11.10469
1010 | 10 | 0.01745 | 11.23894
1010 | 10 | 0.01749 | 11.10687
1010 | 10 | 0.01754 | 10.83468
1010 | 10 | 0.01758 | 10.45731
1010 | 10 | 0.01759 | 10.42859
1010 | 10 | 0.0176 | 10.73364
1010 | 10 | 0.01764 | 10.96848
1010 | 10 | 0.01765 | 10.57184
1010 | 10 | 0.01769 | 10.67276
1010 | 10 | 0.0177 | 11.321
1010 | 10 | 0.01777 | 10.63698
1010 | 10 | 0.01779 | 10.62745
1010 | 10 | 0.0178 | 10.32207
1010 | 10 | 0.01781 | 11.02965
1010 | 10 | 0.01784 | 11.21544
1010 | 10 | 0.01785 | 10.58164
1010 | 10 | 0.01788 | 10.77016
1010 | 10 | 0.01789 | 10.57297
1010 | 10 | 0.01797 | 10.72956
1010 | 10 | 0.018 | 10.95696
1010 | 10 | 0.01801 | 11.09064
1010 | 10 | 0.01807 | 11.16169
1010 | 10 | 0.01808 | 10.89595
1010 | 10 | 0.01809 | 11.30145
1010 | 10 | 0.01817 | 10.49251
1010 | 10 | 0.01818 | 11.28919
1010 | 10 | 0.0182 | 10.51252
1010 | 10 | 0.01821 | 10.46988
1010 | 10 | 0.01822 | 10.63753
1010 | 10 | 0.01826 | 11.06797
1010 | 10 | 0.01832 | 11.09912
1010 | 10 | 0.01835 | 10.84887
1010 | 10 | 0.01838 | 10.93211
1010 | 10 | 0.01842 | 11.30285
1010 | 10 | 0.01845 | 10.9538
1010 | 10 | 0.01848 | 10.81943
1010 | 10 | 0.0185 | 10.8204
1010 | 10 | 0.01853 | 11.32078
1010 | 10 | 0.01855 | 10.65503
1010 | 10 | 0.01856 | 10.95384
1010 | 10 | 0.01859 | 10.70751
1010 | 10 | 0.01863 | 10.29889
1010 | 10 | 0.01864 | 10.86404
1010 | 10 | 0.01865 | 11.46202
1010 | 10 | 0.01869 | 10.66135
1010 | 10 | 0.0187 | 11.1733
1010 | 10 | 0.01876 | 10.73818
1010 | 10 | 0.01877 | 10.7676
1010 | 10 | 0.01879 | 10.38366
1010 | 10 | 0.01882 | 11.39629
1010 | 10 | 0.01884 | 10.59927
1010 | 10 | 0.01886 | 10.87839
1010 | 10 | 0.01894 | 11.30431
1010 | 10 | 0.01895 | 10.45339
1010 | 10 | 0.01898 | 10.99024
1010 | 10 | 0.01899 | 10.51974
1010 | 10 | 0.01906 | 10.65968
1010 | 10 | 0.01909 | 10.95905
1010 | 10 | 0.01913 | 10.43359
1010 | 10 | 0.01917 | 10.73167
1010 | 10 | 0.01919 | 10.77193
1010 | 10 | 0.0192 | 9.95043
1010 | 10 | 0.01922 | 10.88062
1010 | 10 | 0.01923 | 11.19896
1010 | 10 | 0.01925 | 10.47663
1010 | 10 | 0.0193 | 10.31694
1010 | 10 | 0.01933 | 10.42388
1010 | 10 | 0.01934 | 10.65157
1010 | 10 | 0.01935 | 9.60211
1010 | 10 | 0.01936 | 10.54967
1010 | 10 | 0.01939 | 10.39533
1010 | 10 | 0.0194 | 10.99013
1010 | 10 | 0.01942 | 10.44881
1010 | 10 | 0.01943 | 11.26587
1010 | 10 | 0.01944 | 10.79448
1010 | 10 | 0.01949 | 11.68266
1010 | 10 | 0.0195 | 10.88513
1010 | 10 | 0.01954 | 9.7326
1010 | 10 | 0.01955 | 9.89144
1010 | 10 | 0.01959 | 10.54301
1010 | 10 | 0.01961 | 10.49068
1010 | 10 | 0.01962 | 9.86152
1010 | 10 | 0.01963 | 10.3062
1010 | 10 | 0.01964 | 10.42623
1010 | 10 | 0.01966 | 10.94961
1010 | 10 | 0.01967 | 10.65791
1010 | 10 | 0.01969 | 10.8595
1010 | 10 | 0.01973 | 10.44763
1010 | 10 | 0.01976 | 11.27474
1010 | 10 | 0.01977 | 9.65694
1010 | 10 | 0.01978 | 10.87654
1010 | 10 | 0.01979 | 10.71727
1010 | 10 | 0.0198 | 9.73806
1010 | 10 | 0.01983 | 10.29583
1010 | 10 | 0.01986 | 11.43717
1010 | 10 | 0.01987 | 9.52605
1010 | 10 | 0.01988 | 9.6787
1010 | 10 | 0.01991 | 10.44839
1010 | 10 | 0.01993 | 9.77321
1010 | 10 | 0.01994 | 10.79596
1010 | 10 | 0.01996 | 9.55217
1010 | 10 | 0.01997 | 10.37573
1010 | 10 | 0.01999 | 9.67839
1010 | 10 | 0.02 | 10.59081
1010 | 10 | 0.02001 | 76.21601
1010 | 10 | 0.02003 | 9.71246
1010 | 10 | 0.02004 | 11.85689
1010 | 10 | 0.02005 | 9.50152
1010 | 10 | 0.02006 | 10.57517
1010 | 10 | 0.02012 | 10.9115
1010 | 10 | 0.02013 | 9.78704
1010 | 10 | 0.02017 | 9.53778
1010 | 10 | 0.02021 | 9.57654
1010 | 10 | 0.02024 | 10.96387
1010 | 10 | 0.02025 | 9.77243
1010 | 10 | 0.02027 | 11.14493
1010 | 10 | 0.02029 | 9.59809
1010 | 10 | 0.0203 | 11.48921
1010 | 10 | 0.02031 | 10.46038
1010 | 10 | 0.02032 | 10.24334
1010 | 10 | 0.02034 | 9.58884
1010 | 10 | 0.02035 | 10.00789
1010 | 10 | 0.02037 | 9.94093
1010 | 10 | 0.02039 | 9.69839
1010 | 10 | 0.02041 | 10.20516
1010 | 10 | 0.02042 | 10.81656
1010 | 10 | 0.02043 | 9.51034
1010 | 10 | 0.02044 | 9.53651
1010 | 10 | 0.02045 | 9.74942
1010 | 10 | 0.02046 | 9.71534
1010 | 10 | 0.02047 | 9.85897
1010 | 10 | 0.02048 | 9.90494
1010 | 10 | 0.0205 | 9.88617
1010 | 10 | 0.02051 | 9.79974
1010 | 10 | 0.02052 | 10.75079
1010 | 10 | 0.02053 | 10.04298
1010 | 10 | 0.02057 | 10.07694
1010 | 10 | 0.02058 | 9.58282
1010 | 10 | 0.02059 | 9.79999
1010 | 10 | 0.0206 | 10.14865
1010 | 10 | 0.02062 | 10.35026
1010 | 10 | 0.02063 | 11.49448
1010 | 10 | 0.02064 | 10.00057
1010 | 10 | 0.02065 | 10.4529
1010 | 10 | 0.02066 | 9.93279
1010 | 10 | 0.02067 | 10.01629
1010 | 10 | 0.02068 | 10.29606
1010 | 10 | 0.02069 | 10.25318
1010 | 10 | 0.0207 | 9.6405
1010 | 10 | 0.02072 | 10.53028
1010 | 10 | 0.02073 | 9.5861
1010 | 10 | 0.02075 | 9.82607
1010 | 10 | 0.02076 | 9.51925
1010 | 10 | 0.02077 | 11.08449
1010 | 10 | 0.02078 | 9.6606
1010 | 10 | 0.02079 | 9.7631
1010 | 10 | 0.02081 | 9.80309
1010 | 10 | 0.02082 | 10.55279
1010 | 10 | 0.02084 | 9.84595
1010 | 10 | 0.02085 | 9.97542
1010 | 10 | 0.02086 | 9.83711
1010 | 10 | 0.02087 | 10.37159
1010 | 10 | 0.02088 | 10.09041
1010 | 10 | 0.02089 | 9.75551
1010 | 10 | 0.0209 | 10.98811
1010 | 10 | 0.02091 | 9.94394
1010 | 10 | 0.02092 | 9.61711
1010 | 10 | 0.02093 | 10.01337
1010 | 10 | 0.02094 | 9.8028
1010 | 10 | 0.02095 | 9.59831
1010 | 10 | 0.02096 | 9.51207
1010 | 10 | 0.02097 | 10.0639
1010 | 10 | 0.02098 | 9.97256
1010 | 10 | 0.02099 | 10.22835
1010 | 10 | 0.021 | 9.75791
1010 | 10 | 0.02101 | 9.78893
1010 | 10 | 0.02385 | 78.62352
1010 | 10 | 0.02764 | 77.67273
1010 | 10 | 0.03148 | 77.28133
1010 | 10 | 0.03548 | 78.12949
1010 | 10 | 0.03963 | 77.57264
1010 | 10 | 0.04376 | 77.20647
1010 | 10 | 0.04785 | 57.8596
1010 | 10 | 0.05182 | 63.97722
1010 | 10 | 0.05567 | 78.41197
1010 | 10 | 0.05952 | 81.74972
1010 | 10 | 0.06343 | 81.66735
1010 | 10 | 0.06738 | 81.72506
1010 | 10 | 0.07099 | 83.02985
1010 | 10 | 0.0749 | 80.92774
1010 | 10 | 0.07877 | 79.31799
1010 | 10 | 0.08242 | 79.74966
1010 | 10 | 0.08611 | 80.21383
1010 | 10 | 0.08984 | 80.32632
1010 | 10 | 0.09364 | 80.22996
1010 | 10 | 0.09735 | 80.42355
1010 | 10 | 0.10116 | 80.63127
1010 | 10 | 0.10501 | 81.09885
1010 | 10 | 0.10882 | 81.28661
1010 | 10 | 0.11265 | 81.2271
1010 | 10 | 0.11651 | 81.5098
1010 | 10 | 0.12014 | 82.00458
1010 | 10 | 0.12409 | 103.35808
1010 | 10 | 0.12813 | 98.30154
1010 | 10 | 0.13201 | 83.94834
1010 | 10 | 0.13592 | 80.84493
1010 | 10 | 0.13994 | 80.28167
1010 | 10 | 0.1441 | 79.30718
1010 | 10 | 0.14821 | 79.02332
1010 | 10 | 0.15259 | 81.63818
1010 | 10 | 0.15699 | 83.83346
1010 | 10 | 0.16126 | 84.07304
1010 | 10 | 0.16553 | 83.82228
1010 | 10 | 0.16975 | 83.92112
1010 | 10 | 0.17392 | 84.27991
1010 | 10 | 0.17819 | 84.08908
1010 | 10 | 0.18258 | 83.79084
1010 | 10 | 0.18694 | 84.10789
1010 | 10 | 0.19121 | 84.66428
1010 | 10 | 0.19544 | 84.97134
1010 | 10 | 0.19965 | 84.78973
1010 | 10 | 0.20354 | 84.4696
1010 | 10 | 0.20793 | 82.1364
1010 | 10 | 0.21244 | 80.33073
1010 | 10 | 0.21674 | 83.17409
1010 | 10 | 0.22099 | 86.24551
1010 | 10 | 0.22529 | 87.31179
1010 | 10 | 0.22958 | 88.23924
1010 | 10 | 0.23375 | 88.53185
1010 | 10 | 0.23803 | 86.44633
1010 | 10 | 0.24238 | 84.74425
1010 | 10 | 0.24675 | 84.87345
1010 | 10 | 0.25119 | 85.61499
1010 | 10 | 0.25569 | 85.52592
1010 | 10 | 0.25991 | 85.40799
1010 | 10 | 0.26453 | 85.93142
1010 | 10 | 0.26929 | 86.65112
1010 | 10 | 0.27387 | 86.65691
1010 | 10 | 0.2785 | 86.33953
1010 | 10 | 0.28322 | 86.42744
1010 | 10 | 0.28797 | 86.67264
1010 | 10 | 0.29265 | 86.72383
1010 | 10 | 0.29761 | 88.14102
1010 | 10 | 0.30266 | 90.03646
1010 | 10 | 0.3077 | 87.99709
1010 | 10 | 0.31271 | 85.08423
1010 | 10 | 0.3176 | 83.48159
1010 | 10 | 0.32238 | 82.41051
1010 | 10 | 0.3272 | 82.39999
1010 | 10 | 0.33213 | 84.64095
1010 | 10 | 0.33708 | 86.29889
1010 | 10 | 0.34204 | 86.49694
1010 | 10 | 0.34691 | 86.33112
1010 | 10 | 0.35178 | 86.73186
1010 | 10 | 0.35631 | 87.15305
1010 | 10 | 0.36139 | 86.77677
1010 | 10 | 0.36661 | 86.27405
1010 | 10 | 0.37166 | 86.60949
1010 | 10 | 0.37674 | 87.23659
1010 | 10 | 0.38182 | 87.19647
1010 | 10 | 0.3869 | 87.11624
1010 | 10 | 0.39188 | 87.33285
1010 | 10 | 0.39704 | 87.65419
1010 | 10 | 0.4023 | 84.09071
1010 | 10 | 0.40768 | 85.37429
1010 | 10 | 0.41313 | 88.987
1010 | 10 | 0.41852 | 90.82689
1010 | 10 | 0.42352 | 91.73867
1010 | 10 | 0.42897 | 91.5931
1010 | 10 | 0.43464 | 89.65482
1010 | 10 | 0.44023 | 88.12977
1010 | 10 | 0.44589 | 88.04998
1010 | 10 | 0.45162 | 88.09706
1010 | 10 | 0.45731 | 87.82212
1010 | 10 | 0.46275 | 87.67934
1010 | 10 | 0.4685 | 88.14242
1010 | 10 | 0.47425 | 88.35444
1010 | 10 | 0.4799 | 88.04777
1010 | 10 | 0.48552 | 87.76369
1010 | 10 | 0.49119 | 87.9642
1010 | 10 | 0.49681 | 88.38035
1010 | 10 | 0.50251 | 88.21088
1010 | 10 | 0.50839 | 88.04514
1010 | 10 | 0.51431 | 91.38944
1010 | 10 | 0.52026 | 90.73383
1010 | 10 | 0.52619 | 87.61364
1010 | 10 | 0.53202 | 85.86343
1010 | 10 | 0.53741 | 85.30324
1010 | 10 | 0.54344 | 85.57886
1010 | 10 | 0.54971 | 87.61149
1010 | 10 | 0.55585 | 88.80187
1010 | 10 | 0.56209 | 88.88692
1010 | 10 | 0.56834 | 89.12708
1010 | 10 | 0.57457 | 89.57916
1010 | 10 | 0.58065 | 89.78687
1010 | 10 | 0.58698 | 89.6172
1010 | 10 | 0.59344 | 89.54365
1010 | 10 | 0.59993 | 89.77393